## Sheet1
ID Number (old) | Base Metal | Liquid Metal | Justin Mechanism | Model Prediction | Match
800 | Al 1100 | Bi | 0 | 1 | 0
801 | Zr | Bi | 0 | 1 | 0
802 | Cu | Bi | 2 or3 | 1 | 0
803 | Phosphor Bronze | Bi | 2 or 3 | 2 | 1
804 | Cu688 | Bi | 2 | 2 | 1
805 | 70/30 Brass | Bi | 3 | 1 | 0
806 | 1075 Steel | Bi | 0 | 1 | 0
807 | Fe | Bi | 0 | 1 | 0
808 | Cr | Bi | 0 | 0 | 1
809 | Cu | Bi-Cu | 2 | 0 | 0
810 | Phosphor Bronze | Bi-Cu | 2 or 3 | 2 | 1
811 | 70/30 Brass | Bi-Cu | 0 | 1 | 0
812 | Cu-688 | Bi-Cu | 0 | 1 | 0
813 | 302 Stainless | In | 0 | 0 | 1
814 | 1010 Steel | In | 1 | 0 | 0
815 | 70/30 Brass | In | 3 | 1 | 0
816 | Phosphor Bronze | In | 3 | 1 | 0
817 | Al 1100 | In | 0 | 1 | 0
818 | Fe-32%Ni | In | 0 | 1 | 0
819 | Cu | In | 3 | 1 | 0
820 | Fe | In | 0 | 1 | 0
821 | Mg | In | 3 | 1 | 0
822 | Nb | In | 0 | 0 | 1
823 | Ni 200 | In | 3 | 1 | 0
824 | Zn | In | 3 | 1 | 0
825 | Zr | In | 0 | 1 | 0
826 | Ductile Iron | In | 3 | 0 | 0
827 | 17-4PH Stainless | In | 0 | 1 | 0
828 | 1095 Steel | In | 0 | 0 | 1
830 | CP Ti | In | 0 | 1 | 0
831 | V | Sn | 0 | 0 | 1
832 | W | Sn | 0 | 3 | 0
833 | Mo | Sn | 0 | 3 | 0
834 | Zr | Sn | 0 | 3 | 0
835 | 70/30 Brass | Sn | 3 | 2 | 0
836 | Ductile Iron | Sn | 0 | 0 | 1
837 | 302 Stainless | Sn | 0 | 3 | 0
838 | 17-4PH Stainless | Sn | 0 | 3 | 0
839 | 1095 Steel | Sn | 3 | 0 | 0
840 | 1010 Steel | Sn | 3 | 0 | 0
841 | Fe | Sn | 3 | 0 | 0
842 | Fe-32%Ni | Sn | 3 | 0 | 0
843 | Phosphor Bronze | Sn | 3 | 2 | 0
844 | Cu688 | Sn | 3 | 2 | 0
845 | Cu | Sn | 3 | 3 | 0
846 | Al 1100 | Sn | 2 or 3 | 3 | 1
847 | Al 6061 | Sn | 2 | 1 | 0
848 | Al 5052 | Sn | 2 | 1 | 0
849 | Mg | Sn | 3 | 1 | 0
850 | W | eGaIn | 0 | 0 | 1
851 | Cr | eGaIn | 0 | 0 | 1
852 | Mg | eGaIn | 3 | 1 | 0
853 | Au film | eGaIn | 3 | 0 | 0
0.2264151
I missed Carpenter-32 and Bi, apparently