## Sheet1 (hidden)
Base Metal | Liquid Metal | Alloy Designation | Alloy Composition | Liquid metal melting point | test temperature | Tm of solid metal | elongation % | Normal Elongation % | Yield Stress (Mpa) | Normal yield (Mpa) | ultimate Stress (Mpa) | normal UTSy | Strain Rate /s | cracking mode | Cleavage orientation | Single/polycrystal | grain size | Crystal structure | microstructure | Cu wt% | Zn wt% | Ni wt% | Mn wt% | Ag wt% | Al wt% | Mg wt% | Cd wt% | Temper | Lm Ga wt% | Lm In wt% | Lm Hg wt% | Bibliographic info
Copper | Gallium |  | 55% Cu 45%Zn | 302.76 | 298 | 1173 | 9 |  |  | 103 |  |  |  | transgranular |  | polycrystal | 0.00012 | cI | equiaxed | 55 | 45 | 0 | 0 | 0 | 0 | 0 | 0 |  | 100 | 0 | 0 | Embrittlement of beta-brass alloys by liquid metals and aqueous ammonia - Shea and Stoloff
Copper | Gallium |  | 55% Cu 45%Zn | 302.76 | 323 | 1173 | 9 |  |  | 110 |  |  |  | transgranular |  | polycrystal | 0.00012 | cI | equiaxed | 55 | 45 | 0 | 0 | 0 | 0 | 0 | 0 |  | 100 | 0 | 0 | Embrittlement of beta-brass alloys by liquid metals and aqueous ammonia - Shea and Stoloff
Copper | Gallium |  | 55% Cu 45%Zn | 302.76 | 348 | 1173 | 10 |  |  | 117 |  |  |  | transgranular |  | polycrystal | 0.00012 | cI | equiaxed | 55 | 45 | 0 | 0 | 0 | 0 | 0 | 0 |  | 100 | 0 | 0 | Embrittlement of beta-brass alloys by liquid metals and aqueous ammonia - Shea and Stoloff
Copper | Gallium |  | 55% Cu 45%Zn | 302.76 | 373 | 1173 | 25 |  |  | 124 |  |  |  | transgranular |  | polycrystal | 0.00012 | cI | equiaxed | 55 | 45 | 0 | 0 | 0 | 0 | 0 | 0 |  | 100 | 0 | 0 | Embrittlement of beta-brass alloys by liquid metals and aqueous ammonia - Shea and Stoloff
Copper | Gallium |  | 55% Cu 45%Zn | 302.76 | 398 | 1173 | 50 |  |  | 131 |  |  |  | transgranular |  | polycrystal | 0.00012 | cubic? Gamma brass? | equiaxed | 55 | 45 | 0 | 0 | 0 | 0 | 0 | 0 |  | 100 | 0 | 0 | Embrittlement of beta-brass alloys by liquid metals and aqueous ammonia - Shea and Stoloff
Copper | Gallium |  | 50%Cu 48%Zn 2%Ni | 302.76 | 298 | 1200 | 8 |  |  | 117 |  |  |  | transgranular |  | polycrystal | 0.00012 | cubic? Gamma brass? | equiaxed | 50 | 48 | 2 | 0 | 0 | 0 | 0 | 0 |  | 100 | 0 | 0 | Embrittlement of beta-brass alloys by liquid metals and aqueous ammonia - Shea and Stoloff
Copper | Gallium |  | 50%Cu 48%Zn 2%Ni | 302.76 | 323 | 1200 | 10 |  |  | 122 |  |  |  | transgranular |  | polycrystal | 0.00012 | cubic? Gamma brass? | equiaxed | 50 | 48 | 2 | 0 | 0 | 0 | 0 | 0 |  | 100 | 0 | 0 | Embrittlement of beta-brass alloys by liquid metals and aqueous ammonia - Shea and Stoloff
Copper | Gallium |  | 50%Cu 48%Zn 2%Ni | 302.76 | 348 | 1200 | 18 |  |  | 127 |  |  |  | transgranular |  | polycrystal | 0.00012 | cubic? Gamma brass? | equiaxed | 50 | 48 | 2 | 0 | 0 | 0 | 0 | 0 |  | 100 | 0 | 0 | Embrittlement of beta-brass alloys by liquid metals and aqueous ammonia - Shea and Stoloff
Copper | Gallium |  | 50%Cu 48%Zn 2%Ni | 302.76 | 373 | 1200 | 35 |  |  | 132 |  |  |  | transgranular |  | polycrystal | 0.00012 | cubic? Gamma brass? | equiaxed | 50 | 48 | 2 | 0 | 0 | 0 | 0 | 0 |  | 100 | 0 | 0 | Embrittlement of beta-brass alloys by liquid metals and aqueous ammonia - Shea and Stoloff
Copper | Gallium |  | 50%Cu 48%Zn 2%Ni | 302.76 | 398 | 1200 | 65 |  |  | 137 |  |  |  | transgranular |  | polycrystal | 0.00012 | cubic? Gamma brass? | equiaxed | 50 | 48 | 2 | 0 | 0 | 0 | 0 | 0 |  | 100 | 0 | 0 | Embrittlement of beta-brass alloys by liquid metals and aqueous ammonia - Shea and Stoloff
Copper | Gallium |  | 50%Cu 48%Zn 2%Mn | 302.76 | 298 | 1200 | 5 |  |  | 124 |  |  |  | transgranular |  | polycrystal | 0.00012 | cubic? Gamma brass? | equiaxed | 50 | 48 | 0 | 2 | 0 | 0 | 0 | 0 |  | 100 | 0 | 0 | Embrittlement of beta-brass alloys by liquid metals and aqueous ammonia - Shea and Stoloff
Copper | Gallium |  | 50%Cu 48%Zn 2%Mn | 302.76 | 373 | 1200 | 6 |  |  | 172 |  |  |  | transgranular |  | polycrystal | 0.00012 | cubic? Gamma brass? | equiaxed | 50 | 48 | 0 | 2 | 0 | 0 | 0 | 0 |  | 100 | 0 | 0 | Embrittlement of beta-brass alloys by liquid metals and aqueous ammonia - Shea and Stoloff
Copper | Gallium |  | 50%Cu 48%Zn 2%Mn | 302.76 | 423 | 1200 | 5 |  |  | 186 |  |  |  | transgranular |  | polycrystal | 0.00012 | cubic? Gamma brass? | equiaxed | 50 | 48 | 0 | 2 | 0 | 0 | 0 | 0 |  | 100 | 0 | 0 | Embrittlement of beta-brass alloys by liquid metals and aqueous ammonia - Shea and Stoloff
Copper | Gallium |  | 50%Cu 48%Zn 2%Mn | 302.76 | 448 | 1200 | 9 |  |  | 193 |  |  |  | transgranular |  | polycrystal | 0.00012 | cubic? Gamma brass? | equiaxed | 50 | 48 | 0 | 2 | 0 | 0 | 0 | 0 |  | 100 | 0 | 0 | Embrittlement of beta-brass alloys by liquid metals and aqueous ammonia - Shea and Stoloff
Copper | Gallium |  | 50%Cu 48%Zn 2%Mn | 302.76 | 473 | 1200 | 30 |  |  | 200 |  |  |  | transgranular |  | polycrystal | 0.00012 | cubic? Gamma brass? | equiaxed | 50 | 48 | 0 | 2 | 0 | 0 | 0 | 0 |  | 100 | 0 | 0 | Embrittlement of beta-brass alloys by liquid metals and aqueous ammonia - Shea and Stoloff
Copper | Gallium |  | 50%Cu 48%Zn 2%Mn | 302.76 | 498 | 1200 | 35 |  |  | 207 |  |  |  | transgranular |  | polycrystal | 0.00012 | cubic? Gamma brass? | equiaxed | 50 | 48 | 0 | 2 | 0 | 0 | 0 | 0 |  | 100 | 0 | 0 | Embrittlement of beta-brass alloys by liquid metals and aqueous ammonia - Shea and Stoloff
Copper | Gallium |  | 50%Cu 45%Zn 5%Mn | 302.76 | 298 | 1200 | 4 |  |  | 227 |  |  |  | transgranular |  | polycrystal | 0.00012 | cubic? Gamma brass? | equiaxed | 50 | 45 | 0 | 5 | 0 | 0 | 0 | 0 |  | 100 | 0 | 0 | Embrittlement of beta-brass alloys by liquid metals and aqueous ammonia - Shea and Stoloff
Copper | Gallium |  | 50%Cu 45%Zn 5%Mn | 302.76 | 373 | 1200 | 5 |  |  | 241 |  |  |  | transgranular |  | polycrystal | 0.00012 | cubic? Gamma brass? | equiaxed | 50 | 45 | 0 | 5 | 0 | 0 | 0 | 0 |  | 100 | 0 | 0 | Embrittlement of beta-brass alloys by liquid metals and aqueous ammonia - Shea and Stoloff
Copper | Gallium |  | 50%Cu 45%Zn 5%Mn | 302.76 | 473 | 1200 | 5 |  |  | 275 |  |  |  | transgranular |  | polycrystal | 0.00012 | cubic? Gamma brass? | equiaxed | 50 | 45 | 0 | 5 | 0 | 0 | 0 | 0 |  | 100 | 0 | 0 | Embrittlement of beta-brass alloys by liquid metals and aqueous ammonia - Shea and Stoloff
Copper | Gallium |  | 50%Cu 45%Zn 5%Mn | 302.76 | 498 | 1200 | 7 |  |  | 310 |  |  |  | transgranular |  | polycrystal | 0.00012 | cubic? Gamma brass? | equiaxed | 50 | 45 | 0 | 5 | 0 | 0 | 0 | 0 |  | 100 | 0 | 0 | Embrittlement of beta-brass alloys by liquid metals and aqueous ammonia - Shea and Stoloff
Copper | Gallium |  | 50%Cu 45%Zn 5%Mn | 302.76 | 523 | 1200 | 65 |  |  | 300 |  |  |  | transgranular |  | polycrystal | 0.00012 | cubic? Gamma brass? | equiaxed | 50 | 45 | 0 | 5 | 0 | 0 | 0 | 0 |  | 100 | 0 | 0 | Embrittlement of beta-brass alloys by liquid metals and aqueous ammonia - Shea and Stoloff
Silver | eGaIn |  | 72%Ag 28%Cu | 288 | 298 | 1052 | 5 | 75 | 51.7 | 51.7 | 51.7 | 172.4 |  | transgranular |  | polycrystal | 0.00024 | cF (both phases) | lamellar | 28 | 0 | 0 | 0 | 72 | 0 | 0 | 0 |  | 83.5 | 16.5 | 0 | Liquid Metal embrittlement of an aligned ag-cu eutectic - stoloff and seelinger
Silver | Mercury |  | 72%Ag 28%Cu | 234.17 | 298 | 1052 | 57 | 75 | 51.7 | 51.7 | 155.1 | 172.4 |  | ductile |  | polycrystal | 0.00024 | cF (both phases) | lamellar | 28 | 0 | 0 | 0 | 72 | 0 | 0 | 0 |  | 0 | 0 | 100 | Liquid Metal embrittlement of an aligned ag-cu eutectic - stoloff and seelinger
Aluminum | eGaIn |  | 70.5%Al 29.5%Ag | 288 | 298 | 1123 | 0 | 20 | 0 | 375.1 | 133.8 | 425.4 |  | transgranular |  | polycrystal | "fine equiaxed" | cF and hP | lamellar | 0 | 0 | 0 | 0 | 29.5 | 70.5 | 0 | 0 |  | 83.5 | 16.5 | 0 | Liquid Metal embrittlement of an aligned ag-cu eutectic - stoloff and seelinger
Aluminum | eGaIn |  | 70.5%Al 29.5%Ag | 288 | 298 | 1123 | 2 | 21 | 68.9 | 77.9 | 107.6 | 156.5 |  | transgranular and interphase |  | aligned eutectic | alligned eutectic | cF and hP | lamellar | 0 | 0 | 0 | 0 | 29.5 | 70.5 | 0 | 0 |  | 83.5 | 16.5 | 0 | Liquid Metal embrittlement of an aligned ag-cu eutectic - stoloff and seelinger
Silver | eGaIn |  | 90%Ag 10%Mg | 288 | 298 | 843 | 0 | 23 | 0 | 393 | 324 | 530.9 |  | transgranular and interphase |  | aligned eutectic | alligned eutectic | cF and cP? | lamellar | 0 | 0 | 0 | 0 | 90 | 0 | 10 | 0 |  | 83.5 | 16.5 | 0 | Liquid Metal embrittlement of an aligned ag-cu eutectic - stoloff and seelinger
Silver | eGain |  | 100%Ag | 288 | 298 | 1234.8 |  |  |  | 19.6 | 39 | 152 |  |  |  | polycrystal | 0.000125 | cF | equiaxed | 0 | 0 | 0 | 0 | 100 | 0 | 0 | 0 |  | 83.5 | 16.5 | 0 | Temperature sensitive embrittlement of FCC metals by liquid metal solutions - Preece and Westwood
Silver | Gallium |  | 100%Ag | 302.76 | 313 | 1234.8 |  |  | 19.6 | 19.6 | 39 | 156 |  |  |  | polycrystal | 0.000125 | cF | equiaxed | 0 | 0 | 0 | 0 | 100 | 0 | 0 | 0 |  | 100 | 0 | 0 | Temperature sensitive embrittlement of FCC metals by liquid metal solutions - Preece and Westwood
Silver | Gallium |  | 100%Ag | 302.76 | 313 | 1234.8 |  |  | 31.4 | 31.4 | 49 | 156 |  |  |  | polycrystal | 1.56e-05 | cF | equiaxed | 0 | 0 | 0 | 0 | 100 | 0 | 0 | 0 |  | 100 | 0 | 0 | Temperature sensitive embrittlement of FCC metals by liquid metal solutions - Preece and Westwood
Silver | Gallium |  | 100%Ag | 302.76 | 313 | 1234.8 |  |  | 49 | 49 | 67 | 176 |  |  |  | polycrystal | 5.1e-06 | cF | equiaxed | 0 | 0 | 0 | 0 | 100 | 0 | 0 | 0 |  | 100 | 0 | 0 | Temperature sensitive embrittlement of FCC metals by liquid metal solutions - Preece and Westwood
Aluminum | Gallium | 1100 | 100% Al | 302.76 | 323 | 933.5 | 0 | 70 | [7 empty] | polycrystal | 0.001 | cF | equiaxed | 0 | 0 | 0 | 0 | 0 | 100 | 0 | 0 |  | 100 | 0 | 0 | Temperature sensitive embrittlement of FCC metals by liquid metal solutions - Preece and Westwood
Aluminum | Gallium | 1100 | 100% Al | 302.76 | 423 | 933.5 | 0 | 84.5 | [7 empty] | polycrystal | 0.001 | cF | equiaxed | 0 | 0 | 0 | 0 | 0 | 100 | 0 | 0 |  | 100 | 0 | 0 | Temperature sensitive embrittlement of FCC metals by liquid metal solutions - Preece and Westwood
Aluminum | Gallium | 1100 | 100% Al | 302.76 | 523 | 933.5 | 0 | 79 | [7 empty] | polycrystal | 0.001 | cF | equiaxed | 0 | 0 | 0 | 0 | 0 | 100 | 0 | 0 |  | 100 | 0 | 0 | Temperature sensitive embrittlement of FCC metals by liquid metal solutions - Preece and Westwood
Aluminum | Indium | 2024 | 4.5%Cu 1.5%Mg 0.6%Mn 93.4%Al | 429.75 | 433 | 933.5 | 11 | 11 |  |  |  |  | 0.0003 | ductile |  | polycrystal |  | cF |  | 4.5 | 0 | 0 | 0.6 | 0 | 93.4 | 1.5 | 0 | T4 | 0 | 100 | 0 | Embrittlement by liquid metals - Rostoker et al 1960
Aluminum | Indium | 2024 | 4.5%Cu 1.5%Mg 0.6%Mn 93.4%Al | 429.75 | 439 | 933.5 | 4.7 | 11 |  |  |  |  | 0.0006 |  |  | polycrystal |  | cF |  | 4.5 | 0 | 0 | 0.6 | 0 | 93.4 | 1.5 | 0 | T4 | 0 | 100 | 0 | Embrittlement by liquid metals - Rostoker et al 1960
Aluminum | Indium | 2024 | 4.5%Cu 1.5%Mg 0.6%Mn 93.4%Al | 429.75 | 438 | 933.5 | 6.3 | 9 |  |  |  |  | 0.002383333 |  |  | polycrystal |  | cF |  | 4.5 | 0 | 0 | 0.6 | 0 | 93.4 | 1.5 | 0 | T4 | 0 | 100 | 0 | Embrittlement by liquid metals - Rostoker et al 1960
Aluminum | Indium | 2024 | 4.5%Cu 1.5%Mg 0.6%Mn 93.4%Al | 429.75 | 338 | 933.5 | 6.3 | 11 |  |  |  |  | 0.00285 |  |  | polycrystal |  | cF |  | 4.5 | 0 | 0 | 0.6 | 0 | 93.4 | 1.5 | 0 | T4 | 0 | 100 | 0 | Embrittlement by liquid metals - Rostoker et al 1960
Aluminum | Indium | 2024 | 4.5%Cu 1.5%Mg 0.6%Mn 93.4%Al | 429.75 | 440 | 933.5 | 7.8 | 10.3 |  |  |  |  | 0.004766667 |  |  | polycrystal |  | cF |  | 4.5 | 0 | 0 | 0.6 | 0 | 93.4 | 1.5 | 0 | T4 | 0 | 100 | 0 | Embrittlement by liquid metals - Rostoker et al 1960
Aluminum | Indium | 2024 | 4.5%Cu 1.5%Mg 0.6%Mn 93.4%Al | 429.75 | 438 | 933.5 | 3.1 | 9.5 |  |  |  |  | 0.009516667 |  |  | polycrystal |  | cF |  | 4.5 | 0 | 0 | 0.6 | 0 | 93.4 | 1.5 | 0 | T4 | 0 | 100 | 0 | Embrittlement by liquid metals - Rostoker et al 1960
Aluminum | Indium | 2024 | 4.5%Cu 1.5%Mg 0.6%Mn 93.4%Al | 429.75 | 444 | 933.5 | 0 | 10.5 |  |  |  |  | 0.009516667 |  |  | polycrystal |  | cF |  | 4.5 | 0 | 0 | 0.6 | 0 | 93.4 | 1.5 | 0 | T4 | 0 | 100 | 0 | Embrittlement by liquid metals - Rostoker et al 1960
Cadmium | Mercury |  | 100% Cd | 234.3 | 293 | 594.2 |  |  |  |  | 40 | 40 | static load | ductile |  | polycrystal | 0.001 | hcp | equiaxed | 0 | 0 | 0 | 0 | 0 | 0 | 0 | 100 |  | 0 | 0 | 100 | Fracture behavior in statically loaded metals in liquid metal solutions - Preece and Westwood
Cadmium | Mercury-Indium |  | 100% Cd | 259 | 293 | 594.2 |  |  |  |  | 30 | 40 | Static load | transgranular and intergranular |  | polycrystal | 0.001 | hcp | equiaxed | 0 | 0 | 0 | 0 | 0 | 0 | 0 | 100 |  | 0 | 7 | 93 | Fracture behavior in statically loaded metals in liquid metal solutions - Preece and Westwood
Cadmium | Mercury-Indium |  | 100% Cd | 238 | 293 | 594.2 |  |  |  |  | 10 | 40 | static load | transgranular and intergranular |  | polycrystal | 0.001 | hcp | equiaxed | 0 | 0 | 0 | 0 | 0 | 0 | 0 | 100 |  | 0 | 20 | 80 | Fracture behavior in statically loaded metals in liquid metal solutions - Preece and Westwood
Cadmium | Mercury-Indium |  | 100% Cd | 253 | 293 | 594.2 |  |  |  |  | 5 | 40 | static load | transgranular and intergranular |  | polycrystal | 0.001 | hcp | equiaxed | 0 | 0 | 0 | 0 | 0 | 0 | 0 | 100 |  | 0 | 35 | 65 | Fracture behavior in statically loaded metals in liquid metal solutions - Preece and Westwood
Silver | Mercury |  | 100% Ag | 234.3 | 293 | 1234.8 |  |  |  |  | 80 | 156 | static load | intergranular |  | polycrystal | 0.00015 | cF | equiaxed | 0 | 0 | 0 | 0 | 100 | 0 | 0 | 0 |  | 0 | 0 | 100 | Fracture behavior in statically loaded metals in liquid metal solutions - Preece and Westwood
Silver | Mercury-Indium |  | 100% Ag | 258 | 293 | 1234.8 |  |  |  |  | 80 | 156 | static load | intergranular |  | polycrystal | 0.00015 | cF | equiaxed | 0 | 0 | 0 | 0 | 100 | 0 | 0 | 0 |  | 0 | 10 | 90 | Fracture behavior in statically loaded metals in liquid metal solutions - Preece and Westwood
Silver | Mercury-Indium |  | 100% Ag | 243 | 293 | 1234.8 |  |  |  |  | 93 | 156 | static load | intergranular |  | polycrystal | 0.00015 | cF | equiaxed | 0 | 0 | 0 | 0 | 100 | 0 | 0 | 0 |  | 0 | 20 | 80 | Fracture behavior in statically loaded metals in liquid metal solutions - Preece and Westwood
Silver | Mercury-Indium |  | 100% Ag | 253 | 293 | 1234.8 |  |  |  |  | 98 | 156 | static load | intergranular |  | polycrystal | 0.00015 | cF | equiaxed | 0 | 0 | 0 | 0 | 100 | 0 | 0 | 0 |  | 0 | 30 | 70 | Fracture behavior in statically loaded metals in liquid metal solutions - Preece and Westwood

## Mechanical
ID Number | Base Metal | Liquid Metal | Alloy Designation | Alloy Notes | Liquid metal melting point | test temperature | Tm of solid metal | Test temp/Tm solid | Tt-Tm(l) | Tm(l)/Tt | BP (s) | BP (l) | elongation % | Norm Elongation % | Elong/Norm | Elong reduction | Yield Stress (Mpa) | Norm yield (Mpa) | Yield/Norm | ultimate Stress (Mpa) | norm UTS | exposed 'Toughness' | normal 'toughness' | toughness' reduction | UTS/Norm | Normalized fracture stress (embrittled) | Normallized fracture stress (normal) | normalized ducility | UTS-Yield Emb | UTS-Yield Norm | (uts-ys)/UTS | plasticity domain change | Normalized plastic area | Mechanism (guess) | Strain Rate /s | Test duration (sec) | Prior exposure time (sec) | total t (Sec) | cracking mode | Cleavage orientation | Single/polycrystal | Full Hard YS | grain size | Thiccness (mm) | Stress concentration factor | sqrt(B)*Ys | bulk Phase | Crystal structure | microstructure | Youngs Mod (Gpa) | e/a (s) | e/a (l) | Cu wt%(s) | Cu a%(s) | Zn wt%(s) | Zn a%(s) | Ni wt%(s) | Ni a%(s) | Mn wt%(s) | Mn a%(s) | Ag wt%(s) | Ag a%(s) | Al wt%(s) | Al a%(s) | Mg wt%(s) | Mg a%(s) | Cd wt%(s) | Cd a%(s) | Fe wt%(s) | Fe a%(s) | C wt%(s) | C a%(s) | P wt%(s) | P a%(s) | S wt%(s) | S a%(s) | Si wt%(s) | Si a%(s) | Cr wt%(s) | Cr a%(s) | Mo wt%(s) | Mo a%(s) | Ti wt%(s) | Ti a%(s) | O wt%(s) | O a% (s) | H wt% (s) | H a%(s) | N wt%(s) | N a%(s) | Nb wt%(s) | Nb a%(s) | V wt%(s) | V a%(s) | Co wt%(s) | Co at%(s) | W wt%(s) | W a%(s) | Re wt%(s) | Re a%(s) | Ta wt%(s) | Ta a%(s) | Sn wt%(s) | Sn a%(s) | Pb wt%(s) | Pb a%(s) | B wt%(s) | B a%(s) | Zr wt%(s) | Zr a%(s) | Be Wt%(s) | Be a%(s) | Y Wt%(s) | Y a%(s) | Pd Wt%(s) | Pd a%(s) | Bi Wt%(s) | Bi a%(s) | Au Wt%(s) | Au a%(s) | Ge Wt%(s) | Ge a%(s) | In Wt%(s) | In a%(s) | La Wt%(s) | La a%(s) | Li Wt%(s) | Li a%(s) | Lu Wt%(s) | Lu a%(s) | Pt Wt%(s) | Pt a%(s) | Ir Wt%(s) | Ir a%(s) | Rh Wt%(s) | Rh a%(s) | Pr Wt%(s) | Pr a%(s) | Ru Wt%(s) | Ru a%(s) | Sm Wt%(s) | Sm a%(s) | Sc Wt%(s) | Sc a%(s) | Se Wt%(s) | Se a%(s) | Ga wt%(l) | Ga a%(l) | In wt%(l) | In a%(l) | Hg wt%(l) | Hg a%(l) | Zn wt%(l) | Zn a%(l) | Pb wt%(l) | Pb a%(l) | Sn wt%(l) | Sn a%(l) | Sb wt%(l) | Sb a%(l) | Bi wt%(l) | Bi a%(l) | Cd wt%(l) | Cd a%(l) | Na wt%(l) | Na a%(l) | Cu (wt%(l) | Cu a% (l) | Ag wt%(l) | Ag at%(l) | Mn wt%(l) | Mn a%(l) | Au wt%(l) | Au a%(l) | Pd wt%(l) | Pd a%(l) | Al wt%(l) | Al a%(l) | Fe wt%(l) | Fe at%(l) | Si wt%(l) | Si a%(l) | Tl wt%(l) | Tl at%(l) | Pu wt%(l) | Pu a%(l) | Li wt%(l) | Li a%(l) | Te Wt%(l) | Te a%(l) | Cs Wt%(l) | Cs a% (l) | K wt%(l) | K a%(l) | Rb wt%(l) | Rb a%(l) | U wt%(l) | U a%(l) | Bibliographic info |  | mass Cu | Valance Cu | mass Zn | val. Zn | mass Ni | val. Ni | mass Mn | val. Mn | mass Ag | val Ag. | mass Al | Val Al | mass Mg | val Mg | Mass Cd | Val Cd | Mass Ga | Val Ga | Mass In | Val In | Mass Hg | Val Hg
1 | Copper | Gallium |  | 55% Cu 45%Zn | 302.76 | 298 | 1173 | 0.2540494 | -4.76 | 0.984278 |  | 2477 | 9 | 40 | 0.225 | 0.775 |  | 103 | 0 |  |  | 0 | 0 | 0.775 | #DIV/0! | #DIV/0! | 0 | 0.775 | 0 | -103 |  | 0 |  | 1 | 3.33e-05 | 2702.703 | 0 | 2702.703 | transgranular |  | polycrystal | 380 | 0.00012 | 6.35 | 1 | 259.5518 | Beta Brass | cI | equiaxed |  | 1.442931 | 3 | 55 | 0.5570692 | 45 | 0.4429308 | 0 | 0 | 0 | 0 | 0 | 0 | 0 | 0 | 0 | 0 | 0 | 0 | 0 | 0 | 0 | 0 | 0 | 0 | 0 | 0 | 0 | 0 | 0 | 0 | 0 | 0 | 0 | 0 | 0 | 0 | 0 | 0 | 0 | 0 | 0 | 0 | 0 | 0 | 0 | 0 | 0 | 0 | 0 | 0 | 0 | 0 | 0 | 0 | 0 | 0 | 0 | 0 | 0 | 0 | 0 | 0 | 0 | 0 | 0 | 0 | 0 | 0 | 0 | 0 | 0 | 0 | 0 | 0 | 0 | 0 | 0 | 0 | 0 | 0 | 0 | 0 | 0 | 0 | 0 | 0 | 0 | 0 | 0 | 0 | 0 | 0 | 0 | 0 | 0 | 0 | 100 | 1 | 0 | 0 | 0 | 0 | 0 | 0 | 0 | 0 | 0 | 0 | 0 | 0 | 0 | 0 | 0 | 0 | 0 | 0 | 0 | 0 | 0 | 0 | 0 | 0 | 0 | 0 | 0 | 0 | 0 | 0 | 0 | 0 | 0 | 0 | 0 | 0 | 0 | 0 | 0 | 0 | 0 | 0 | 0 | 0 | 0 | 0 | 0 | 0 | 0 | 0 | Embrittlement of beta-brass alloys by liquid metals and aqueous ammonia - Shea and Stoloff |  | 63.546 | 1 | 65.39 | 2 | 58.6934 | 0 | 54.938 | 2 | 107.8682 | 1 | 26.982 | 3 | 24.305 | 2 | 112.411 | 2 | 69.723 | 3 | 114.818 | 3 | 200.59 | 2
2 | Copper | Gallium |  | 55% Cu 45%Zn | 302.76 | 323 | 1173 | 0.2753623 | 20.24 | 1.066852 |  | 2477 | 9 | 50 | 0.18 | 0.82 |  | 110 | 0 |  |  | 0 | 0 | 0.82 | #DIV/0! | #DIV/0! | 0 | 0.82 | 0 | -110 |  | 0 |  | 1 | 3.33e-05 | 2702.703 | 0 | 2702.703 | transgranular |  | polycrystal | 380 | 0.00012 | 6.35 | 1 | 277.1913 | Beta Brass | cI | equiaxed |  | 1.442931 | 3 | 55 | 0.5570692 | 45 | 0.4429308 | 0 | 0 | 0 | 0 | 0 | 0 | 0 | 0 | 0 | 0 | 0 | 0 | 0 | 0 | 0 | 0 | 0 | 0 | 0 | 0 | 0 | 0 | 0 | 0 | 0 | 0 | 0 | 0 | 0 | 0 | 0 | 0 | 0 | 0 | 0 | 0 | 0 | 0 | 0 | 0 | 0 | 0 | 0 | 0 | 0 | 0 | 0 | 0 | 0 | 0 | 0 | 0 | 0 | 0 | 0 | 0 | 0 | 0 | 0 | 0 | 0 | 0 | 0 | 0 | 0 | 0 | 0 | 0 | 0 | 0 | 0 | 0 | 0 | 0 | 0 | 0 | 0 | 0 | 0 | 0 | 0 | 0 | 0 | 0 | 0 | 0 | 0 | 0 | 0 | 0 | 100 | 1 | 0 | 0 | 0 | 0 | 0 | 0 | 0 | 0 | 0 | 0 | 0 | 0 | 0 | 0 | 0 | 0 | 0 | 0 | 0 | 0 | 0 | 0 | 0 | 0 | 0 | 0 | 0 | 0 | 0 | 0 | 0 | 0 | 0 | 0 | 0 | 0 | 0 | 0 | 0 | 0 | 0 | 0 | 0 | 0 | 0 | 0 | 0 | 0 | 0 | 0 | Embrittlement of beta-brass alloys by liquid metals and aqueous ammonia - Shea and Stoloff
3 | Copper | Gallium |  | 55% Cu 45%Zn | 302.76 | 348 | 1173 | 0.2966752 | 45.24 | 1.149425 |  | 2477 | 10 | 60 | 0.1666667 | 0.8333333 |  | 117 | 0 |  |  | 0 | 0 | 0.8333333 | #DIV/0! | #DIV/0! | 0 | 0.8333333 | 0 | -117 |  | 0 |  | 1 | 3.33e-05 | 3003.003 | 0 | 3003.003 | transgranular |  | polycrystal | 380 | 0.00012 | 6.35 | 1 | 294.8307 | Beta Brass | cI | equiaxed |  | 1.442931 | 3 | 55 | 0.5570692 | 45 | 0.4429308 | 0 | 0 | 0 | 0 | 0 | 0 | 0 | 0 | 0 | 0 | 0 | 0 | 0 | 0 | 0 | 0 | 0 | 0 | 0 | 0 | 0 | 0 | 0 | 0 | 0 | 0 | 0 | 0 | 0 | 0 | 0 | 0 | 0 | 0 | 0 | 0 | 0 | 0 | 0 | 0 | 0 | 0 | 0 | 0 | 0 | 0 | 0 | 0 | 0 | 0 | 0 | 0 | 0 | 0 | 0 | 0 | 0 | 0 | 0 | 0 | 0 | 0 | 0 | 0 | 0 | 0 | 0 | 0 | 0 | 0 | 0 | 0 | 0 | 0 | 0 | 0 | 0 | 0 | 0 | 0 | 0 | 0 | 0 | 0 | 0 | 0 | 0 | 0 | 0 | 0 | 100 | 1 | 0 | 0 | 0 | 0 | 0 | 0 | 0 | 0 | 0 | 0 | 0 | 0 | 0 | 0 | 0 | 0 | 0 | 0 | 0 | 0 | 0 | 0 | 0 | 0 | 0 | 0 | 0 | 0 | 0 | 0 | 0 | 0 | 0 | 0 | 0 | 0 | 0 | 0 | 0 | 0 | 0 | 0 | 0 | 0 | 0 | 0 | 0 | 0 | 0 | 0 | Embrittlement of beta-brass alloys by liquid metals and aqueous ammonia - Shea and Stoloff
4 | Copper | Gallium |  | 55% Cu 45%Zn | 302.76 | 373 | 1173 | 0.3179881 | 70.24 | 1.231999 |  | 2477 | 25 | 70 | 0.3571429 | 0.6428571 |  | 124 | 0 |  |  | 0 | 0 | 0.6428571 | #DIV/0! | #DIV/0! | 0 | 0.6428571 | 0 | -124 |  | 0 |  | 1 | 3.33e-05 | 7507.508 | 0 | 7507.508 | transgranular |  | polycrystal | 380 | 0.00012 | 6.35 | 1 | 312.4702 | Beta Brass | cI | equiaxed |  | 1.442931 | 3 | 55 | 0.5570692 | 45 | 0.4429308 | 0 | 0 | 0 | 0 | 0 | 0 | 0 | 0 | 0 | 0 | 0 | 0 | 0 | 0 | 0 | 0 | 0 | 0 | 0 | 0 | 0 | 0 | 0 | 0 | 0 | 0 | 0 | 0 | 0 | 0 | 0 | 0 | 0 | 0 | 0 | 0 | 0 | 0 | 0 | 0 | 0 | 0 | 0 | 0 | 0 | 0 | 0 | 0 | 0 | 0 | 0 | 0 | 0 | 0 | 0 | 0 | 0 | 0 | 0 | 0 | 0 | 0 | 0 | 0 | 0 | 0 | 0 | 0 | 0 | 0 | 0 | 0 | 0 | 0 | 0 | 0 | 0 | 0 | 0 | 0 | 0 | 0 | 0 | 0 | 0 | 0 | 0 | 0 | 0 | 0 | 100 | 1 | 0 | 0 | 0 | 0 | 0 | 0 | 0 | 0 | 0 | 0 | 0 | 0 | 0 | 0 | 0 | 0 | 0 | 0 | 0 | 0 | 0 | 0 | 0 | 0 | 0 | 0 | 0 | 0 | 0 | 0 | 0 | 0 | 0 | 0 | 0 | 0 | 0 | 0 | 0 | 0 | 0 | 0 | 0 | 0 | 0 | 0 | 0 | 0 | 0 | 0 | Embrittlement of beta-brass alloys by liquid metals and aqueous ammonia - Shea and Stoloff |  | Mass Fe | Valence Fe | Mass C | Valence C | Mass P | Valence P | Mass S | Valence S
5 | Copper | Gallium |  | 55% Cu 45%Zn | 302.76 | 398 | 1173 | 0.3393009 | 95.24 | 1.314573 |  | 2477 | 50 | 80 | 0.625 | 0.375 |  | 131 | 0 |  |  | 0 | 0 | 0.375 | #DIV/0! | #DIV/0! | 0 | 0.375 | 0 | -131 |  | 0 |  | 1 | 3.33e-05 | 15015.02 | 0 | 15015.02 | transgranular |  | polycrystal | 380 | 0.00012 | 6.35 | 1 | 330.1096 | Gamma Brass | cF | equiaxed |  | 1.442931 | 3 | 55 | 0.5570692 | 45 | 0.4429308 | 0 | 0 | 0 | 0 | 0 | 0 | 0 | 0 | 0 | 0 | 0 | 0 | 0 | 0 | 0 | 0 | 0 | 0 | 0 | 0 | 0 | 0 | 0 | 0 | 0 | 0 | 0 | 0 | 0 | 0 | 0 | 0 | 0 | 0 | 0 | 0 | 0 | 0 | 0 | 0 | 0 | 0 | 0 | 0 | 0 | 0 | 0 | 0 | 0 | 0 | 0 | 0 | 0 | 0 | 0 | 0 | 0 | 0 | 0 | 0 | 0 | 0 | 0 | 0 | 0 | 0 | 0 | 0 | 0 | 0 | 0 | 0 | 0 | 0 | 0 | 0 | 0 | 0 | 0 | 0 | 0 | 0 | 0 | 0 | 0 | 0 | 0 | 0 | 0 | 0 | 100 | 1 | 0 | 0 | 0 | 0 | 0 | 0 | 0 | 0 | 0 | 0 | 0 | 0 | 0 | 0 | 0 | 0 | 0 | 0 | 0 | 0 | 0 | 0 | 0 | 0 | 0 | 0 | 0 | 0 | 0 | 0 | 0 | 0 | 0 | 0 | 0 | 0 | 0 | 0 | 0 | 0 | 0 | 0 | 0 | 0 | 0 | 0 | 0 | 0 | 0 | 0 | Embrittlement of beta-brass alloys by liquid metals and aqueous ammonia - Shea and Stoloff |  | 55.845 | 2 | 12.01 | 4 | 30.97 | 5 | 32.066 | 6
6 | Copper | Gallium |  | 50%Cu 48%Zn 2%Ni | 302.76 | 298 | 1200 | 0.2483333 | -4.76 | 0.984278 |  | 2477 | 8 | 50 | 0.16 | 0.84 |  | 117 | 0 |  |  | 0 | 0 | 0.84 | #DIV/0! | #DIV/0! | 0 | 0.84 | 0 | -117 |  | 0 |  | 1 | 3.33e-05 | 2402.402 | 0 | 2402.402 | transgranular |  | polycrystal |  | 0.00012 | 6.35 | 1 | 294.8307 | Gamma Brass | cF | equiaxed |  | 1.450159 | 3 | 50 | 0.5060127 | 48 | 0.4720734 | 2 | 0.02191393 | 0 | 0 | 0 | 0 | 0 | 0 | 0 | 0 | 0 | 0 | 0 | 0 | 0 | 0 | 0 | 0 | 0 | 0 | 0 | 0 | 0 | 0 | 0 | 0 | 0 | 0 | 0 | 0 | 0 | 0 | 0 | 0 | 0 | 0 | 0 | 0 | 0 | 0 | 0 | 0 | 0 | 0 | 0 | 0 | 0 | 0 | 0 | 0 | 0 | 0 | 0 | 0 | 0 | 0 | 0 | 0 | 0 | 0 | 0 | 0 | 0 | 0 | 0 | 0 | 0 | 0 | 0 | 0 | 0 | 0 | 0 | 0 | 0 | 0 | 0 | 0 | 0 | 0 | 0 | 0 | 0 | 0 | 0 | 0 | 0 | 0 | 0 | 0 | 100 | 1 | 0 | 0 | 0 | 0 | 0 | 0 | 0 | 0 | 0 | 0 | 0 | 0 | 0 | 0 | 0 | 0 | 0 | 0 | 0 | 0 | 0 | 0 | 0 | 0 | 0 | 0 | 0 | 0 | 0 | 0 | 0 | 0 | 0 | 0 | 0 | 0 | 0 | 0 | 0 | 0 | 0 | 0 | 0 | 0 | 0 | 0 | 0 | 0 | 0 | 0 | Embrittlement of beta-brass alloys by liquid metals and aqueous ammonia - Shea and Stoloff
7 | Copper | Gallium |  | 50%Cu 48%Zn 2%Ni | 302.76 | 323 | 1200 | 0.2691667 | 20.24 | 1.066852 |  | 2477 | 10 | 55 | 0.1818182 | 0.8181818 |  | 122 | 0 |  |  | 0 | 0 | 0.8181818 | #DIV/0! | #DIV/0! | 0 | 0.8181818 | 0 | -122 |  | 0 |  | 1 | 3.33e-05 | 3003.003 | 0 | 3003.003 | transgranular |  | polycrystal |  | 0.00012 | 6.35 | 1 | 307.4303 | Gamma Brass | cF | equiaxed |  | 1.450159 | 3 | 50 | 0.5060127 | 48 | 0.4720734 | 2 | 0.02191393 | 0 | 0 | 0 | 0 | 0 | 0 | 0 | 0 | 0 | 0 | 0 | 0 | 0 | 0 | 0 | 0 | 0 | 0 | 0 | 0 | 0 | 0 | 0 | 0 | 0 | 0 | 0 | 0 | 0 | 0 | 0 | 0 | 0 | 0 | 0 | 0 | 0 | 0 | 0 | 0 | 0 | 0 | 0 | 0 | 0 | 0 | 0 | 0 | 0 | 0 | 0 | 0 | 0 | 0 | 0 | 0 | 0 | 0 | 0 | 0 | 0 | 0 | 0 | 0 | 0 | 0 | 0 | 0 | 0 | 0 | 0 | 0 | 0 | 0 | 0 | 0 | 0 | 0 | 0 | 0 | 0 | 0 | 0 | 0 | 0 | 0 | 0 | 0 | 100 | 1 | 0 | 0 | 0 | 0 | 0 | 0 | 0 | 0 | 0 | 0 | 0 | 0 | 0 | 0 | 0 | 0 | 0 | 0 | 0 | 0 | 0 | 0 | 0 | 0 | 0 | 0 | 0 | 0 | 0 | 0 | 0 | 0 | 0 | 0 | 0 | 0 | 0 | 0 | 0 | 0 | 0 | 0 | 0 | 0 | 0 | 0 | 0 | 0 | 0 | 0 | Embrittlement of beta-brass alloys by liquid metals and aqueous ammonia - Shea and Stoloff
8 | Copper | Gallium |  | 50%Cu 48%Zn 2%Ni | 302.76 | 348 | 1200 | 0.29 | 45.24 | 1.149425 |  | 2477 | 18 | 60 | 0.3 | 0.7 |  | 127 | 0 |  |  | 0 | 0 | 0.7 | #DIV/0! | #DIV/0! | 0 | 0.7 | 0 | -127 |  | 0 |  | 1 | 3.33e-05 | 5405.405 | 0 | 5405.405 | transgranular |  | polycrystal |  | 0.00012 | 6.35 | 1 | 320.0299 | Gamma Brass | cF | equiaxed |  | 1.450159 | 3 | 50 | 0.5060127 | 48 | 0.4720734 | 2 | 0.02191393 | 0 | 0 | 0 | 0 | 0 | 0 | 0 | 0 | 0 | 0 | 0 | 0 | 0 | 0 | 0 | 0 | 0 | 0 | 0 | 0 | 0 | 0 | 0 | 0 | 0 | 0 | 0 | 0 | 0 | 0 | 0 | 0 | 0 | 0 | 0 | 0 | 0 | 0 | 0 | 0 | 0 | 0 | 0 | 0 | 0 | 0 | 0 | 0 | 0 | 0 | 0 | 0 | 0 | 0 | 0 | 0 | 0 | 0 | 0 | 0 | 0 | 0 | 0 | 0 | 0 | 0 | 0 | 0 | 0 | 0 | 0 | 0 | 0 | 0 | 0 | 0 | 0 | 0 | 0 | 0 | 0 | 0 | 0 | 0 | 0 | 0 | 0 | 0 | 100 | 1 | 0 | 0 | 0 | 0 | 0 | 0 | 0 | 0 | 0 | 0 | 0 | 0 | 0 | 0 | 0 | 0 | 0 | 0 | 0 | 0 | 0 | 0 | 0 | 0 | 0 | 0 | 0 | 0 | 0 | 0 | 0 | 0 | 0 | 0 | 0 | 0 | 0 | 0 | 0 | 0 | 0 | 0 | 0 | 0 | 0 | 0 | 0 | 0 | 0 | 0 | Embrittlement of beta-brass alloys by liquid metals and aqueous ammonia - Shea and Stoloff |  | Mass Si | Valence Si | Mass Cr | Valence Cr | Mass Mo | Valence Mo | Mass Pb | Valence Pb
9 | Copper | Gallium |  | 50%Cu 48%Zn 2%Ni | 302.76 | 373 | 1200 | 0.3108333 | 70.24 | 1.231999 |  | 2477 | 35 | 70 | 0.5 | 0.5 |  | 132 | 0 |  |  | 0 | 0 | 0.5 | #DIV/0! | #DIV/0! | 0 | 0.5 | 0 | -132 |  | 0 |  | 1 | 3.33e-05 | 10510.51 | 0 | 10510.51 | transgranular |  | polycrystal |  | 0.00012 | 6.35 | 1 | 332.6295 | Gamma Brass | cF | equiaxed |  | 1.450159 | 3 | 50 | 0.5060127 | 48 | 0.4720734 | 2 | 0.02191393 | 0 | 0 | 0 | 0 | 0 | 0 | 0 | 0 | 0 | 0 | 0 | 0 | 0 | 0 | 0 | 0 | 0 | 0 | 0 | 0 | 0 | 0 | 0 | 0 | 0 | 0 | 0 | 0 | 0 | 0 | 0 | 0 | 0 | 0 | 0 | 0 | 0 | 0 | 0 | 0 | 0 | 0 | 0 | 0 | 0 | 0 | 0 | 0 | 0 | 0 | 0 | 0 | 0 | 0 | 0 | 0 | 0 | 0 | 0 | 0 | 0 | 0 | 0 | 0 | 0 | 0 | 0 | 0 | 0 | 0 | 0 | 0 | 0 | 0 | 0 | 0 | 0 | 0 | 0 | 0 | 0 | 0 | 0 | 0 | 0 | 0 | 0 | 0 | 100 | 1 | 0 | 0 | 0 | 0 | 0 | 0 | 0 | 0 | 0 | 0 | 0 | 0 | 0 | 0 | 0 | 0 | 0 | 0 | 0 | 0 | 0 | 0 | 0 | 0 | 0 | 0 | 0 | 0 | 0 | 0 | 0 | 0 | 0 | 0 | 0 | 0 | 0 | 0 | 0 | 0 | 0 | 0 | 0 | 0 | 0 | 0 | 0 | 0 | 0 | 0 | Embrittlement of beta-brass alloys by liquid metals and aqueous ammonia - Shea and Stoloff |  | 28.0855 | 4 | 51.9961 | 1 | 95.94 | 1 | 207.2 | 4
10 | Copper | Gallium |  | 50%Cu 48%Zn 2%Ni | 302.76 | 398 | 1200 | 0.3316667 | 95.24 | 1.314573 |  | 2477 | 65 | 75 | 0.8666667 | 0.1333333 |  | 137 | 0 |  |  | 0 | 0 | 0.1333333 | #DIV/0! | #DIV/0! | 0 | 0.1333333 | 0 | -137 |  | 0 |  | 1 | 3.33e-05 | 19519.52 | 0 | 19519.52 | transgranular |  | polycrystal |  | 0.00012 | 6.35 | 1 | 345.2291 | Gamma Brass | cF | equiaxed |  | 1.450159 | 3 | 50 | 0.5060127 | 48 | 0.4720734 | 2 | 0.02191393 | 0 | 0 | 0 | 0 | 0 | 0 | 0 | 0 | 0 | 0 | 0 | 0 | 0 | 0 | 0 | 0 | 0 | 0 | 0 | 0 | 0 | 0 | 0 | 0 | 0 | 0 | 0 | 0 | 0 | 0 | 0 | 0 | 0 | 0 | 0 | 0 | 0 | 0 | 0 | 0 | 0 | 0 | 0 | 0 | 0 | 0 | 0 | 0 | 0 | 0 | 0 | 0 | 0 | 0 | 0 | 0 | 0 | 0 | 0 | 0 | 0 | 0 | 0 | 0 | 0 | 0 | 0 | 0 | 0 | 0 | 0 | 0 | 0 | 0 | 0 | 0 | 0 | 0 | 0 | 0 | 0 | 0 | 0 | 0 | 0 | 0 | 0 | 0 | 100 | 1 | 0 | 0 | 0 | 0 | 0 | 0 | 0 | 0 | 0 | 0 | 0 | 0 | 0 | 0 | 0 | 0 | 0 | 0 | 0 | 0 | 0 | 0 | 0 | 0 | 0 | 0 | 0 | 0 | 0 | 0 | 0 | 0 | 0 | 0 | 0 | 0 | 0 | 0 | 0 | 0 | 0 | 0 | 0 | 0 | 0 | 0 | 0 | 0 | 0 | 0 | Embrittlement of beta-brass alloys by liquid metals and aqueous ammonia - Shea and Stoloff
11 | Copper | Gallium |  | 50%Cu 48%Zn 2%Mn | 302.76 | 298 | 1200 | 0.2483333 | -4.76 | 0.984278 |  | 2477 | 5 | 45 | 0.1111111 | 0.8888889 |  | 124 | 0 |  |  | 0 | 0 | 0.8888889 | #DIV/0! | #DIV/0! | 0 | 0.8888889 | 0 | -124 |  | 0 |  | 1 | 3.33e-05 | 1501.502 | 0 | 1501.502 | transgranular |  | polycrystal |  | 0.00012 | 6.35 | 1 | 312.4702 | Gamma Brass | cF | equiaxed |  | 1.494744 | 3 | 50 | 0.5052558 | 48 | 0.4713673 | 0 | 0 | 2 | 0.02337689 | 0 | 0 | 0 | 0 | 0 | 0 | 0 | 0 | 0 | 0 | 0 | 0 | 0 | 0 | 0 | 0 | 0 | 0 | 0 | 0 | 0 | 0 | 0 | 0 | 0 | 0 | 0 | 0 | 0 | 0 | 0 | 0 | 0 | 0 | 0 | 0 | 0 | 0 | 0 | 0 | 0 | 0 | 0 | 0 | 0 | 0 | 0 | 0 | 0 | 0 | 0 | 0 | 0 | 0 | 0 | 0 | 0 | 0 | 0 | 0 | 0 | 0 | 0 | 0 | 0 | 0 | 0 | 0 | 0 | 0 | 0 | 0 | 0 | 0 | 0 | 0 | 0 | 0 | 0 | 0 | 0 | 0 | 0 | 0 | 0 | 0 | 100 | 1 | 0 | 0 | 0 | 0 | 0 | 0 | 0 | 0 | 0 | 0 | 0 | 0 | 0 | 0 | 0 | 0 | 0 | 0 | 0 | 0 | 0 | 0 | 0 | 0 | 0 | 0 | 0 | 0 | 0 | 0 | 0 | 0 | 0 | 0 | 0 | 0 | 0 | 0 | 0 | 0 | 0 | 0 | 0 | 0 | 0 | 0 | 0 | 0 | 0 | 0 | Embrittlement of beta-brass alloys by liquid metals and aqueous ammonia - Shea and Stoloff |  | Mass Sn | Valence Sn | Mass Sb | Valence Sb | Mass Bi | Valence Bi | Mass Cd | Valence Cd
12 | Copper | Gallium |  | 50%Cu 48%Zn 2%Mn | 302.76 | 373 | 1200 | 0.3108333 | 70.24 | 1.231999 |  | 2477 | 6 | 70 | 0.08571429 | 0.9142857 |  | 172 | 0 |  |  | 0 | 0 | 0.9142857 | #DIV/0! | #DIV/0! | 0 | 0.9142857 | 0 | -172 |  | 0 |  | 1 | 3.33e-05 | 1801.802 | 0 | 1801.802 | transgranular |  | polycrystal |  | 0.00012 | 6.35 | 1 | 433.4263 | Gamma Brass | cF | equiaxed |  | 1.494744 | 3 | 50 | 0.5052558 | 48 | 0.4713673 | 0 | 0 | 2 | 0.02337689 | 0 | 0 | 0 | 0 | 0 | 0 | 0 | 0 | 0 | 0 | 0 | 0 | 0 | 0 | 0 | 0 | 0 | 0 | 0 | 0 | 0 | 0 | 0 | 0 | 0 | 0 | 0 | 0 | 0 | 0 | 0 | 0 | 0 | 0 | 0 | 0 | 0 | 0 | 0 | 0 | 0 | 0 | 0 | 0 | 0 | 0 | 0 | 0 | 0 | 0 | 0 | 0 | 0 | 0 | 0 | 0 | 0 | 0 | 0 | 0 | 0 | 0 | 0 | 0 | 0 | 0 | 0 | 0 | 0 | 0 | 0 | 0 | 0 | 0 | 0 | 0 | 0 | 0 | 0 | 0 | 0 | 0 | 0 | 0 | 0 | 0 | 100 | 1 | 0 | 0 | 0 | 0 | 0 | 0 | 0 | 0 | 0 | 0 | 0 | 0 | 0 | 0 | 0 | 0 | 0 | 0 | 0 | 0 | 0 | 0 | 0 | 0 | 0 | 0 | 0 | 0 | 0 | 0 | 0 | 0 | 0 | 0 | 0 | 0 | 0 | 0 | 0 | 0 | 0 | 0 | 0 | 0 | 0 | 0 | 0 | 0 | 0 | 0 | Embrittlement of beta-brass alloys by liquid metals and aqueous ammonia - Shea and Stoloff |  | 118.71 | 4 | 121.76 | 5 | 208.98 | 5 | 112.411 | 2
13 | Copper | Gallium |  | 50%Cu 48%Zn 2%Mn | 302.76 | 423 | 1200 | 0.3525 | 120.24 | 1.397146 |  | 2477 | 5 | 75 | 0.06666667 | 0.9333333 |  | 186 | 0 |  |  | 0 | 0 | 0.9333333 | #DIV/0! | #DIV/0! | 0 | 0.9333333 | 0 | -186 |  | 0 |  | 1 | 3.33e-05 | 1501.502 | 0 | 1501.502 | transgranular |  | polycrystal |  | 0.00012 | 6.35 | 1 | 468.7052 | Gamma Brass | cF | equiaxed |  | 1.494744 | 3 | 50 | 0.5052558 | 48 | 0.4713673 | 0 | 0 | 2 | 0.02337689 | 0 | 0 | 0 | 0 | 0 | 0 | 0 | 0 | 0 | 0 | 0 | 0 | 0 | 0 | 0 | 0 | 0 | 0 | 0 | 0 | 0 | 0 | 0 | 0 | 0 | 0 | 0 | 0 | 0 | 0 | 0 | 0 | 0 | 0 | 0 | 0 | 0 | 0 | 0 | 0 | 0 | 0 | 0 | 0 | 0 | 0 | 0 | 0 | 0 | 0 | 0 | 0 | 0 | 0 | 0 | 0 | 0 | 0 | 0 | 0 | 0 | 0 | 0 | 0 | 0 | 0 | 0 | 0 | 0 | 0 | 0 | 0 | 0 | 0 | 0 | 0 | 0 | 0 | 0 | 0 | 0 | 0 | 0 | 0 | 0 | 0 | 100 | 1 | 0 | 0 | 0 | 0 | 0 | 0 | 0 | 0 | 0 | 0 | 0 | 0 | 0 | 0 | 0 | 0 | 0 | 0 | 0 | 0 | 0 | 0 | 0 | 0 | 0 | 0 | 0 | 0 | 0 | 0 | 0 | 0 | 0 | 0 | 0 | 0 | 0 | 0 | 0 | 0 | 0 | 0 | 0 | 0 | 0 | 0 | 0 | 0 | 0 | 0 | Embrittlement of beta-brass alloys by liquid metals and aqueous ammonia - Shea and Stoloff
14 | Copper | Gallium |  | 50%Cu 48%Zn 2%Mn | 302.76 | 448 | 1200 | 0.3733333 | 145.24 | 1.47972 |  | 2477 | 9 | 80 | 0.1125 | 0.8875 |  | 193 | 0 |  |  | 0 | 0 | 0.8875 | #DIV/0! | #DIV/0! | 0 | 0.8875 | 0 | -193 |  | 0 |  | 1 | 3.33e-05 | 2702.703 | 0 | 2702.703 | transgranular |  | polycrystal |  | 0.00012 | 6.35 | 1 | 486.3447 | Gamma Brass | cF | equiaxed |  | 1.494744 | 3 | 50 | 0.5052558 | 48 | 0.4713673 | 0 | 0 | 2 | 0.02337689 | 0 | 0 | 0 | 0 | 0 | 0 | 0 | 0 | 0 | 0 | 0 | 0 | 0 | 0 | 0 | 0 | 0 | 0 | 0 | 0 | 0 | 0 | 0 | 0 | 0 | 0 | 0 | 0 | 0 | 0 | 0 | 0 | 0 | 0 | 0 | 0 | 0 | 0 | 0 | 0 | 0 | 0 | 0 | 0 | 0 | 0 | 0 | 0 | 0 | 0 | 0 | 0 | 0 | 0 | 0 | 0 | 0 | 0 | 0 | 0 | 0 | 0 | 0 | 0 | 0 | 0 | 0 | 0 | 0 | 0 | 0 | 0 | 0 | 0 | 0 | 0 | 0 | 0 | 0 | 0 | 0 | 0 | 0 | 0 | 0 | 0 | 100 | 1 | 0 | 0 | 0 | 0 | 0 | 0 | 0 | 0 | 0 | 0 | 0 | 0 | 0 | 0 | 0 | 0 | 0 | 0 | 0 | 0 | 0 | 0 | 0 | 0 | 0 | 0 | 0 | 0 | 0 | 0 | 0 | 0 | 0 | 0 | 0 | 0 | 0 | 0 | 0 | 0 | 0 | 0 | 0 | 0 | 0 | 0 | 0 | 0 | 0 | 0 | Embrittlement of beta-brass alloys by liquid metals and aqueous ammonia - Shea and Stoloff |  | Mass Ti | Valence Ti | Mass O | Valence O | Mass H | Valence H | Mass N | Valence N
15 | Copper | Gallium |  | 50%Cu 48%Zn 2%Mn | 302.76 | 473 | 1200 | 0.3941667 | 170.24 | 1.562294 |  | 2477 | 30 | 80 | 0.375 | 0.625 |  | 200 | 0 |  |  | 0 | 0 | 0.625 | #DIV/0! | #DIV/0! | 0 | 0.625 | 0 | -200 |  | 0 |  | 1 | 3.33e-05 | 9009.009 | 0 | 9009.009 | transgranular |  | polycrystal |  | 0.00012 | 6.35 | 1 | 503.9841 | Gamma Brass | cF | equiaxed |  | 1.494744 | 3 | 50 | 0.5052558 | 48 | 0.4713673 | 0 | 0 | 2 | 0.02337689 | 0 | 0 | 0 | 0 | 0 | 0 | 0 | 0 | 0 | 0 | 0 | 0 | 0 | 0 | 0 | 0 | 0 | 0 | 0 | 0 | 0 | 0 | 0 | 0 | 0 | 0 | 0 | 0 | 0 | 0 | 0 | 0 | 0 | 0 | 0 | 0 | 0 | 0 | 0 | 0 | 0 | 0 | 0 | 0 | 0 | 0 | 0 | 0 | 0 | 0 | 0 | 0 | 0 | 0 | 0 | 0 | 0 | 0 | 0 | 0 | 0 | 0 | 0 | 0 | 0 | 0 | 0 | 0 | 0 | 0 | 0 | 0 | 0 | 0 | 0 | 0 | 0 | 0 | 0 | 0 | 0 | 0 | 0 | 0 | 0 | 0 | 100 | 1 | 0 | 0 | 0 | 0 | 0 | 0 | 0 | 0 | 0 | 0 | 0 | 0 | 0 | 0 | 0 | 0 | 0 | 0 | 0 | 0 | 0 | 0 | 0 | 0 | 0 | 0 | 0 | 0 | 0 | 0 | 0 | 0 | 0 | 0 | 0 | 0 | 0 | 0 | 0 | 0 | 0 | 0 | 0 | 0 | 0 | 0 | 0 | 0 | 0 | 0 | Embrittlement of beta-brass alloys by liquid metals and aqueous ammonia - Shea and Stoloff |  | 47.867 | 2 | 16 | 6 | 1.01 | 1 | 14.01 | 5
16 | Copper | Gallium |  | 50%Cu 48%Zn 2%Mn | 302.76 | 498 | 1200 | 0.415 | 195.24 | 1.644867 |  | 2477 | 35 | 80 | 0.4375 | 0.5625 |  | 207 | 0 |  |  | 0 | 0 | 0.5625 | #DIV/0! | #DIV/0! | 0 | 0.5625 | 0 | -207 |  | 0 |  | 1 | 3.33e-05 | 10510.51 | 0 | 10510.51 | transgranular |  | polycrystal |  | 0.00012 | 6.35 | 1 | 521.6236 | Gamma Brass | cF | equiaxed |  | 1.494744 | 3 | 50 | 0.5052558 | 48 | 0.4713673 | 0 | 0 | 2 | 0.02337689 | 0 | 0 | 0 | 0 | 0 | 0 | 0 | 0 | 0 | 0 | 0 | 0 | 0 | 0 | 0 | 0 | 0 | 0 | 0 | 0 | 0 | 0 | 0 | 0 | 0 | 0 | 0 | 0 | 0 | 0 | 0 | 0 | 0 | 0 | 0 | 0 | 0 | 0 | 0 | 0 | 0 | 0 | 0 | 0 | 0 | 0 | 0 | 0 | 0 | 0 | 0 | 0 | 0 | 0 | 0 | 0 | 0 | 0 | 0 | 0 | 0 | 0 | 0 | 0 | 0 | 0 | 0 | 0 | 0 | 0 | 0 | 0 | 0 | 0 | 0 | 0 | 0 | 0 | 0 | 0 | 0 | 0 | 0 | 0 | 0 | 0 | 100 | 1 | 0 | 0 | 0 | 0 | 0 | 0 | 0 | 0 | 0 | 0 | 0 | 0 | 0 | 0 | 0 | 0 | 0 | 0 | 0 | 0 | 0 | 0 | 0 | 0 | 0 | 0 | 0 | 0 | 0 | 0 | 0 | 0 | 0 | 0 | 0 | 0 | 0 | 0 | 0 | 0 | 0 | 0 | 0 | 0 | 0 | 0 | 0 | 0 | 0 | 0 | Embrittlement of beta-brass alloys by liquid metals and aqueous ammonia - Shea and Stoloff
17 | Copper | Gallium |  | 50%Cu 45%Zn 5%Mn | 302.76 | 298 | 1200 | 0.2483333 | -4.76 | 0.984278 |  | 2477 | 4 | 50 | 0.08 | 0.92 |  | 227 | 0 |  |  | 0 | 0 | 0.92 | #DIV/0! | #DIV/0! | 0 | 0.92 | 0 | -227 |  | 0 |  | 1 | 3.33e-05 | 1201.201 | 0 | 1201.201 | transgranular |  | polycrystal |  | 0.00012 | 6.35 | 1 | 572.022 | Gamma Brass | cF | equiaxed |  | 1.49756 | 3 | 50 | 0.5024397 | 45 | 0.4394438 | 0 | 0 | 5 | 0.05811648 | 0 | 0 | 0 | 0 | 0 | 0 | 0 | 0 | 0 | 0 | 0 | 0 | 0 | 0 | 0 | 0 | 0 | 0 | 0 | 0 | 0 | 0 | 0 | 0 | 0 | 0 | 0 | 0 | 0 | 0 | 0 | 0 | 0 | 0 | 0 | 0 | 0 | 0 | 0 | 0 | 0 | 0 | 0 | 0 | 0 | 0 | 0 | 0 | 0 | 0 | 0 | 0 | 0 | 0 | 0 | 0 | 0 | 0 | 0 | 0 | 0 | 0 | 0 | 0 | 0 | 0 | 0 | 0 | 0 | 0 | 0 | 0 | 0 | 0 | 0 | 0 | 0 | 0 | 0 | 0 | 0 | 0 | 0 | 0 | 0 | 0 | 100 | 1 | 0 | 0 | 0 | 0 | 0 | 0 | 0 | 0 | 0 | 0 | 0 | 0 | 0 | 0 | 0 | 0 | 0 | 0 | 0 | 0 | 0 | 0 | 0 | 0 | 0 | 0 | 0 | 0 | 0 | 0 | 0 | 0 | 0 | 0 | 0 | 0 | 0 | 0 | 0 | 0 | 0 | 0 | 0 | 0 | 0 | 0 | 0 | 0 | 0 | 0 | Embrittlement of beta-brass alloys by liquid metals and aqueous ammonia - Shea and Stoloff |  | Mass Na | Valence Na | Mass Nb | Valence Nb | Mass V | Valence V | Mass Co | Valence Co
18 | Copper | Gallium |  | 50%Cu 45%Zn 5%Mn | 302.76 | 373 | 1200 | 0.3108333 | 70.24 | 1.231999 |  | 2477 | 5 | 75 | 0.06666667 | 0.9333333 |  | 241 | 0 |  |  | 0 | 0 | 0.9333333 | #DIV/0! | #DIV/0! | 0 | 0.9333333 | 0 | -241 |  | 0 |  | 1 | 3.33e-05 | 1501.502 | 0 | 1501.502 | transgranular |  | polycrystal |  | 0.00012 | 6.35 | 1 | 607.3009 | Gamma Brass | cF | equiaxed |  | 1.49756 | 3 | 50 | 0.5024397 | 45 | 0.4394438 | 0 | 0 | 5 | 0.05811648 | 0 | 0 | 0 | 0 | 0 | 0 | 0 | 0 | 0 | 0 | 0 | 0 | 0 | 0 | 0 | 0 | 0 | 0 | 0 | 0 | 0 | 0 | 0 | 0 | 0 | 0 | 0 | 0 | 0 | 0 | 0 | 0 | 0 | 0 | 0 | 0 | 0 | 0 | 0 | 0 | 0 | 0 | 0 | 0 | 0 | 0 | 0 | 0 | 0 | 0 | 0 | 0 | 0 | 0 | 0 | 0 | 0 | 0 | 0 | 0 | 0 | 0 | 0 | 0 | 0 | 0 | 0 | 0 | 0 | 0 | 0 | 0 | 0 | 0 | 0 | 0 | 0 | 0 | 0 | 0 | 0 | 0 | 0 | 0 | 0 | 0 | 100 | 1 | 0 | 0 | 0 | 0 | 0 | 0 | 0 | 0 | 0 | 0 | 0 | 0 | 0 | 0 | 0 | 0 | 0 | 0 | 0 | 0 | 0 | 0 | 0 | 0 | 0 | 0 | 0 | 0 | 0 | 0 | 0 | 0 | 0 | 0 | 0 | 0 | 0 | 0 | 0 | 0 | 0 | 0 | 0 | 0 | 0 | 0 | 0 | 0 | 0 | 0 | Embrittlement of beta-brass alloys by liquid metals and aqueous ammonia - Shea and Stoloff |  | 22.989 | 1 | 92.91 | 5 | 50.94 | 5 | 58.93
19 | Copper | Gallium |  | 50%Cu 45%Zn 5%Mn | 302.76 | 473 | 1200 | 0.3941667 | 170.24 | 1.562294 |  | 2477 | 5 | 80 | 0.0625 | 0.9375 |  | 275 | 0 |  |  | 0 | 0 | 0.9375 | #DIV/0! | #DIV/0! | 0 | 0.9375 | 0 | -275 |  | 0 |  | 1 | 3.33e-05 | 1501.502 | 0 | 1501.502 | transgranular |  | polycrystal |  | 0.00012 | 6.35 | 1 | 692.9782 | Gamma Brass | cF | equiaxed |  | 1.49756 | 3 | 50 | 0.5024397 | 45 | 0.4394438 | 0 | 0 | 5 | 0.05811648 | 0 | 0 | 0 | 0 | 0 | 0 | 0 | 0 | 0 | 0 | 0 | 0 | 0 | 0 | 0 | 0 | 0 | 0 | 0 | 0 | 0 | 0 | 0 | 0 | 0 | 0 | 0 | 0 | 0 | 0 | 0 | 0 | 0 | 0 | 0 | 0 | 0 | 0 | 0 | 0 | 0 | 0 | 0 | 0 | 0 | 0 | 0 | 0 | 0 | 0 | 0 | 0 | 0 | 0 | 0 | 0 | 0 | 0 | 0 | 0 | 0 | 0 | 0 | 0 | 0 | 0 | 0 | 0 | 0 | 0 | 0 | 0 | 0 | 0 | 0 | 0 | 0 | 0 | 0 | 0 | 0 | 0 | 0 | 0 | 0 | 0 | 100 | 1 | 0 | 0 | 0 | 0 | 0 | 0 | 0 | 0 | 0 | 0 | 0 | 0 | 0 | 0 | 0 | 0 | 0 | 0 | 0 | 0 | 0 | 0 | 0 | 0 | 0 | 0 | 0 | 0 | 0 | 0 | 0 | 0 | 0 | 0 | 0 | 0 | 0 | 0 | 0 | 0 | 0 | 0 | 0 | 0 | 0 | 0 | 0 | 0 | 0 | 0 | Embrittlement of beta-brass alloys by liquid metals and aqueous ammonia - Shea and Stoloff
20 | Copper | Gallium |  | 50%Cu 45%Zn 5%Mn | 302.76 | 498 | 1200 | 0.415 | 195.24 | 1.644867 |  | 2477 | 7 | 95 | 0.07368421 | 0.9263158 |  | 310 | 0 |  |  | 0 | 0 | 0.9263158 | #DIV/0! | #DIV/0! | 0 | 0.9263158 | 0 | -310 |  | 0 |  | 1 | 3.33e-05 | 2102.102 | 0 | 2102.102 | transgranular |  | polycrystal |  | 0.00012 | 6.35 | 1 | 781.1754 | Gamma Brass | cF | equiaxed |  | 1.49756 | 3 | 50 | 0.5024397 | 45 | 0.4394438 | 0 | 0 | 5 | 0.05811648 | 0 | 0 | 0 | 0 | 0 | 0 | 0 | 0 | 0 | 0 | 0 | 0 | 0 | 0 | 0 | 0 | 0 | 0 | 0 | 0 | 0 | 0 | 0 | 0 | 0 | 0 | 0 | 0 | 0 | 0 | 0 | 0 | 0 | 0 | 0 | 0 | 0 | 0 | 0 | 0 | 0 | 0 | 0 | 0 | 0 | 0 | 0 | 0 | 0 | 0 | 0 | 0 | 0 | 0 | 0 | 0 | 0 | 0 | 0 | 0 | 0 | 0 | 0 | 0 | 0 | 0 | 0 | 0 | 0 | 0 | 0 | 0 | 0 | 0 | 0 | 0 | 0 | 0 | 0 | 0 | 0 | 0 | 0 | 0 | 0 | 0 | 100 | 1 | 0 | 0 | 0 | 0 | 0 | 0 | 0 | 0 | 0 | 0 | 0 | 0 | 0 | 0 | 0 | 0 | 0 | 0 | 0 | 0 | 0 | 0 | 0 | 0 | 0 | 0 | 0 | 0 | 0 | 0 | 0 | 0 | 0 | 0 | 0 | 0 | 0 | 0 | 0 | 0 | 0 | 0 | 0 | 0 | 0 | 0 | 0 | 0 | 0 | 0 | Embrittlement of beta-brass alloys by liquid metals and aqueous ammonia - Shea and Stoloff |  | Mass Au | Valence Au | Mass Pd | Valence Pd |  | Mass Tl | Val Tl
21 | Copper | Gallium |  | 50%Cu 45%Zn 5%Mn | 302.76 | 523 | 1200 | 0.4358333 | 220.24 | 1.727441 |  | 2477 | 65 | 95 | 0.6842105 | 0.3157895 |  | 300 | 0 |  |  | 0 | 0 | 0.3157895 | #DIV/0! | #DIV/0! | 0 | 0.3157895 | 0 | -300 |  | 0 |  | 1 | 3.33e-05 | 19519.52 | 0 | 19519.52 | transgranular |  | polycrystal |  | 0.00012 | 6.35 | 1 | 755.9762 | Gamma Brass | cF | equiaxed |  | 1.49756 | 3 | 50 | 0.5024397 | 45 | 0.4394438 | 0 | 0 | 5 | 0.05811648 | 0 | 0 | 0 | 0 | 0 | 0 | 0 | 0 | 0 | 0 | 0 | 0 | 0 | 0 | 0 | 0 | 0 | 0 | 0 | 0 | 0 | 0 | 0 | 0 | 0 | 0 | 0 | 0 | 0 | 0 | 0 | 0 | 0 | 0 | 0 | 0 | 0 | 0 | 0 | 0 | 0 | 0 | 0 | 0 | 0 | 0 | 0 | 0 | 0 | 0 | 0 | 0 | 0 | 0 | 0 | 0 | 0 | 0 | 0 | 0 | 0 | 0 | 0 | 0 | 0 | 0 | 0 | 0 | 0 | 0 | 0 | 0 | 0 | 0 | 0 | 0 | 0 | 0 | 0 | 0 | 0 | 0 | 0 | 0 | 0 | 0 | 100 | 1 | 0 | 0 | 0 | 0 | 0 | 0 | 0 | 0 | 0 | 0 | 0 | 0 | 0 | 0 | 0 | 0 | 0 | 0 | 0 | 0 | 0 | 0 | 0 | 0 | 0 | 0 | 0 | 0 | 0 | 0 | 0 | 0 | 0 | 0 | 0 | 0 | 0 | 0 | 0 | 0 | 0 | 0 | 0 | 0 | 0 | 0 | 0 | 0 | 0 | 0 | Embrittlement of beta-brass alloys by liquid metals and aqueous ammonia - Shea and Stoloff |  | 196.97 | 1 | 106.42 | 0 |  | 204.38 | 3
22 | Silver | Gallium |  | 100%Ag | 302.76 | 313 | 1234.8 | 0.2534823 | 10.24 | 1.033822 | 2435 | 2477 |  |  | #DIV/0! | #DIV/0! | 19.6 | 19.6 | 1 | 39 | 156 | 0 | 0 | 0.86 | 0.25 | 1.989796 | 7.959184 | #DIV/0! | 19.4 | 136.4 | 0.874359 | 0.1422287 |  | 1 |  | #DIV/0! |  | #DIV/0! |  |  | polycrystal |  | 0.000125 | 2.03 | 1 | 27.9257 | Silver | cF | equiaxed |  | 1 | 3 | 0 | 0 | 0 | 0 | 0 | 0 | 0 | 0 | 100 | 1 | 0 | 0 | 0 | 0 | 0 | 0 | 0 | 0 | 0 | 0 | 0 | 0 | 0 | 0 | 0 | 0 | 0 | 0 | 0 | 0 | 0 | 0 | 0 | 0 | 0 | 0 | 0 | 0 | 0 | 0 | 0 | 0 | 0 | 0 | 0 | 0 | 0 | 0 | 0 | 0 | 0 | 0 | 0 | 0 | 0 | 0 | 0 | 0 | 0 | 0 | 0 | 0 | 0 | 0 | 0 | 0 | 0 | 0 | 0 | 0 | 0 | 0 | 0 | 0 | 0 | 0 | 0 | 0 | 0 | 0 | 0 | 0 | 0 | 0 | 0 | 0 | 0 | 0 | 0 | 0 | 0 | 0 | 0 | 0 | 100 | 1 | 0 | 0 | 0 | 0 | 0 | 0 | 0 | 0 | 0 | 0 | 0 | 0 | 0 | 0 | 0 | 0 | 0 | 0 | 0 | 0 | 0 | 0 | 0 | 0 | 0 | 0 | 0 | 0 | 0 | 0 | 0 | 0 | 0 | 0 | 0 | 0 | 0 | 0 | 0 | 0 | 0 | 0 | 0 | 0 | 0 | 0 | 0 | 0 | 0 | 0 | Temperature sensitive embrittlement of FCC metals by liquid metal solutions - Preece and Westwood
23 | Silver | Gallium |  | 100%Ag | 302.76 | 313 | 1234.8 | 0.2534823 | 10.24 | 1.033822 | 2435 | 2477 |  |  | #DIV/0! | #DIV/0! | 31.4 | 31.4 | 1 | 49 | 156 | 0 | 0 | 0.86 | 0.3141026 | 1.56051 | 4.968153 | #DIV/0! | 17.6 | 124.6 | 0.7987179 | 0.141252 |  | 1 |  | #DIV/0! |  | #DIV/0! |  |  | polycrystal |  | 1.56e-05 | 2.03 | 1 | 44.73811 | Silver | cF | equiaxed |  | 1 | 3 | 0 | 0 | 0 | 0 | 0 | 0 | 0 | 0 | 100 | 1 | 0 | 0 | 0 | 0 | 0 | 0 | 0 | 0 | 0 | 0 | 0 | 0 | 0 | 0 | 0 | 0 | 0 | 0 | 0 | 0 | 0 | 0 | 0 | 0 | 0 | 0 | 0 | 0 | 0 | 0 | 0 | 0 | 0 | 0 | 0 | 0 | 0 | 0 | 0 | 0 | 0 | 0 | 0 | 0 | 0 | 0 | 0 | 0 | 0 | 0 | 0 | 0 | 0 | 0 | 0 | 0 | 0 | 0 | 0 | 0 | 0 | 0 | 0 | 0 | 0 | 0 | 0 | 0 | 0 | 0 | 0 | 0 | 0 | 0 | 0 | 0 | 0 | 0 | 0 | 0 | 0 | 0 | 0 | 0 | 100 | 1 | 0 | 0 | 0 | 0 | 0 | 0 | 0 | 0 | 0 | 0 | 0 | 0 | 0 | 0 | 0 | 0 | 0 | 0 | 0 | 0 | 0 | 0 | 0 | 0 | 0 | 0 | 0 | 0 | 0 | 0 | 0 | 0 | 0 | 0 | 0 | 0 | 0 | 0 | 0 | 0 | 0 | 0 | 0 | 0 | 0 | 0 | 0 | 0 | 0 | 0 | Temperature sensitive embrittlement of FCC metals by liquid metal solutions - Preece and Westwood |  | Mass W | Val W | Mass Re | Val Re | Mass Pu | Val Pu | Mass Ta | Val Ta
24 | Silver | Gallium |  | 100%Ag | 302.76 | 313 | 1234.8 | 0.2534823 | 10.24 | 1.033822 | 2435 | 2477 |  |  | #DIV/0! | #DIV/0! | 49 | 49 | 1 | 67 | 176 | 0 | 0 | 0.86 | 0.3806818 | 1.367347 | 3.591837 | #DIV/0! | 18 | 127 | 0.7215909 | 0.1417323 |  | 1 |  | #DIV/0! |  | #DIV/0! |  |  | polycrystal |  | 5.1e-06 | 2.03 | 1 | 69.81425 | Silver | cF | equiaxed |  | 1 | 3 | 0 | 0 | 0 | 0 | 0 | 0 | 0 | 0 | 100 | 1 | 0 | 0 | 0 | 0 | 0 | 0 | 0 | 0 | 0 | 0 | 0 | 0 | 0 | 0 | 0 | 0 | 0 | 0 | 0 | 0 | 0 | 0 | 0 | 0 | 0 | 0 | 0 | 0 | 0 | 0 | 0 | 0 | 0 | 0 | 0 | 0 | 0 | 0 | 0 | 0 | 0 | 0 | 0 | 0 | 0 | 0 | 0 | 0 | 0 | 0 | 0 | 0 | 0 | 0 | 0 | 0 | 0 | 0 | 0 | 0 | 0 | 0 | 0 | 0 | 0 | 0 | 0 | 0 | 0 | 0 | 0 | 0 | 0 | 0 | 0 | 0 | 0 | 0 | 0 | 0 | 0 | 0 | 0 | 0 | 100 | 1 | 0 | 0 | 0 | 0 | 0 | 0 | 0 | 0 | 0 | 0 | 0 | 0 | 0 | 0 | 0 | 0 | 0 | 0 | 0 | 0 | 0 | 0 | 0 | 0 | 0 | 0 | 0 | 0 | 0 | 0 | 0 | 0 | 0 | 0 | 0 | 0 | 0 | 0 | 0 | 0 | 0 | 0 | 0 | 0 | 0 | 0 | 0 | 0 | 0 | 0 | Temperature sensitive embrittlement of FCC metals by liquid metal solutions - Preece and Westwood |  | 183.84 | 1 | 186.207 | 2 | 244 | 4 | 180.95 | 5
25 | Silver | eGain |  | 100%Ag | 288 | 298 | 1234.8 | 0.2413346 | 10 | 1.034722 |  | 2458 |  |  | #DIV/0! | #DIV/0! | 19.6 | 19.6 | 1 | 39 | 152 | 0 | 0 | 0.85 | 0.2565789 | 1.989796 | 7.755102 | #DIV/0! | 19.4 | 132.4 | 0.8710526 | 0.1465257 |  | 1 |  | #DIV/0! |  | #DIV/0! |  |  | polycrystal |  | 0.000125 | 2.03 | 1 | 27.9257 | Silver | cF | equiaxed |  | 1 | 3 | 0 | 0 | 0 | 0 | 0 | 0 | 0 | 0 | 100 | 1 | 0 | 0 | 0 | 0 | 0 | 0 | 0 | 0 | 0 | 0 | 0 | 0 | 0 | 0 | 0 | 0 | 0 | 0 | 0 | 0 | 0 | 0 | 0 | 0 | 0 | 0 | 0 | 0 | 0 | 0 | 0 | 0 | 0 | 0 | 0 | 0 | 0 | 0 | 0 | 0 | 0 | 0 | 0 | 0 | 0 | 0 | 0 | 0 | 0 | 0 | 0 | 0 | 0 | 0 | 0 | 0 | 0 | 0 | 0 | 0 | 0 | 0 | 0 | 0 | 0 | 0 | 0 | 0 | 0 | 0 | 0 | 0 | 0 | 0 | 0 | 0 | 0 | 0 | 0 | 0 | 0 | 0 | 0 | 0 | 78.6 | 0.8581244 | 21.4 | 0.1418756 | 0 | 0 | 0 | 0 | 0 | 0 | 0 | 0 | 0 | 0 | 0 | 0 | 0 | 0 | 0 | 0 | 0 | 0 | 0 | 0 | 0 | 0 | 0 | 0 | 0 | 0 | 0 | 0 | 0 | 0 | 0 | 0 | 0 | 0 | 0 | 0 | 0 | 0 | 0 | 0 | 0 | 0 | 0 | 0 | 0 | 0 | 0 | 0 | Temperature sensitive embrittlement of FCC metals by liquid metal solutions - Preece and Westwood
26 | Silver | eGaIn |  | 72%Ag 28%Cu | 288 | 298 | 1052 | 0.28327 | 10 | 1.034722 |  | 2458 | 5 | 75 | 0.06666667 | 0.9333333 | 51.7 | 51.7 | 1 | 51.7 | 172.4 | 2.585 | 129.3 | 0.9800077 | 0.299884 | 1 | 3.334623 | 0.9333333 | 0 | 120.7 | 0.700116 | 0 | 52.5087 | 1 | 0.13 | 0.3846154 | 60 | 60.38462 | transgranular |  | polycrystal |  | 0.00024 | 2.03 | 1 | 73.66116 | Silver and Copper | cF | lamellar |  | 1 | 3 | 28 | 0.3976382 | 0 | 0 | 0 | 0 | 0 | 0 | 72 | 0.6023618 | 0 | 0 | 0 | 0 | 0 | 0 | 0 | 0 | 0 | 0 | 0 | 0 | 0 | 0 | 0 | 0 | 0 | 0 | 0 | 0 | 0 | 0 | 0 | 0 | 0 | 0 | 0 | 0 | 0 | 0 | 0 | 0 | 0 | 0 | 0 | 0 | 0 | 0 | 0 | 0 | 0 | 0 | 0 | 0 | 0 | 0 | 0 | 0 | 0 | 0 | 0 | 0 | 0 | 0 | 0 | 0 | 0 | 0 | 0 | 0 | 0 | 0 | 0 | 0 | 0 | 0 | 0 | 0 | 0 | 0 | 0 | 0 | 0 | 0 | 0 | 0 | 0 | 0 | 0 | 0 | 0 | 0 | 0 | 0 | 78.6 | 0.8581244 | 21.4 | 0.1418756 | 0 | 0 | 0 | 0 | 0 | 0 | 0 | 0 | 0 | 0 | 0 | 0 | 0 | 0 | 0 | 0 | 0 | 0 | 0 | 0 | 0 | 0 | 0 | 0 | 0 | 0 | 0 | 0 | 0 | 0 | 0 | 0 | 0 | 0 | 0 | 0 | 0 | 0 | 0 | 0 | 0 | 0 | 0 | 0 | 0 | 0 | 0 | 0 | Liquid Metal embrittlement of an aligned ag-cu eutectic - stoloff and seelinger |  | Mass Li | Val Li | Mass B | Val B | Mass Zr | Val Zr | Mass Be | Val Be
27 | Silver | Mercury |  | 72%Ag 28%Cu | 234.17 | 298 | 1052 | 0.28327 | 63.83 | 1.27258 |  | 630 | 57 | 75 | 0.76 | 0.24 | 51.7 | 51.7 | 1 | 155.1 | 172.4 | 88.407 | 129.3 | 0.3162645 | 0.899652 | 3 | 3.334623 | 0.24 | 103.4 | 120.7 | 0.700116 | 0.8566694 | 52.5087 | 1 | 0.13 | 4.384615 | 60 | 64.38462 | ductile |  | polycrystal |  | 0.00024 | 2.03 | 1 | 73.66116 | Silver and copper | cF | lamellar |  | 1 | 2 | 28 | 0.3976382 | 0 | 0 | 0 | 0 | 0 | 0 | 72 | 0.6023618 | 0 | 0 | 0 | 0 | 0 | 0 | 0 | 0 | 0 | 0 | 0 | 0 | 0 | 0 | 0 | 0 | 0 | 0 | 0 | 0 | 0 | 0 | 0 | 0 | 0 | 0 | 0 | 0 | 0 | 0 | 0 | 0 | 0 | 0 | 0 | 0 | 0 | 0 | 0 | 0 | 0 | 0 | 0 | 0 | 0 | 0 | 0 | 0 | 0 | 0 | 0 | 0 | 0 | 0 | 0 | 0 | 0 | 0 | 0 | 0 | 0 | 0 | 0 | 0 | 0 | 0 | 0 | 0 | 0 | 0 | 0 | 0 | 0 | 0 | 0 | 0 | 0 | 0 | 0 | 0 | 0 | 0 | 0 | 0 | 0 | 0 | 0 | 0 | 100 | 1 | 0 | 0 | 0 | 0 | 0 | 0 | 0 | 0 | 0 | 0 | 0 | 0 | 0 | 0 | 0 | 0 | 0 | 0 | 0 | 0 | 0 | 0 | 0 | 0 | 0 | 0 | 0 | 0 | 0 | 0 | 0 | 0 | 0 | 0 | 0 | 0 | 0 | 0 | 0 | 0 | 0 | 0 | 0 | 0 | 0 | 0 | Liquid Metal embrittlement of an aligned ag-cu eutectic - stoloff and seelinger |  | 6.941 | 1 | 10.811 | 3 | 91.224 | 2 | 9.01 | 2
28 | Aluminum | eGaIn |  | 70.5%Al 29.5%Ag | 288 | 298 | 1123 | 0.2653606 | 10 | 1.034722 |  | 2458 | 0 | 20 | 0 | 1 | 0 | 375.1 | 0 | 133.8 | 425.4 | 0 | 85.08 | 1 | 0.3145275 | #DIV/0! | 1.134098 | 1 | 133.8 | 50.3 | 0.1182417 | 2.66004 | 2.364833 | 2 | 0.13 | 0 | 60 | 60 | transgranular |  | polycrystal |  | "fine equiaxed" | 2.03 | 1 | 534.4352 |  | cF and hP | lamellar |  | 2.810499 | 3 | 0 | 0 | 0 | 0 | 0 | 0 | 0 | 0 | 29.5 | 0.09475058 | 70.5 | 0.9052494 | 0 | 0 | 0 | 0 | 0 | 0 | 0 | 0 | 0 | 0 | 0 | 0 | 0 | 0 | 0 | 0 | 0 | 0 | 0 | 0 | 0 | 0 | 0 | 0 | 0 | 0 | 0 | 0 | 0 | 0 | 0 | 0 | 0 | 0 | 0 | 0 | 0 | 0 | 0 | 0 | 0 | 0 | 0 | 0 | 0 | 0 | 0 | 0 | 0 | 0 | 0 | 0 | 0 | 0 | 0 | 0 | 0 | 0 | 0 | 0 | 0 | 0 | 0 | 0 | 0 | 0 | 0 | 0 | 0 | 0 | 0 | 0 | 0 | 0 | 0 | 0 | 0 | 0 | 0 | 0 | 0 | 0 | 78.6 | 0.8581244 | 21.4 | 0.1418756 | 0 | 0 | 0 | 0 | 0 | 0 | 0 | 0 | 0 | 0 | 0 | 0 | 0 | 0 | 0 | 0 | 0 | 0 | 0 | 0 | 0 | 0 | 0 | 0 | 0 | 0 | 0 | 0 | 0 | 0 | 0 | 0 | 0 | 0 | 0 | 0 | 0 | 0 | 0 | 0 | 0 | 0 | 0 | 0 | 0 | 0 | 0 | 0 | Liquid Metal embrittlement of an aligned ag-cu eutectic - stoloff and seelinger
29 | Aluminum | eGaIn |  | 70.5%Al 29.5%Ag | 288 | 298 | 1123 | 0.2653606 | 10 | 1.034722 |  | 2458 | 2 | 21 | 0.0952381 | 0.9047619 | 68.9 | 77.9 | 0.8844673 | 107.6 | 156.5 | 2.152 | 32.865 | 0.93452 | 0.6875399 | 1.561684 | 2.008986 | 0.9047619 | 38.7 | 78.6 | 0.5022364 | 0.4923664 | 10.54696 | 2 | 0.13 | 0.1538462 | 60 | 60.15385 | transgranular and interphase |  | aligned eutectic |  | alligned eutectic | 2.03 | 1 | 110.9904 |  | cF and hP | lamellar |  | 2.810499 | 3 | 0 | 0 | 0 | 0 | 0 | 0 | 0 | 0 | 29.5 | 0.09475058 | 70.5 | 0.9052494 | 0 | 0 | 0 | 0 | 0 | 0 | 0 | 0 | 0 | 0 | 0 | 0 | 0 | 0 | 0 | 0 | 0 | 0 | 0 | 0 | 0 | 0 | 0 | 0 | 0 | 0 | 0 | 0 | 0 | 0 | 0 | 0 | 0 | 0 | 0 | 0 | 0 | 0 | 0 | 0 | 0 | 0 | 0 | 0 | 0 | 0 | 0 | 0 | 0 | 0 | 0 | 0 | 0 | 0 | 0 | 0 | 0 | 0 | 0 | 0 | 0 | 0 | 0 | 0 | 0 | 0 | 0 | 0 | 0 | 0 | 0 | 0 | 0 | 0 | 0 | 0 | 0 | 0 | 0 | 0 | 0 | 0 | 78.6 | 0.8581244 | 21.4 | 0.1418756 | 0 | 0 | 0 | 0 | 0 | 0 | 0 | 0 | 0 | 0 | 0 | 0 | 0 | 0 | 0 | 0 | 0 | 0 | 0 | 0 | 0 | 0 | 0 | 0 | 0 | 0 | 0 | 0 | 0 | 0 | 0 | 0 | 0 | 0 | 0 | 0 | 0 | 0 | 0 | 0 | 0 | 0 | 0 | 0 | 0 | 0 | 0 | 0 | Liquid Metal embrittlement of an aligned ag-cu eutectic - stoloff and seelinger |  | Mass Te | Val Te | Mass Cs | Val Cs | Mass K | Val K | Mass Rb | Val Rb
30 | Silver | eGaIn |  | 90%Ag 10%Mg | 288 | 298 | 843 | 0.3534994 | 10 | 1.034722 |  | 2458 | 0 | 23 | 0 | 1 | 0 | 393 | 0 | 324 | 530.9 | 0 | 122.107 | 1 | 0.6102844 | #DIV/0! | 1.350891 | 1 | 324 | 137.9 | 0.2597476 | 2.349529 | 5.974195 | 1 | 0.065 | 0 | 60 | 60 | transgranular and interphase |  | aligned eutectic |  | alligned eutectic | 3.175 | 1 | 700.2682 |  | cF and cP? | lamellar |  | 1.330263 | 3 | 0 | 0 | 0 | 0 | 0 | 0 | 0 | 0 | 90 | 0.6697372 | 0 | 0 | 10 | 0.3302628 | 0 | 0 | 0 | 0 | 0 | 0 | 0 | 0 | 0 | 0 | 0 | 0 | 0 | 0 | 0 | 0 | 0 | 0 | 0 | 0 | 0 | 0 | 0 | 0 | 0 | 0 | 0 | 0 | 0 | 0 | 0 | 0 | 0 | 0 | 0 | 0 | 0 | 0 | 0 | 0 | 0 | 0 | 0 | 0 | 0 | 0 | 0 | 0 | 0 | 0 | 0 | 0 | 0 | 0 | 0 | 0 | 0 | 0 | 0 | 0 | 0 | 0 | 0 | 0 | 0 | 0 | 0 | 0 | 0 | 0 | 0 | 0 | 0 | 0 | 0 | 0 | 0 | 0 | 0 | 0 | 78.6 | 0.8581244 | 21.4 | 0.1418756 | 0 | 0 | 0 | 0 | 0 | 0 | 0 | 0 | 0 | 0 | 0 | 0 | 0 | 0 | 0 | 0 | 0 | 0 | 0 | 0 | 0 | 0 | 0 | 0 | 0 | 0 | 0 | 0 | 0 | 0 | 0 | 0 | 0 | 0 | 0 | 0 | 0 | 0 | 0 | 0 | 0 | 0 | 0 | 0 | 0 | 0 | 0 | 0 | Liquid Metal embrittlement of an aligned ag-cu eutectic - stoloff and seelinger |  | 127.6 | 6 | 132.9 | 1 | 39.1 | 1 | 85.47 | 1
31 | Aluminum | Gallium | 1100 | 100% Al | 302.76 | 323 | 933.5 | 0.3460096 | 20.24 | 1.066852 |  | 2477 | 0 | 70 | 0 | 1 |  | 13 | 0 |  |  | 0 | 0 | 1 | #DIV/0! | #DIV/0! | 0 | 1 | 0 | -13 |  | 0 |  | 2 |  | #DIV/0! |  | #DIV/0! |  |  | polycrystal | 105 | 0.001 |  | 1 | 0 | Aluminum | cF | equiaxed |  | 3 | 3 | 0 | 0 | 0 | 0 | 0 | 0 | 0 | 0 | 0 | 0 | 100 | 1 | 0 | 0 | 0 | 0 | 0 | 0 | 0 | 0 | 0 | 0 | 0 | 0 | 0 | 0 | 0 | 0 | 0 | 0 | 0 | 0 | 0 | 0 | 0 | 0 | 0 | 0 | 0 | 0 | 0 | 0 | 0 | 0 | 0 | 0 | 0 | 0 | 0 | 0 | 0 | 0 | 0 | 0 | 0 | 0 | 0 | 0 | 0 | 0 | 0 | 0 | 0 | 0 | 0 | 0 | 0 | 0 | 0 | 0 | 0 | 0 | 0 | 0 | 0 | 0 | 0 | 0 | 0 | 0 | 0 | 0 | 0 | 0 | 0 | 0 | 0 | 0 | 0 | 0 | 0 | 0 | 0 | 0 | 100 | 1 | 0 | 0 | 0 | 0 | 0 | 0 | 0 | 0 | 0 | 0 | 0 | 0 | 0 | 0 | 0 | 0 | 0 | 0 | 0 | 0 | 0 | 0 | 0 | 0 | 0 | 0 | 0 | 0 | 0 | 0 | 0 | 0 | 0 | 0 | 0 | 0 | 0 | 0 | 0 | 0 | 0 | 0 | 0 | 0 | 0 | 0 | 0 | 0 | 0 | 0 | Liquid Metal embrittlement of an aligned ag-cu eutectic - stoloff and seelinger
32 | Aluminum | Gallium | 1100 | 100% Al | 302.76 | 423 | 933.5 | 0.4531334 | 120.24 | 1.397146 |  | 2477 | 0 | 84.5 | 0 | 1 |  | 13 | 0 |  |  | 0 | 0 | 1 | #DIV/0! | #DIV/0! | 0 | 1 | 0 | -13 |  | 0 |  | 2 |  | #DIV/0! |  | #DIV/0! |  |  | polycrystal | 105 | 0.001 |  | 1 | 0 | Aluminum | cF | equiaxed |  | 3 | 3 | 0 | 0 | 0 | 0 | 0 | 0 | 0 | 0 | 0 | 0 | 100 | 1 | 0 | 0 | 0 | 0 | 0 | 0 | 0 | 0 | 0 | 0 | 0 | 0 | 0 | 0 | 0 | 0 | 0 | 0 | 0 | 0 | 0 | 0 | 0 | 0 | 0 | 0 | 0 | 0 | 0 | 0 | 0 | 0 | 0 | 0 | 0 | 0 | 0 | 0 | 0 | 0 | 0 | 0 | 0 | 0 | 0 | 0 | 0 | 0 | 0 | 0 | 0 | 0 | 0 | 0 | 0 | 0 | 0 | 0 | 0 | 0 | 0 | 0 | 0 | 0 | 0 | 0 | 0 | 0 | 0 | 0 | 0 | 0 | 0 | 0 | 0 | 0 | 0 | 0 | 0 | 0 | 0 | 0 | 100 | 1 | 0 | 0 | 0 | 0 | 0 | 0 | 0 | 0 | 0 | 0 | 0 | 0 | 0 | 0 | 0 | 0 | 0 | 0 | 0 | 0 | 0 | 0 | 0 | 0 | 0 | 0 | 0 | 0 | 0 | 0 | 0 | 0 | 0 | 0 | 0 | 0 | 0 | 0 | 0 | 0 | 0 | 0 | 0 | 0 | 0 | 0 | 0 | 0 | 0 | 0 | Liquid Metal embrittlement of an aligned ag-cu eutectic - stoloff and seelinger |  | Mass U | Val U
33 | Aluminum | Gallium | 1100 | 100% Al | 302.76 | 523 | 933.5 | 0.5602571 | 220.24 | 1.727441 |  | 2477 | 0 | 79 | 0 | 1 |  | 13 | 0 |  |  | 0 | 0 | 1 | #DIV/0! | #DIV/0! | 0 | 1 | 0 | -13 |  | 0 |  | 2 |  | #DIV/0! |  | #DIV/0! |  |  | polycrystal | 105 | 0.001 |  | 1 | 0 | Aluminum | cF | equiaxed |  | 3 | 3 | 0 | 0 | 0 | 0 | 0 | 0 | 0 | 0 | 0 | 0 | 100 | 1 | 0 | 0 | 0 | 0 | 0 | 0 | 0 | 0 | 0 | 0 | 0 | 0 | 0 | 0 | 0 | 0 | 0 | 0 | 0 | 0 | 0 | 0 | 0 | 0 | 0 | 0 | 0 | 0 | 0 | 0 | 0 | 0 | 0 | 0 | 0 | 0 | 0 | 0 | 0 | 0 | 0 | 0 | 0 | 0 | 0 | 0 | 0 | 0 | 0 | 0 | 0 | 0 | 0 | 0 | 0 | 0 | 0 | 0 | 0 | 0 | 0 | 0 | 0 | 0 | 0 | 0 | 0 | 0 | 0 | 0 | 0 | 0 | 0 | 0 | 0 | 0 | 0 | 0 | 0 | 0 | 0 | 0 | 100 | 1 | 0 | 0 | 0 | 0 | 0 | 0 | 0 | 0 | 0 | 0 | 0 | 0 | 0 | 0 | 0 | 0 | 0 | 0 | 0 | 0 | 0 | 0 | 0 | 0 | 0 | 0 | 0 | 0 | 0 | 0 | 0 | 0 | 0 | 0 | 0 | 0 | 0 | 0 | 0 | 0 | 0 | 0 | 0 | 0 | 0 | 0 | 0 | 0 | 0 | 0 | Liquid Metal embrittlement of an aligned ag-cu eutectic - stoloff and seelinger |  | 238.05 | 3
34 | Aluminum | Indium | 2024 | 4.5%Cu 1.5%Mg 0.6%Mn 93.4%Al | 429.75 | 433 | 933.5 | 0.4638457 | 3.25 | 1.007563 |  | 2343 | 11 | 11 | 1 | 0 |  |  | #DIV/0! |  |  | 0 | 0 | 0 | #DIV/0! | #DIV/0! | #DIV/0! | 0 | 0 | 0 |  | #DIV/0! |  | 0 | 0.0003 | 366.6667 |  | 366.6667 | ductile |  | polycrystal | 450 |  |  | 1 | 0 | Aluminum | cF |  |  | 2.940564 | 3 | 4.5 | 0.0196434 | 0 | 0 | 0 | 0 | 0.6 | 0.003029499 | 0 | 0 | 93.4 | 0.9602077 | 1.5 | 0.01711938 | 0 | 0 | 0 | 0 | 0 | 0 | 0 | 0 | 0 | 0 | 0 | 0 | 0 | 0 | 0 | 0 | 0 | 0 | 0 | 0 | 0 | 0 | 0 | 0 | 0 | 0 | 0 | 0 | 0 | 0 | 0 | 0 | 0 | 0 | 0 | 0 | 0 | 0 | 0 | 0 | 0 | 0 | 0 | 0 | 0 | 0 | 0 | 0 | 0 | 0 | 0 | 0 | 0 | 0 | 0 | 0 | 0 | 0 | 0 | 0 | 0 | 0 | 0 | 0 | 0 | 0 | 0 | 0 | 0 | 0 | 0 | 0 | 0 | 0 | 0 | 0 | 0 | 0 | 0 | 0 | 0 | 0 | 100 | 1 | 0 | 0 | 0 | 0 | 0 | 0 | 0 | 0 | 0 | 0 | 0 | 0 | 0 | 0 | 0 | 0 | 0 | 0 | 0 | 0 | 0 | 0 | 0 | 0 | 0 | 0 | 0 | 0 | 0 | 0 | 0 | 0 | 0 | 0 | 0 | 0 | 0 | 0 | 0 | 0 | 0 | 0 | 0 | 0 | 0 | 0 | 0 | 0 | Embrittlement by liquid metals - Rostoker et al 1960
35 | Aluminum | Indium | 2024 | 4.5%Cu 1.5%Mg 0.6%Mn 93.4%Al | 429.75 | 439 | 933.5 | 0.4702732 | 9.25 | 1.021524 |  | 2343 | 4.7 | 11 | 0.4272727 | 0.5727273 |  |  | #DIV/0! |  |  | 0 | 0 | 0.5727273 | #DIV/0! | #DIV/0! | #DIV/0! | 0.5727273 | 0 | 0 |  | #DIV/0! |  | 1 | 0.0006 | 78.33333 |  | 78.33333 |  |  | polycrystal | 450 |  |  | 1 | 0 | Aluminum | cF |  |  | 2.940564 | 3 | 4.5 | 0.0196434 | 0 | 0 | 0 | 0 | 0.6 | 0.003029499 | 0 | 0 | 93.4 | 0.9602077 | 1.5 | 0.01711938 | 0 | 0 | 0 | 0 | 0 | 0 | 0 | 0 | 0 | 0 | 0 | 0 | 0 | 0 | 0 | 0 | 0 | 0 | 0 | 0 | 0 | 0 | 0 | 0 | 0 | 0 | 0 | 0 | 0 | 0 | 0 | 0 | 0 | 0 | 0 | 0 | 0 | 0 | 0 | 0 | 0 | 0 | 0 | 0 | 0 | 0 | 0 | 0 | 0 | 0 | 0 | 0 | 0 | 0 | 0 | 0 | 0 | 0 | 0 | 0 | 0 | 0 | 0 | 0 | 0 | 0 | 0 | 0 | 0 | 0 | 0 | 0 | 0 | 0 | 0 | 0 | 0 | 0 | 0 | 0 | 0 | 0 | 100 | 1 | 0 | 0 | 0 | 0 | 0 | 0 | 0 | 0 | 0 | 0 | 0 | 0 | 0 | 0 | 0 | 0 | 0 | 0 | 0 | 0 | 0 | 0 | 0 | 0 | 0 | 0 | 0 | 0 | 0 | 0 | 0 | 0 | 0 | 0 | 0 | 0 | 0 | 0 | 0 | 0 | 0 | 0 | 0 | 0 | 0 | 0 | 0 | 0 | Embrittlement by liquid metals - Rostoker et al 1961
36 | Aluminum | Indium | 2024 | 4.5%Cu 1.5%Mg 0.6%Mn 93.4%Al | 429.75 | 438 | 933.5 | 0.4692019 | 8.25 | 1.019197 |  | 2343 | 6.3 | 9 | 0.7 | 0.3 |  |  | #DIV/0! |  |  | 0 | 0 | 0.3 | #DIV/0! | #DIV/0! | #DIV/0! | 0.3 | 0 | 0 |  | #DIV/0! |  | 1 | 0.002383333 | 26.43357 |  | 26.43357 |  |  | polycrystal | 450 |  |  | 1 | 0 | Aluminum | cF |  |  | 2.940564 | 3 | 4.5 | 0.0196434 | 0 | 0 | 0 | 0 | 0.6 | 0.003029499 | 0 | 0 | 93.4 | 0.9602077 | 1.5 | 0.01711938 | 0 | 0 | 0 | 0 | 0 | 0 | 0 | 0 | 0 | 0 | 0 | 0 | 0 | 0 | 0 | 0 | 0 | 0 | 0 | 0 | 0 | 0 | 0 | 0 | 0 | 0 | 0 | 0 | 0 | 0 | 0 | 0 | 0 | 0 | 0 | 0 | 0 | 0 | 0 | 0 | 0 | 0 | 0 | 0 | 0 | 0 | 0 | 0 | 0 | 0 | 0 | 0 | 0 | 0 | 0 | 0 | 0 | 0 | 0 | 0 | 0 | 0 | 0 | 0 | 0 | 0 | 0 | 0 | 0 | 0 | 0 | 0 | 0 | 0 | 0 | 0 | 0 | 0 | 0 | 0 | 0 | 0 | 100 | 1 | 0 | 0 | 0 | 0 | 0 | 0 | 0 | 0 | 0 | 0 | 0 | 0 | 0 | 0 | 0 | 0 | 0 | 0 | 0 | 0 | 0 | 0 | 0 | 0 | 0 | 0 | 0 | 0 | 0 | 0 | 0 | 0 | 0 | 0 | 0 | 0 | 0 | 0 | 0 | 0 | 0 | 0 | 0 | 0 | 0 | 0 | 0 | 0 | Embrittlement by liquid metals - Rostoker et al 1962
37 | Aluminum | Indium | 2024 | 4.5%Cu 1.5%Mg 0.6%Mn 93.4%Al | 429.75 | 438 | 933.5 | 0.4692019 | 8.25 | 1.019197 |  | 2343 | 6.3 | 11 | 0.5727273 | 0.4272727 |  |  | #DIV/0! |  |  | 0 | 0 | 0.4272727 | #DIV/0! | #DIV/0! | #DIV/0! | 0.4272727 | 0 | 0 |  | #DIV/0! |  | 1 | 0.00285 | 22.10526 |  | 22.10526 |  |  | polycrystal | 450 |  |  | 1 | 0 | Aluminum | cF |  |  | 2.940564 | 3 | 4.5 | 0.0196434 | 0 | 0 | 0 | 0 | 0.6 | 0.003029499 | 0 | 0 | 93.4 | 0.9602077 | 1.5 | 0.01711938 | 0 | 0 | 0 | 0 | 0 | 0 | 0 | 0 | 0 | 0 | 0 | 0 | 0 | 0 | 0 | 0 | 0 | 0 | 0 | 0 | 0 | 0 | 0 | 0 | 0 | 0 | 0 | 0 | 0 | 0 | 0 | 0 | 0 | 0 | 0 | 0 | 0 | 0 | 0 | 0 | 0 | 0 | 0 | 0 | 0 | 0 | 0 | 0 | 0 | 0 | 0 | 0 | 0 | 0 | 0 | 0 | 0 | 0 | 0 | 0 | 0 | 0 | 0 | 0 | 0 | 0 | 0 | 0 | 0 | 0 | 0 | 0 | 0 | 0 | 0 | 0 | 0 | 0 | 0 | 0 | 0 | 0 | 100 | 1 | 0 | 0 | 0 | 0 | 0 | 0 | 0 | 0 | 0 | 0 | 0 | 0 | 0 | 0 | 0 | 0 | 0 | 0 | 0 | 0 | 0 | 0 | 0 | 0 | 0 | 0 | 0 | 0 | 0 | 0 | 0 | 0 | 0 | 0 | 0 | 0 | 0 | 0 | 0 | 0 | 0 | 0 | 0 | 0 | 0 | 0 | 0 | 0 | Embrittlement by liquid metals - Rostoker et al 1963
38 | Aluminum | Indium | 2024 | 4.5%Cu 1.5%Mg 0.6%Mn 93.4%Al | 429.75 | 440 | 933.5 | 0.4713444 | 10.25 | 1.023851 |  | 2343 | 7.8 | 10.3 | 0.7572816 | 0.2427184 |  |  | #DIV/0! |  |  | 0 | 0 | 0.2427184 | #DIV/0! | #DIV/0! | #DIV/0! | 0.2427184 | 0 | 0 |  | #DIV/0! |  | 1 | 0.004766667 | 16.36364 |  | 16.36364 |  |  | polycrystal | 450 |  |  | 1 | 0 | Aluminum | cF |  |  | 2.940564 | 3 | 4.5 | 0.0196434 | 0 | 0 | 0 | 0 | 0.6 | 0.003029499 | 0 | 0 | 93.4 | 0.9602077 | 1.5 | 0.01711938 | 0 | 0 | 0 | 0 | 0 | 0 | 0 | 0 | 0 | 0 | 0 | 0 | 0 | 0 | 0 | 0 | 0 | 0 | 0 | 0 | 0 | 0 | 0 | 0 | 0 | 0 | 0 | 0 | 0 | 0 | 0 | 0 | 0 | 0 | 0 | 0 | 0 | 0 | 0 | 0 | 0 | 0 | 0 | 0 | 0 | 0 | 0 | 0 | 0 | 0 | 0 | 0 | 0 | 0 | 0 | 0 | 0 | 0 | 0 | 0 | 0 | 0 | 0 | 0 | 0 | 0 | 0 | 0 | 0 | 0 | 0 | 0 | 0 | 0 | 0 | 0 | 0 | 0 | 0 | 0 | 0 | 0 | 100 | 1 | 0 | 0 | 0 | 0 | 0 | 0 | 0 | 0 | 0 | 0 | 0 | 0 | 0 | 0 | 0 | 0 | 0 | 0 | 0 | 0 | 0 | 0 | 0 | 0 | 0 | 0 | 0 | 0 | 0 | 0 | 0 | 0 | 0 | 0 | 0 | 0 | 0 | 0 | 0 | 0 | 0 | 0 | 0 | 0 | 0 | 0 | 0 | 0 | Embrittlement by liquid metals - Rostoker et al 1964
39 | Aluminum | Indium | 2024 | 4.5%Cu 1.5%Mg 0.6%Mn 93.4%Al | 429.75 | 438 | 933.5 | 0.4692019 | 8.25 | 1.019197 |  | 2343 | 3.1 | 9.5 | 0.3263158 | 0.6736842 |  |  | #DIV/0! |  |  | 0 | 0 | 0.6736842 | #DIV/0! | #DIV/0! | #DIV/0! | 0.6736842 | 0 | 0 |  | #DIV/0! |  | 1 | 0.009516667 | 3.257443 |  | 3.257443 |  |  | polycrystal | 450 |  |  | 1 | 0 | Aluminum | cF |  |  | 2.940564 | 3 | 4.5 | 0.0196434 | 0 | 0 | 0 | 0 | 0.6 | 0.003029499 | 0 | 0 | 93.4 | 0.9602077 | 1.5 | 0.01711938 | 0 | 0 | 0 | 0 | 0 | 0 | 0 | 0 | 0 | 0 | 0 | 0 | 0 | 0 | 0 | 0 | 0 | 0 | 0 | 0 | 0 | 0 | 0 | 0 | 0 | 0 | 0 | 0 | 0 | 0 | 0 | 0 | 0 | 0 | 0 | 0 | 0 | 0 | 0 | 0 | 0 | 0 | 0 | 0 | 0 | 0 | 0 | 0 | 0 | 0 | 0 | 0 | 0 | 0 | 0 | 0 | 0 | 0 | 0 | 0 | 0 | 0 | 0 | 0 | 0 | 0 | 0 | 0 | 0 | 0 | 0 | 0 | 0 | 0 | 0 | 0 | 0 | 0 | 0 | 0 | 0 | 0 | 100 | 1 | 0 | 0 | 0 | 0 | 0 | 0 | 0 | 0 | 0 | 0 | 0 | 0 | 0 | 0 | 0 | 0 | 0 | 0 | 0 | 0 | 0 | 0 | 0 | 0 | 0 | 0 | 0 | 0 | 0 | 0 | 0 | 0 | 0 | 0 | 0 | 0 | 0 | 0 | 0 | 0 | 0 | 0 | 0 | 0 | 0 | 0 | 0 | 0 | Embrittlement by liquid metals - Rostoker et al 1965
40 | Aluminum | Indium | 2024 | 4.5%Cu 1.5%Mg 0.6%Mn 93.4%Al | 429.75 | 444 | 933.5 | 0.4756294 | 14.25 | 1.033159 |  | 2343 | 0 | 10.5 | 0 | 1 |  |  | #DIV/0! |  |  | 0 | 0 | 1 | #DIV/0! | #DIV/0! | #DIV/0! | 1 | 0 | 0 |  | #DIV/0! |  | 1 | 0.009516667 | 0 |  | 0 |  |  | polycrystal | 450 |  |  | 1 | 0 | Aluminum | cF |  |  | 2.940564 | 3 | 4.5 | 0.0196434 | 0 | 0 | 0 | 0 | 0.6 | 0.003029499 | 0 | 0 | 93.4 | 0.9602077 | 1.5 | 0.01711938 | 0 | 0 | 0 | 0 | 0 | 0 | 0 | 0 | 0 | 0 | 0 | 0 | 0 | 0 | 0 | 0 | 0 | 0 | 0 | 0 | 0 | 0 | 0 | 0 | 0 | 0 | 0 | 0 | 0 | 0 | 0 | 0 | 0 | 0 | 0 | 0 | 0 | 0 | 0 | 0 | 0 | 0 | 0 | 0 | 0 | 0 | 0 | 0 | 0 | 0 | 0 | 0 | 0 | 0 | 0 | 0 | 0 | 0 | 0 | 0 | 0 | 0 | 0 | 0 | 0 | 0 | 0 | 0 | 0 | 0 | 0 | 0 | 0 | 0 | 0 | 0 | 0 | 0 | 0 | 0 | 0 | 0 | 100 | 1 | 0 | 0 | 0 | 0 | 0 | 0 | 0 | 0 | 0 | 0 | 0 | 0 | 0 | 0 | 0 | 0 | 0 | 0 | 0 | 0 | 0 | 0 | 0 | 0 | 0 | 0 | 0 | 0 | 0 | 0 | 0 | 0 | 0 | 0 | 0 | 0 | 0 | 0 | 0 | 0 | 0 | 0 | 0 | 0 | 0 | 0 | 0 | 0 | Embrittlement by liquid metals - Rostoker et al 1966
41 | Cadmium | Mercury |  | 100% Cd | 234.3 | 293 | 594.2 | 0.4931 | 58.7 | 1.250534 |  | 630 |  |  | #DIV/0! | #DIV/0! |  | 14 | 0 | 40 | 40 | 0 | 0 | 0 | 1 | #DIV/0! | 2.857143 | #DIV/0! | 40 | 26 |  | 1.538462 |  | 0 | static load | 9 |  | 9 | ductile |  | polycrystal |  | 0.001 | 1 | 1 | 14 | Cadmium | hcp | equiaxed |  | 2 | 2 | 0 | 0 | 0 | 0 | 0 | 0 | 0 | 0 | 0 | 0 | 0 | 0 | 0 | 0 | 100 | 1 | 0 | 0 | 0 | 0 | 0 | 0 | 0 | 0 | 0 | 0 | 0 | 0 | 0 | 0 | 0 | 0 | 0 | 0 | 0 | 0 | 0 | 0 | 0 | 0 | 0 | 0 | 0 | 0 | 0 | 0 | 0 | 0 | 0 | 0 | 0 | 0 | 0 | 0 | 0 | 0 | 0 | 0 | 0 | 0 | 0 | 0 | 0 | 0 | 0 | 0 | 0 | 0 | 0 | 0 | 0 | 0 | 0 | 0 | 0 | 0 | 0 | 0 | 0 | 0 | 0 | 0 | 0 | 0 | 0 | 0 | 0 | 0 | 0 | 0 | 0 | 0 | 0 | 0 | 0 | 0 | 0 | 0 | 100 | 1 | 0 | 0 | 0 | 0 | 0 | 0 | 0 | 0 | 0 | 0 | 0 | 0 | 0 | 0 | 0 | 0 | 0 | 0 | 0 | 0 | 0 | 0 | 0 | 0 | 0 | 0 | 0 | 0 | 0 | 0 | 0 | 0 | 0 | 0 | 0 | 0 | 0 | 0 | 0 | 0 | 0 | 0 | 0 | 0 | 0 | 0 | Fracture behavior in statically loaded metals in liquid metal solutions - Preece and Westwood
42 | Cadmium | Mercury-Indium |  | 100% Cd | 259 | 293 | 594.2 | 0.4931 | 34 | 1.131274 |  | 830 |  |  | #DIV/0! | #DIV/0! |  | 14 | 0 | 30 | 40 | 0 | 0 | 0.25 | 0.75 | #DIV/0! | 2.857143 | #DIV/0! | 30 | 26 |  | 1.153846 |  | 1 | Static load | 10 |  | 10 | transgranular and intergranular |  | polycrystal |  | 0.001 | 1 | 1 | 14 | Cadmium | hcp | equiaxed |  | 2 | 2.116215 | 0 | 0 | 0 | 0 | 0 | 0 | 0 | 0 | 0 | 0 | 0 | 0 | 0 | 0 | 100 | 1 | 0 | 0 | 0 | 0 | 0 | 0 | 0 | 0 | 0 | 0 | 0 | 0 | 0 | 0 | 0 | 0 | 0 | 0 | 0 | 0 | 0 | 0 | 0 | 0 | 0 | 0 | 0 | 0 | 0 | 0 | 0 | 0 | 0 | 0 | 0 | 0 | 0 | 0 | 0 | 0 | 0 | 0 | 0 | 0 | 0 | 0 | 0 | 0 | 0 | 0 | 0 | 0 | 0 | 0 | 0 | 0 | 0 | 0 | 0 | 0 | 0 | 0 | 0 | 0 | 0 | 0 | 0 | 0 | 0 | 0 | 0 | 0 | 0 | 0 | 0 | 0 | 0 | 0 | 0 | 0 | 7 | 0.1162147 | 93 | 0.8837853 | 0 | 0 | 0 | 0 | 0 | 0 | 0 | 0 | 0 | 0 | 0 | 0 | 0 | 0 | 0 | 0 | 0 | 0 | 0 | 0 | 0 | 0 | 0 | 0 | 0 | 0 | 0 | 0 | 0 | 0 | 0 | 0 | 0 | 0 | 0 | 0 | 0 | 0 | 0 | 0 | 0 | 0 | 0 | 0 | 0 | 0 | Fracture behavior in statically loaded metals in liquid metal solutions - Preece and Westwood
43 | Cadmium | Mercury-Indium |  | 100% Cd | 238 | 293 | 594.2 | 0.4931 | 55 | 1.231092 |  | 1144 |  |  | #DIV/0! | #DIV/0! |  | 14 | 0 | 10 | 40 | 0 | 0 | 0.75 | 0.25 | #DIV/0! | 2.857143 | #DIV/0! | 10 | 26 |  | 0.3846154 |  | 1 | static load | 1200 |  | 1200 | transgranular and intergranular |  | polycrystal |  | 0.001 | 1 | 1 | 14 | Cadmium | hcp | equiaxed |  | 2 | 2.303988 | 0 | 0 | 0 | 0 | 0 | 0 | 0 | 0 | 0 | 0 | 0 | 0 | 0 | 0 | 100 | 1 | 0 | 0 | 0 | 0 | 0 | 0 | 0 | 0 | 0 | 0 | 0 | 0 | 0 | 0 | 0 | 0 | 0 | 0 | 0 | 0 | 0 | 0 | 0 | 0 | 0 | 0 | 0 | 0 | 0 | 0 | 0 | 0 | 0 | 0 | 0 | 0 | 0 | 0 | 0 | 0 | 0 | 0 | 0 | 0 | 0 | 0 | 0 | 0 | 0 | 0 | 0 | 0 | 0 | 0 | 0 | 0 | 0 | 0 | 0 | 0 | 0 | 0 | 0 | 0 | 0 | 0 | 0 | 0 | 0 | 0 | 0 | 0 | 0 | 0 | 0 | 0 | 0 | 0 | 0 | 0 | 20 | 0.3039878 | 80 | 0.6960122 | 0 | 0 | 0 | 0 | 0 | 0 | 0 | 0 | 0 | 0 | 0 | 0 | 0 | 0 | 0 | 0 | 0 | 0 | 0 | 0 | 0 | 0 | 0 | 0 | 0 | 0 | 0 | 0 | 0 | 0 | 0 | 0 | 0 | 0 | 0 | 0 | 0 | 0 | 0 | 0 | 0 | 0 | 0 | 0 | 0 | 0 | Fracture behavior in statically loaded metals in liquid metal solutions - Preece and Westwood
44 | Cadmium | Mercury-Indium |  | 100% Cd | 253 | 293 | 594.2 | 0.4931 | 40 | 1.158103 |  | 1461 |  |  | #DIV/0! | #DIV/0! |  | 14 | 0 | 5 | 40 | 0 | 0 | 0.875 | 0.125 | #DIV/0! | 2.857143 | #DIV/0! | 5 | 26 |  | 0.1923077 |  | 1 | static load | 1500 |  | 1500 | transgranular and intergranular |  | polycrystal |  | 0.001 | 1 | 1 | 14 | Cadmium | hcp | equiaxed |  | 2 | 2.484724 | 0 | 0 | 0 | 0 | 0 | 0 | 0 | 0 | 0 | 0 | 0 | 0 | 0 | 0 | 100 | 1 | 0 | 0 | 0 | 0 | 0 | 0 | 0 | 0 | 0 | 0 | 0 | 0 | 0 | 0 | 0 | 0 | 0 | 0 | 0 | 0 | 0 | 0 | 0 | 0 | 0 | 0 | 0 | 0 | 0 | 0 | 0 | 0 | 0 | 0 | 0 | 0 | 0 | 0 | 0 | 0 | 0 | 0 | 0 | 0 | 0 | 0 | 0 | 0 | 0 | 0 | 0 | 0 | 0 | 0 | 0 | 0 | 0 | 0 | 0 | 0 | 0 | 0 | 0 | 0 | 0 | 0 | 0 | 0 | 0 | 0 | 0 | 0 | 0 | 0 | 0 | 0 | 0 | 0 | 0 | 0 | 35 | 0.4847236 | 65 | 0.5152764 | 0 | 0 | 0 | 0 | 0 | 0 | 0 | 0 | 0 | 0 | 0 | 0 | 0 | 0 | 0 | 0 | 0 | 0 | 0 | 0 | 0 | 0 | 0 | 0 | 0 | 0 | 0 | 0 | 0 | 0 | 0 | 0 | 0 | 0 | 0 | 0 | 0 | 0 | 0 | 0 | 0 | 0 | 0 | 0 | 0 | 0 | Fracture behavior in statically loaded metals in liquid metal solutions - Preece and Westwood
45 | Silver | Mercury |  | 100% Ag | 234.3 | 293 | 1234.8 | 0.2372854 | 58.7 | 1.250534 |  | 630 |  |  | #DIV/0! | #DIV/0! |  | 68 | 0 | 80 | 156 | 0 | 0 | #DIV/0! | 0.5128205 | #DIV/0! | 2.294118 | #DIV/0! | 80 | 88 |  | 0.9090909 |  | 1 | static load | 1500 |  | 1500 | intergranular |  | polycrystal |  | 0.00015 | 1 | 1 | 68 | Silver | cF | equiaxed |  | 1 | 2 | 0 | 0 | 0 | 0 | 0 | 0 | 0 | 0 | 100 | 1 | 0 | 0 | 0 | 0 | 0 | 0 | 0 | 0 | 0 | 0 | 0 | 0 | 0 | 0 | 0 | 0 | 0 | 0 | 0 | 0 | 0 | 0 | 0 | 0 | 0 | 0 | 0 | 0 | 0 | 0 | 0 | 0 | 0 | 0 | 0 | 0 | 0 | 0 | 0 | 0 | 0 | 0 | 0 | 0 | 0 | 0 | 0 | 0 | 0 | 0 | 0 | 0 | 0 | 0 | 0 | 0 | 0 | 0 | 0 | 0 | 0 | 0 | 0 | 0 | 0 | 0 | 0 | 0 | 0 | 0 | 0 | 0 | 0 | 0 | 0 | 0 | 0 | 0 | 0 | 0 | 0 | 0 | 0 | 0 | 0 | 0 | 0 | 0 | 100 | 1 | 0 | 0 | 0 | 0 | 0 | 0 | 0 | 0 | 0 | 0 | 0 | 0 | 0 | 0 | 0 | 0 | 0 | 0 | 0 | 0 | 0 | 0 | 0 | 0 | 0 | 0 | 0 | 0 | 0 | 0 | 0 | 0 | 0 | 0 | 0 | 0 | 0 | 0 | 0 | 0 | 0 | 0 | 0 | 0 | 0 | 0 | Fracture behavior in statically loaded metals in liquid metal solutions - Preece and Westwood
46 | Silver | Mercury-Indium |  | 100% Ag | 258 | 293 | 1234.8 | 0.2372854 | 35 | 1.135659 |  | 908 |  |  | #DIV/0! | #DIV/0! |  | 68 | 0 | 80 | 156 | 0 | 0 | #DIV/0! | 0.5128205 | #DIV/0! | 2.294118 | #DIV/0! | 80 | 88 |  | 0.9090909 |  | 1 | static load | 1500 |  | 1500 | intergranular |  | polycrystal |  | 0.00015 | 1 | 1 | 68 | Silver | cF | equiaxed |  | 1 | 2.162559 | 0 | 0 | 0 | 0 | 0 | 0 | 0 | 0 | 100 | 1 | 0 | 0 | 0 | 0 | 0 | 0 | 0 | 0 | 0 | 0 | 0 | 0 | 0 | 0 | 0 | 0 | 0 | 0 | 0 | 0 | 0 | 0 | 0 | 0 | 0 | 0 | 0 | 0 | 0 | 0 | 0 | 0 | 0 | 0 | 0 | 0 | 0 | 0 | 0 | 0 | 0 | 0 | 0 | 0 | 0 | 0 | 0 | 0 | 0 | 0 | 0 | 0 | 0 | 0 | 0 | 0 | 0 | 0 | 0 | 0 | 0 | 0 | 0 | 0 | 0 | 0 | 0 | 0 | 0 | 0 | 0 | 0 | 0 | 0 | 0 | 0 | 0 | 0 | 0 | 0 | 0 | 0 | 0 | 0 | 0 | 0 | 10 | 0.162559 | 90 | 0.837441 | 0 | 0 | 0 | 0 | 0 | 0 | 0 | 0 | 0 | 0 | 0 | 0 | 0 | 0 | 0 | 0 | 0 | 0 | 0 | 0 | 0 | 0 | 0 | 0 | 0 | 0 | 0 | 0 | 0 | 0 | 0 | 0 | 0 | 0 | 0 | 0 | 0 | 0 | 0 | 0 | 0 | 0 | 0 | 0 | 0 | 0 | Fracture behavior in statically loaded metals in liquid metal solutions - Preece and Westwood
47 | Silver | Mercury-Indium |  | 100% Ag | 243 | 293 | 1234.8 | 0.2372854 | 50 | 1.205761 |  | 1144 |  |  | #DIV/0! | #DIV/0! |  | 68 | 0 | 93 | 156 | 0 | 0 | #DIV/0! | 0.5961538 | #DIV/0! | 2.294118 | #DIV/0! | 93 | 88 |  | 1.056818 |  | 1 | static load | 1500 |  | 1500 | intergranular |  | polycrystal |  | 0.00015 | 1 | 1 | 68 | Silver | cF | equiaxed |  | 1 | 2.303988 | 0 | 0 | 0 | 0 | 0 | 0 | 0 | 0 | 100 | 1 | 0 | 0 | 0 | 0 | 0 | 0 | 0 | 0 | 0 | 0 | 0 | 0 | 0 | 0 | 0 | 0 | 0 | 0 | 0 | 0 | 0 | 0 | 0 | 0 | 0 | 0 | 0 | 0 | 0 | 0 | 0 | 0 | 0 | 0 | 0 | 0 | 0 | 0 | 0 | 0 | 0 | 0 | 0 | 0 | 0 | 0 | 0 | 0 | 0 | 0 | 0 | 0 | 0 | 0 | 0 | 0 | 0 | 0 | 0 | 0 | 0 | 0 | 0 | 0 | 0 | 0 | 0 | 0 | 0 | 0 | 0 | 0 | 0 | 0 | 0 | 0 | 0 | 0 | 0 | 0 | 0 | 0 | 0 | 0 | 0 | 0 | 20 | 0.3039878 | 80 | 0.6960122 | 0 | 0 | 0 | 0 | 0 | 0 | 0 | 0 | 0 | 0 | 0 | 0 | 0 | 0 | 0 | 0 | 0 | 0 | 0 | 0 | 0 | 0 | 0 | 0 | 0 | 0 | 0 | 0 | 0 | 0 | 0 | 0 | 0 | 0 | 0 | 0 | 0 | 0 | 0 | 0 | 0 | 0 | 0 | 0 | 0 | 0 | Fracture behavior in statically loaded metals in liquid metal solutions - Preece and Westwood
48 | Silver | Mercury-Indium |  | 100% Ag | 253 | 293 | 1234.8 | 0.2372854 | 40 | 1.158103 |  | 1365 |  |  | #DIV/0! | #DIV/0! |  | 68 | 0 | 98 | 156 | 0 | 0 | #DIV/0! | 0.6282051 | #DIV/0! | 2.294118 | #DIV/0! | 98 | 88 |  | 1.113636 |  | 1 | static load | 1500 |  | 1500 | intergranular |  | polycrystal |  | 0.00015 | 1 | 1 | 68 | Silver | cF | equiaxed |  | 1 | 2.428155 | 0 | 0 | 0 | 0 | 0 | 0 | 0 | 0 | 100 | 1 | 0 | 0 | 0 | 0 | 0 | 0 | 0 | 0 | 0 | 0 | 0 | 0 | 0 | 0 | 0 | 0 | 0 | 0 | 0 | 0 | 0 | 0 | 0 | 0 | 0 | 0 | 0 | 0 | 0 | 0 | 0 | 0 | 0 | 0 | 0 | 0 | 0 | 0 | 0 | 0 | 0 | 0 | 0 | 0 | 0 | 0 | 0 | 0 | 0 | 0 | 0 | 0 | 0 | 0 | 0 | 0 | 0 | 0 | 0 | 0 | 0 | 0 | 0 | 0 | 0 | 0 | 0 | 0 | 0 | 0 | 0 | 0 | 0 | 0 | 0 | 0 | 0 | 0 | 0 | 0 | 0 | 0 | 0 | 0 | 0 | 0 | 30 | 0.4281549 | 70 | 0.5718451 | 0 | 0 | 0 | 0 | 0 | 0 | 0 | 0 | 0 | 0 | 0 | 0 | 0 | 0 | 0 | 0 | 0 | 0 | 0 | 0 | 0 | 0 | 0 | 0 | 0 | 0 | 0 | 0 | 0 | 0 | 0 | 0 | 0 | 0 | 0 | 0 | 0 | 0 | 0 | 0 | 0 | 0 | 0 | 0 | 0 | 0 | Fracture behavior in statically loaded metals in liquid metal solutions - Preece and Westwood
49 | Steel | Lead | 4145-I | .46% C .87% Mn .98% Cr .15%Mo .33% Si | 600.5 | 561 | 1773 | 0.3164129 | -39.5 | 0.9342215 |  | 1986 | 11.4 | 12 | 0.95 | 0.05 | 1048 | 1117 | 0.9382274 | 1254 | 1282 | 142.956 | 153.84 | 0.07074883 | 0.9781591 | 1.196565 | 1.147717 | 0.05 | 206 | 165 | 0.1287051 | 1.248485 | 1.544462 | 0 |  | #DIV/0! |  | #DIV/0! |  |  | polycrystal |  |  | 6.4 | 1 | 2825.811 | Martensitic | cL and bct |  |  | 2.045918 | 4 | 0 | 0 | 0 | 0 | 0 | 0 | 0.87 | 0.008665332 | 0 | 0 | 0 | 0 | 0 | 0 | 0 | 0 | 97.173 | 0.9521385 | 0.46 | 0.02095818 | 0.014 | 0.0002473578 | 0.023 | 0.0003924839 | 0.33 | 0.006429402 | 0.98 | 0.01031322 | 0.15 | 0.0008555204 | 0 | 0 | 0 | 0 | 0 | 0 | 0 | 0 | 0 | 0 | 0 | 0 | 0 | 0 | 0 | 0 | 0 | 0 | 0 | 0 | 0 | 0 | 0 | 0 | 0 | 0 | 0 | 0 | 0 | 0 | 0 | 0 | 0 | 0 | 0 | 0 | 0 | 0 | 0 | 0 | 0 | 0 | 0 | 0 | 0 | 0 | 0 | 0 | 0 | 0 | 0 | 0 | 0 | 0 | 0 | 0 | 0 | 0 | 0 | 0 | 0 | 0 | 0 | 0 | 0 | 0 | 0 | 0 | 0 | 0 | 0 | 0 | 100 | 1 | 0 | 0 | 0 | 0 | 0 | 0 | 0 | 0 | 0 | 0 | 0 | 0 | 0 | 0 | 0 | 0 | 0 | 0 | 0 | 0 | 0 | 0 | 0 | 0 | 0 | 0 | 0 | 0 | 0 | 0 | 0 | 0 | 0 | 0 | 0 | 0 | 0 | 0 | 0 | 0 | 0 | 0 | Liquid Metal Embrittlement of Steel by Lead and Lead Alloys - WR Warke, KL Johnson, NN Breyer - 1970
50 | Steel | Lead | 4145-I | .46% C .87% Mn .98% Cr .15%Mo .33% Si | 600.5 | 589 | 1773 | 0.3322053 | -11.5 | 0.9808493 |  | 1986 | 6.1 | 12 | 0.5083333 | 0.4916667 | 1006 | 1075 | 0.935814 | 1200 | 1220 | 73.2 | 146.4 | 0.5 | 0.9836066 | 1.192843 | 1.134884 | 0.4916667 | 194 | 145 | 0.1188525 | 1.337931 | 1.42623 | 1 |  | #DIV/0! |  | #DIV/0! |  |  | polycrystal |  |  | 6.4 | 1 | 2719.559 | Martensitic | cL and bct |  |  | 2.045918 | 4 | 0 | 0 | 0 | 0 | 0 | 0 | 0.87 | 0.008665332 | 0 | 0 | 0 | 0 | 0 | 0 | 0 | 0 | 97.173 | 0.9521385 | 0.46 | 0.02095818 | 0.014 | 0.0002473578 | 0.023 | 0.0003924839 | 0.33 | 0.006429402 | 0.98 | 0.01031322 | 0.15 | 0.0008555204 | 0 | 0 | 0 | 0 | 0 | 0 | 0 | 0 | 0 | 0 | 0 | 0 | 0 | 0 | 0 | 0 | 0 | 0 | 0 | 0 | 0 | 0 | 0 | 0 | 0 | 0 | 0 | 0 | 0 | 0 | 0 | 0 | 0 | 0 | 0 | 0 | 0 | 0 | 0 | 0 | 0 | 0 | 0 | 0 | 0 | 0 | 0 | 0 | 0 | 0 | 0 | 0 | 0 | 0 | 0 | 0 | 0 | 0 | 0 | 0 | 0 | 0 | 0 | 0 | 0 | 0 | 0 | 0 | 0 | 0 | 0 | 0 | 100 | 1 | 0 | 0 | 0 | 0 | 0 | 0 | 0 | 0 | 0 | 0 | 0 | 0 | 0 | 0 | 0 | 0 | 0 | 0 | 0 | 0 | 0 | 0 | 0 | 0 | 0 | 0 | 0 | 0 | 0 | 0 | 0 | 0 | 0 | 0 | 0 | 0 | 0 | 0 | 0 | 0 | 0 | 0 | Liquid Metal Embrittlement of Steel by Lead and Lead Alloys - WR Warke, KL Johnson, NN Breyer - 1970
51 | Steel | Lead | 4145-I | .46% C .87% Mn .98% Cr .15%Mo .33% Si | 600.5 | 616 | 1773 | 0.3474337 | 15.5 | 1.025812 |  | 1986 | 3.3 | 12 | 0.275 | 0.725 | 965 | 1020 | 0.9460784 | 1130 | 1158 | 37.29 | 138.96 | 0.7316494 | 0.9758204 | 1.170984 | 1.135294 | 0.725 | 165 | 138 | 0.119171 | 1.195652 | 1.430052 | 1 |  | #DIV/0! |  | #DIV/0! |  |  | polycrystal |  |  | 6.4 | 1 | 2580.419 | Martensitic | cL and bct |  |  | 2.045918 | 4 | 0 | 0 | 0 | 0 | 0 | 0 | 0.87 | 0.008665332 | 0 | 0 | 0 | 0 | 0 | 0 | 0 | 0 | 97.173 | 0.9521385 | 0.46 | 0.02095818 | 0.014 | 0.0002473578 | 0.023 | 0.0003924839 | 0.33 | 0.006429402 | 0.98 | 0.01031322 | 0.15 | 0.0008555204 | 0 | 0 | 0 | 0 | 0 | 0 | 0 | 0 | 0 | 0 | 0 | 0 | 0 | 0 | 0 | 0 | 0 | 0 | 0 | 0 | 0 | 0 | 0 | 0 | 0 | 0 | 0 | 0 | 0 | 0 | 0 | 0 | 0 | 0 | 0 | 0 | 0 | 0 | 0 | 0 | 0 | 0 | 0 | 0 | 0 | 0 | 0 | 0 | 0 | 0 | 0 | 0 | 0 | 0 | 0 | 0 | 0 | 0 | 0 | 0 | 0 | 0 | 0 | 0 | 0 | 0 | 0 | 0 | 0 | 0 | 0 | 0 | 100 | 1 | 0 | 0 | 0 | 0 | 0 | 0 | 0 | 0 | 0 | 0 | 0 | 0 | 0 | 0 | 0 | 0 | 0 | 0 | 0 | 0 | 0 | 0 | 0 | 0 | 0 | 0 | 0 | 0 | 0 | 0 | 0 | 0 | 0 | 0 | 0 | 0 | 0 | 0 | 0 | 0 | 0 | 0 | Liquid Metal Embrittlement of Steel by Lead and Lead Alloys - WR Warke, KL Johnson, NN Breyer - 1970
52 | Steel | Lead | 4145-I | .46% C .87% Mn .98% Cr .15%Mo .33% Si | 600.5 | 644 | 1773 | 0.3632262 | 43.5 | 1.07244 |  | 1986 | 11 | 12 | 0.9166667 | 0.08333333 | 944 | 956 | 0.9874477 | 1082 | 1082 | 119.02 | 129.84 | 0.08333333 | 1 | 1.146186 | 1.131799 | 0.08333333 | 138 | 126 | 0.116451 | 1.095238 | 1.397412 | 0 |  | #DIV/0! |  | #DIV/0! |  |  | polycrystal |  |  | 6.4 | 1 | 2418.51 | Martensitic | cL and bct |  |  | 2.045918 | 4 | 0 | 0 | 0 | 0 | 0 | 0 | 0.87 | 0.008665332 | 0 | 0 | 0 | 0 | 0 | 0 | 0 | 0 | 97.173 | 0.9521385 | 0.46 | 0.02095818 | 0.014 | 0.0002473578 | 0.023 | 0.0003924839 | 0.33 | 0.006429402 | 0.98 | 0.01031322 | 0.15 | 0.0008555204 | 0 | 0 | 0 | 0 | 0 | 0 | 0 | 0 | 0 | 0 | 0 | 0 | 0 | 0 | 0 | 0 | 0 | 0 | 0 | 0 | 0 | 0 | 0 | 0 | 0 | 0 | 0 | 0 | 0 | 0 | 0 | 0 | 0 | 0 | 0 | 0 | 0 | 0 | 0 | 0 | 0 | 0 | 0 | 0 | 0 | 0 | 0 | 0 | 0 | 0 | 0 | 0 | 0 | 0 | 0 | 0 | 0 | 0 | 0 | 0 | 0 | 0 | 0 | 0 | 0 | 0 | 0 | 0 | 0 | 0 | 0 | 0 | 100 | 1 | 0 | 0 | 0 | 0 | 0 | 0 | 0 | 0 | 0 | 0 | 0 | 0 | 0 | 0 | 0 | 0 | 0 | 0 | 0 | 0 | 0 | 0 | 0 | 0 | 0 | 0 | 0 | 0 | 0 | 0 | 0 | 0 | 0 | 0 | 0 | 0 | 0 | 0 | 0 | 0 | 0 | 0 | Liquid Metal Embrittlement of Steel by Lead and Lead Alloys - WR Warke, KL Johnson, NN Breyer - 1970
53 | Steel | Lead | 4145-II | .45% C .80% Mn .95% Cr .16%Mo .22% Si | 600.5 | 561 | 1773 | 0.3164129 | -39.5 | 0.9342215 |  | 1986 | 7 | 15 | 0.4666667 | 0.5333333 | 1027 | 999 | 1.028028 | 1220 | 1185 | 85.4 | 177.75 | 0.5195499 | 1.029536 | 1.187926 | 1.186186 | 0.5333333 | 193 | 186 | 0.156962 | 1.037634 | 2.35443 | 1 |  | #DIV/0! |  | #DIV/0! |  |  | polycrystal |  |  | 6.4 | 1 | 2527.292 | Martensitic | cL and bct |  |  | 2.040731 | 4 | 0 | 0 | 0 | 0 | 0 | 0 | 0.8 | 0.007980368 | 0 | 0 | 0 | 0 | 0 | 0 | 0 | 0 | 97.388 | 0.9557117 | 0.45 | 0.02053408 | 0.012 | 0.0002123468 | 0.02 | 0.0003418149 | 0.22 | 0.004292856 | 0.95 | 0.01001287 | 0.16 | 0.0009139575 | 0 | 0 | 0 | 0 | 0 | 0 | 0 | 0 | 0 | 0 | 0 | 0 | 0 | 0 | 0 | 0 | 0 | 0 | 0 | 0 | 0 | 0 | 0 | 0 | 0 | 0 | 0 | 0 | 0 | 0 | 0 | 0 | 0 | 0 | 0 | 0 | 0 | 0 | 0 | 0 | 0 | 0 | 0 | 0 | 0 | 0 | 0 | 0 | 0 | 0 | 0 | 0 | 0 | 0 | 0 | 0 | 0 | 0 | 0 | 0 | 0 | 0 | 0 | 0 | 0 | 0 | 0 | 0 | 0 | 0 | 0 | 0 | 100 | 1 | 0 | 0 | 0 | 0 | 0 | 0 | 0 | 0 | 0 | 0 | 0 | 0 | 0 | 0 | 0 | 0 | 0 | 0 | 0 | 0 | 0 | 0 | 0 | 0 | 0 | 0 | 0 | 0 | 0 | 0 | 0 | 0 | 0 | 0 | 0 | 0 | 0 | 0 | 0 | 0 | 0 | 0 | Liquid Metal Embrittlement of Steel by Lead and Lead Alloys - WR Warke, KL Johnson, NN Breyer - 1971
54 | Steel | Lead | 4145-II | .45% C .80% Mn .95% Cr .16%Mo .22% Si | 600.5 | 589 | 1773 | 0.3322053 | -11.5 | 0.9808493 |  | 1986 | 7.5 | 15 | 0.5 | 0.5 | 1006 | 965 | 1.042487 | 1179 | 1130 | 88.425 | 169.5 | 0.4783186 | 1.043363 | 1.171968 | 1.170984 | 0.5 | 173 | 165 | 0.1460177 | 1.048485 | 2.190265 | 1 |  | #DIV/0! |  | #DIV/0! |  |  | polycrystal |  |  | 6.4 | 1 | 2441.278 | Martensitic | cL and bct |  |  | 2.040731 | 4 | 0 | 0 | 0 | 0 | 0 | 0 | 0.8 | 0.007980368 | 0 | 0 | 0 | 0 | 0 | 0 | 0 | 0 | 97.388 | 0.9557117 | 0.45 | 0.02053408 | 0.012 | 0.0002123468 | 0.02 | 0.0003418149 | 0.22 | 0.004292856 | 0.95 | 0.01001287 | 0.16 | 0.0009139575 | 0 | 0 | 0 | 0 | 0 | 0 | 0 | 0 | 0 | 0 | 0 | 0 | 0 | 0 | 0 | 0 | 0 | 0 | 0 | 0 | 0 | 0 | 0 | 0 | 0 | 0 | 0 | 0 | 0 | 0 | 0 | 0 | 0 | 0 | 0 | 0 | 0 | 0 | 0 | 0 | 0 | 0 | 0 | 0 | 0 | 0 | 0 | 0 | 0 | 0 | 0 | 0 | 0 | 0 | 0 | 0 | 0 | 0 | 0 | 0 | 0 | 0 | 0 | 0 | 0 | 0 | 0 | 0 | 0 | 0 | 0 | 0 | 100 | 1 | 0 | 0 | 0 | 0 | 0 | 0 | 0 | 0 | 0 | 0 | 0 | 0 | 0 | 0 | 0 | 0 | 0 | 0 | 0 | 0 | 0 | 0 | 0 | 0 | 0 | 0 | 0 | 0 | 0 | 0 | 0 | 0 | 0 | 0 | 0 | 0 | 0 | 0 | 0 | 0 | 0 | 0 | Liquid Metal Embrittlement of Steel by Lead and Lead Alloys - WR Warke, KL Johnson, NN Breyer - 1971
55 | Steel | Lead | 4145-II | .45% C .80% Mn .95% Cr .16%Mo .22% Si | 600.5 | 616 | 1773 | 0.3474337 | 15.5 | 1.025812 |  | 1986 | 5.8 | 15 | 0.3866667 | 0.6133333 | 944 | 923 | 1.022752 | 1096 | 1068 | 63.568 | 160.2 | 0.603196 | 1.026217 | 1.161017 | 1.157096 | 0.6133333 | 152 | 145 | 0.1357678 | 1.048276 | 2.036517 | 1 |  | #DIV/0! |  | #DIV/0! |  |  | polycrystal |  |  | 6.4 | 1 | 2335.026 | Martensitic | cL and bct |  |  | 2.040731 | 4 | 0 | 0 | 0 | 0 | 0 | 0 | 0.8 | 0.007980368 | 0 | 0 | 0 | 0 | 0 | 0 | 0 | 0 | 97.388 | 0.9557117 | 0.45 | 0.02053408 | 0.012 | 0.0002123468 | 0.02 | 0.0003418149 | 0.22 | 0.004292856 | 0.95 | 0.01001287 | 0.16 | 0.0009139575 | 0 | 0 | 0 | 0 | 0 | 0 | 0 | 0 | 0 | 0 | 0 | 0 | 0 | 0 | 0 | 0 | 0 | 0 | 0 | 0 | 0 | 0 | 0 | 0 | 0 | 0 | 0 | 0 | 0 | 0 | 0 | 0 | 0 | 0 | 0 | 0 | 0 | 0 | 0 | 0 | 0 | 0 | 0 | 0 | 0 | 0 | 0 | 0 | 0 | 0 | 0 | 0 | 0 | 0 | 0 | 0 | 0 | 0 | 0 | 0 | 0 | 0 | 0 | 0 | 0 | 0 | 0 | 0 | 0 | 0 | 0 | 0 | 100 | 1 | 0 | 0 | 0 | 0 | 0 | 0 | 0 | 0 | 0 | 0 | 0 | 0 | 0 | 0 | 0 | 0 | 0 | 0 | 0 | 0 | 0 | 0 | 0 | 0 | 0 | 0 | 0 | 0 | 0 | 0 | 0 | 0 | 0 | 0 | 0 | 0 | 0 | 0 | 0 | 0 | 0 | 0 | Liquid Metal Embrittlement of Steel by Lead and Lead Alloys - WR Warke, KL Johnson, NN Breyer - 1971
56 | Steel | Lead | 4145-II | .45% C .80% Mn .95% Cr .16%Mo .22% Si | 600.5 | 644 | 1773 | 0.3632262 | 43.5 | 1.07244 |  | 1986 | 12.3 | 15 | 0.82 | 0.18 | 958 | 875 | 1.094857 | 1075 | 1013 | 132.225 | 151.95 | 0.1298124 | 1.061204 | 1.122129 | 1.157714 | 0.18 | 117 | 138 | 0.136229 | 0.8478261 | 2.043435 | 1 |  | #DIV/0! |  | #DIV/0! |  |  | polycrystal |  |  | 6.4 | 1 | 2213.594 | Martensitic | cL and bct |  |  | 2.040731 | 4 | 0 | 0 | 0 | 0 | 0 | 0 | 0.8 | 0.007980368 | 0 | 0 | 0 | 0 | 0 | 0 | 0 | 0 | 97.388 | 0.9557117 | 0.45 | 0.02053408 | 0.012 | 0.0002123468 | 0.02 | 0.0003418149 | 0.22 | 0.004292856 | 0.95 | 0.01001287 | 0.16 | 0.0009139575 | 0 | 0 | 0 | 0 | 0 | 0 | 0 | 0 | 0 | 0 | 0 | 0 | 0 | 0 | 0 | 0 | 0 | 0 | 0 | 0 | 0 | 0 | 0 | 0 | 0 | 0 | 0 | 0 | 0 | 0 | 0 | 0 | 0 | 0 | 0 | 0 | 0 | 0 | 0 | 0 | 0 | 0 | 0 | 0 | 0 | 0 | 0 | 0 | 0 | 0 | 0 | 0 | 0 | 0 | 0 | 0 | 0 | 0 | 0 | 0 | 0 | 0 | 0 | 0 | 0 | 0 | 0 | 0 | 0 | 0 | 0 | 0 | 100 | 1 | 0 | 0 | 0 | 0 | 0 | 0 | 0 | 0 | 0 | 0 | 0 | 0 | 0 | 0 | 0 | 0 | 0 | 0 | 0 | 0 | 0 | 0 | 0 | 0 | 0 | 0 | 0 | 0 | 0 | 0 | 0 | 0 | 0 | 0 | 0 | 0 | 0 | 0 | 0 | 0 | 0 | 0 | Liquid Metal Embrittlement of Steel by Lead and Lead Alloys - WR Warke, KL Johnson, NN Breyer - 1971
57 | Titanium | Cadmium | Ti-55A | commerically pure | 594.1 | 648 | 1941 | 0.3338485 | 53.9 | 1.090725 |  | 1040 | 5 | 20 | 0.25 | 0.75 | 133 | 153 | 0.869281 | 193 | 228.5 | 9.65 | 45.7 | 0.7888403 | 0.8446389 | 1.451128 | 1.493464 | 0.75 | 60 | 75.5 | 0.3304158 | 0.794702 | 6.608315 | 1 | 0.00011 | 454.5455 | 1500 | 1954.545 |  |  | polycrystal | 400 | 1e-05 | 0.2 | 1 | 68.42368 | Alpha Ti | hcp |  |  | 2.017731 | 2 | 0 | 0 | 0 | 0 | 0 | 0 | 0 | 0 | 0 | 0 | 0 | 0 | 0 | 0 | 0 | 0 | 0.09 | 0.0007666697 | 0 | 0 | 0 | 0 | 0 | 0 | 0 | 0 | 0 | 0 | 0 | 0 | 99.729 | 0.9911408 | 0.16 | 0.004757185 | 0.006 | 0.002826051 | 0.015 | 0.0005093346 | 0 | 0 | 0 | 0 | 0 | 0 | 0 | 0 | 0 | 0 | 0 | 0 | 0 | 0 | 0 | 0 | 0 | 0 | 0 | 0 | 0 | 0 | 0 | 0 | 0 | 0 | 0 | 0 | 0 | 0 | 0 | 0 | 0 | 0 | 0 | 0 | 0 | 0 | 0 | 0 | 0 | 0 | 0 | 0 | 0 | 0 | 0 | 0 | 0 | 0 | 0 | 0 | 0 | 0 | 0 | 0 | 0 | 0 | 0 | 0 | 0 | 0 | 0 | 0 | 0 | 0 | 0 | 0 | 0 | 0 | 0 | 0 | 100 | 1 | 0 | 0 | 0 | 0 | 0 | 0 | 0 | 0 | 0 | 0 | 0 | 0 | 0 | 0 | 0 | 0 | 0 | 0 | 0 | 0 | 0 | 0 | 0 | 0 | 0 | 0 | 0 | 0 | 0 | 0 | 0 | 0 | 0 | 0 | Embrittlement of titantium by liquid cadmium Robertson
58 | Titanium | Cadmium | Ti-55A | commerically pure | 594.1 | 773 | 1941 | 0.3982483 | 178.9 | 1.301128 |  | 1040 | 9.1 | 20 | 0.455 | 0.545 | 91 | 153 | 0.5947712 | 152 | 228.5 | 13.832 | 45.7 | 0.6973304 | 0.6652079 | 1.67033 | 1.493464 | 0.545 | 61 | 75.5 | 0.3304158 | 0.807947 | 6.608315 | 1 | 0.00011 | 827.2727 | 1500 | 2327.273 |  |  | polycrystal | 400 | 1e-05 | 0.2 | 1 | 68.42368 | Alpha Ti | hcp |  |  | 2.017731 | 2 | 0 | 0 | 0 | 0 | 0 | 0 | 0 | 0 | 0 | 0 | 0 | 0 | 0 | 0 | 0 | 0 | 0.09 | 0.0007666697 | 0 | 0 | 0 | 0 | 0 | 0 | 0 | 0 | 0 | 0 | 0 | 0 | 99.729 | 0.9911408 | 0.16 | 0.004757185 | 0.006 | 0.002826051 | 0.015 | 0.0005093346 | 0 | 0 | 0 | 0 | 0 | 0 | 0 | 0 | 0 | 0 | 0 | 0 | 0 | 0 | 0 | 0 | 0 | 0 | 0 | 0 | 0 | 0 | 0 | 0 | 0 | 0 | 0 | 0 | 0 | 0 | 0 | 0 | 0 | 0 | 0 | 0 | 0 | 0 | 0 | 0 | 0 | 0 | 0 | 0 | 0 | 0 | 0 | 0 | 0 | 0 | 0 | 0 | 0 | 0 | 0 | 0 | 0 | 0 | 0 | 0 | 0 | 0 | 0 | 0 | 0 | 0 | 0 | 0 | 0 | 0 | 0 | 0 | 100 | 1 | 0 | 0 | 0 | 0 | 0 | 0 | 0 | 0 | 0 | 0 | 0 | 0 | 0 | 0 | 0 | 0 | 0 | 0 | 0 | 0 | 0 | 0 | 0 | 0 | 0 | 0 | 0 | 0 | 0 | 0 | 0 | 0 | 0 | 0 | Embrittlement of titantium by liquid cadmium Robertson
59 | Titanium | Cadmium | Ti-55A | commerically pure | 594.1 | 773 | 1941 | 0.3982483 | 178.9 | 1.301128 |  | 1040 | 4 | 20 | 0.2 | 0.8 | 91 | 153 | 0.5947712 | 143 | 228.5 | 5.72 | 45.7 | 0.8748359 | 0.6258206 | 1.571429 | 1.493464 | 0.8 | 52 | 75.5 |  | 0.6887417 | 6.608315 | 1 | 0.00028 | 142.8571 | 1500 | 1642.857 |  |  | polycrystal | 400 | 1e-05 | 0.2 | 1 | 68.42368 | Alpha Ti | hcp |  |  | 2.017731 | 2 | 0 | 0 | 0 | 0 | 0 | 0 | 0 | 0 | 0 | 0 | 0 | 0 | 0 | 0 | 0 | 0 | 0.09 | 0.0007666697 | 0 | 0 | 0 | 0 | 0 | 0 | 0 | 0 | 0 | 0 | 0 | 0 | 99.729 | 0.9911408 | 0.16 | 0.004757185 | 0.006 | 0.002826051 | 0.015 | 0.0005093346 | 0 | 0 | 0 | 0 | 0 | 0 | 0 | 0 | 0 | 0 | 0 | 0 | 0 | 0 | 0 | 0 | 0 | 0 | 0 | 0 | 0 | 0 | 0 | 0 | 0 | 0 | 0 | 0 | 0 | 0 | 0 | 0 | 0 | 0 | 0 | 0 | 0 | 0 | 0 | 0 | 0 | 0 | 0 | 0 | 0 | 0 | 0 | 0 | 0 | 0 | 0 | 0 | 0 | 0 | 0 | 0 | 0 | 0 | 0 | 0 | 0 | 0 | 0 | 0 | 0 | 0 | 0 | 0 | 0 | 0 | 0 | 0 | 100 | 1 | 0 | 0 | 0 | 0 | 0 | 0 | 0 | 0 | 0 | 0 | 0 | 0 | 0 | 0 | 0 | 0 | 0 | 0 | 0 | 0 | 0 | 0 | 0 | 0 | 0 | 0 | 0 | 0 | 0 | 0 | 0 | 0 | 0 | 0 | Embrittlement of titantium by liquid cadmium Robertson
60 | Titanium | Cadmium | Ti-55A | commerically pure | 594.1 | 773 | 1941 | 0.3982483 | 178.9 | 1.301128 |  | 1040 | 29 | 29 | 1 | 0 | 91 | 91 | 1 | 134 | 134 | 38.86 | 38.86 | 0 | 1 | 1.472527 | 1.472527 | 0 | 43 | 43 |  | 1 | 9.30597 | 0 | 2.8e-05 | 10357.14 | 1500 | 11857.14 |  |  | polycrystal | 400 | 1e-05 | 0.2 | 1 | 40.69644 | Alpha Ti | hcp |  |  | 2.017731 | 2 | 0 | 0 | 0 | 0 | 0 | 0 | 0 | 0 | 0 | 0 | 0 | 0 | 0 | 0 | 0 | 0 | 0.09 | 0.0007666697 | 0 | 0 | 0 | 0 | 0 | 0 | 0 | 0 | 0 | 0 | 0 | 0 | 99.729 | 0.9911408 | 0.16 | 0.004757185 | 0.006 | 0.002826051 | 0.015 | 0.0005093346 | 0 | 0 | 0 | 0 | 0 | 0 | 0 | 0 | 0 | 0 | 0 | 0 | 0 | 0 | 0 | 0 | 0 | 0 | 0 | 0 | 0 | 0 | 0 | 0 | 0 | 0 | 0 | 0 | 0 | 0 | 0 | 0 | 0 | 0 | 0 | 0 | 0 | 0 | 0 | 0 | 0 | 0 | 0 | 0 | 0 | 0 | 0 | 0 | 0 | 0 | 0 | 0 | 0 | 0 | 0 | 0 | 0 | 0 | 0 | 0 | 0 | 0 | 0 | 0 | 0 | 0 | 0 | 0 | 0 | 0 | 0 | 0 | 100 | 1 | 0 | 0 | 0 | 0 | 0 | 0 | 0 | 0 | 0 | 0 | 0 | 0 | 0 | 0 | 0 | 0 | 0 | 0 | 0 | 0 | 0 | 0 | 0 | 0 | 0 | 0 | 0 | 0 | 0 | 0 | 0 | 0 | 0 | 0 | Embrittlement of titantium by liquid cadmium Robertson
61 | Titanium | Cadmium | Ti-55A | commerically pure | 594.1 | 723 | 1941 | 0.3724884 | 128.9 | 1.216967 |  | 1040 | 27 | 27 | 1 | 0 | 112 | 112 | 1 | 142 | 142 | 38.34 | 38.34 | 0 | 1 | 1.267857 | 1.267857 | 0 | 30 | 30 |  | 1 | 5.704225 | 0 | 0.00011 | 2454.545 | 1500 | 3954.545 |  |  | polycrystal | 400 | 1e-05 | 0.2 | 1 | 50.08792 | Alpha Ti | hcp |  |  | 2.017731 | 2 | 0 | 0 | 0 | 0 | 0 | 0 | 0 | 0 | 0 | 0 | 0 | 0 | 0 | 0 | 0 | 0 | 0.09 | 0.0007666697 | 0 | 0 | 0 | 0 | 0 | 0 | 0 | 0 | 0 | 0 | 0 | 0 | 99.729 | 0.9911408 | 0.16 | 0.004757185 | 0.006 | 0.002826051 | 0.015 | 0.0005093346 | 0 | 0 | 0 | 0 | 0 | 0 | 0 | 0 | 0 | 0 | 0 | 0 | 0 | 0 | 0 | 0 | 0 | 0 | 0 | 0 | 0 | 0 | 0 | 0 | 0 | 0 | 0 | 0 | 0 | 0 | 0 | 0 | 0 | 0 | 0 | 0 | 0 | 0 | 0 | 0 | 0 | 0 | 0 | 0 | 0 | 0 | 0 | 0 | 0 | 0 | 0 | 0 | 0 | 0 | 0 | 0 | 0 | 0 | 0 | 0 | 0 | 0 | 0 | 0 | 0 | 0 | 0 | 0 | 0 | 0 | 0 | 0 | 100 | 1 | 0 | 0 | 0 | 0 | 0 | 0 | 0 | 0 | 0 | 0 | 0 | 0 | 0 | 0 | 0 | 0 | 0 | 0 | 0 | 0 | 0 | 0 | 0 | 0 | 0 | 0 | 0 | 0 | 0 | 0 | 0 | 0 | 0 | 0 | Embrittlement of titantium by liquid cadmium Robertson
62 | Titanium | Cadmium | Ti-55A | commerically pure | 594.1 | 798 | 1941 | 0.4111283 | 203.9 | 1.343208 |  | 1040 | 36 | 36 | 1 | 0 | 49 | 49 | 1 | 87 | 87 | 31.32 | 31.32 | 0 | 1 | 1.77551 | 1.77551 | 0 | 38 | 38 |  | 1 | 15.72414 | 0 | 0.00011 | 3272.727 | 1500 | 4772.727 |  |  | polycrystal | 400 | 1e-05 | 0.2 | 1 | 21.91347 | Alpha Ti | hcp |  |  | 2.017731 | 2 | 0 | 0 | 0 | 0 | 0 | 0 | 0 | 0 | 0 | 0 | 0 | 0 | 0 | 0 | 0 | 0 | 0.09 | 0.0007666697 | 0 | 0 | 0 | 0 | 0 | 0 | 0 | 0 | 0 | 0 | 0 | 0 | 99.729 | 0.9911408 | 0.16 | 0.004757185 | 0.006 | 0.002826051 | 0.015 | 0.0005093346 | 0 | 0 | 0 | 0 | 0 | 0 | 0 | 0 | 0 | 0 | 0 | 0 | 0 | 0 | 0 | 0 | 0 | 0 | 0 | 0 | 0 | 0 | 0 | 0 | 0 | 0 | 0 | 0 | 0 | 0 | 0 | 0 | 0 | 0 | 0 | 0 | 0 | 0 | 0 | 0 | 0 | 0 | 0 | 0 | 0 | 0 | 0 | 0 | 0 | 0 | 0 | 0 | 0 | 0 | 0 | 0 | 0 | 0 | 0 | 0 | 0 | 0 | 0 | 0 | 0 | 0 | 0 | 0 | 0 | 0 | 0 | 0 | 100 | 1 | 0 | 0 | 0 | 0 | 0 | 0 | 0 | 0 | 0 | 0 | 0 | 0 | 0 | 0 | 0 | 0 | 0 | 0 | 0 | 0 | 0 | 0 | 0 | 0 | 0 | 0 | 0 | 0 | 0 | 0 | 0 | 0 | 0 | 0 | Embrittlement of titantium by liquid cadmium Robertson
63 | Titanium | Cadmium | Ti-55A | commerically pure | 594.1 | 838 | 1941 | 0.4317362 | 243.9 | 1.410537 |  | 1040 | 24 | 24 | 1 | 0 | 54 | 54 | 1 | 65 | 65 | 15.6 | 15.6 | 0 | 1 | 1.203704 | 1.203704 | 0 | 11 | 11 |  | 1 | 4.061538 | 0 | 0.00011 | 2181.818 | 1500 | 3681.818 |  |  | polycrystal | 400 | 1e-05 | 0.2 | 1 | 24.14953 | Alpha Ti | hcp |  |  | 2.017731 | 2 | 0 | 0 | 0 | 0 | 0 | 0 | 0 | 0 | 0 | 0 | 0 | 0 | 0 | 0 | 0 | 0 | 0.09 | 0.0007666697 | 0 | 0 | 0 | 0 | 0 | 0 | 0 | 0 | 0 | 0 | 0 | 0 | 99.729 | 0.9911408 | 0.16 | 0.004757185 | 0.006 | 0.002826051 | 0.015 | 0.0005093346 | 0 | 0 | 0 | 0 | 0 | 0 | 0 | 0 | 0 | 0 | 0 | 0 | 0 | 0 | 0 | 0 | 0 | 0 | 0 | 0 | 0 | 0 | 0 | 0 | 0 | 0 | 0 | 0 | 0 | 0 | 0 | 0 | 0 | 0 | 0 | 0 | 0 | 0 | 0 | 0 | 0 | 0 | 0 | 0 | 0 | 0 | 0 | 0 | 0 | 0 | 0 | 0 | 0 | 0 | 0 | 0 | 0 | 0 | 0 | 0 | 0 | 0 | 0 | 0 | 0 | 0 | 0 | 0 | 0 | 0 | 0 | 0 | 100 | 1 | 0 | 0 | 0 | 0 | 0 | 0 | 0 | 0 | 0 | 0 | 0 | 0 | 0 | 0 | 0 | 0 | 0 | 0 | 0 | 0 | 0 | 0 | 0 | 0 | 0 | 0 | 0 | 0 | 0 | 0 | 0 | 0 | 0 | 0 | Embrittlement of titantium by liquid cadmium Robertson
64 | Titanium | Cadmium | Ti-55A | commerically pure | 594.1 | 873 | 1941 | 0.4497682 | 278.9 | 1.46945 |  | 1040 | 27 | 27 | 1 | 0 | 34 | 34 | 1 | 44 | 44 | 11.88 | 11.88 | 0 | 1 | 1.294118 | 1.294118 | 0 | 10 | 10 |  | 1 | 6.136364 | 0 | 0.00011 | 2454.545 | 1500 | 3954.545 |  |  | polycrystal | 400 | 1e-05 | 0.2 | 1 | 15.20526 | Alpha Ti | hcp |  |  | 2.017731 | 2 | 0 | 0 | 0 | 0 | 0 | 0 | 0 | 0 | 0 | 0 | 0 | 0 | 0 | 0 | 0 | 0 | 0.09 | 0.0007666697 | 0 | 0 | 0 | 0 | 0 | 0 | 0 | 0 | 0 | 0 | 0 | 0 | 99.729 | 0.9911408 | 0.16 | 0.004757185 | 0.006 | 0.002826051 | 0.015 | 0.0005093346 | 0 | 0 | 0 | 0 | 0 | 0 | 0 | 0 | 0 | 0 | 0 | 0 | 0 | 0 | 0 | 0 | 0 | 0 | 0 | 0 | 0 | 0 | 0 | 0 | 0 | 0 | 0 | 0 | 0 | 0 | 0 | 0 | 0 | 0 | 0 | 0 | 0 | 0 | 0 | 0 | 0 | 0 | 0 | 0 | 0 | 0 | 0 | 0 | 0 | 0 | 0 | 0 | 0 | 0 | 0 | 0 | 0 | 0 | 0 | 0 | 0 | 0 | 0 | 0 | 0 | 0 | 0 | 0 | 0 | 0 | 0 | 0 | 100 | 1 | 0 | 0 | 0 | 0 | 0 | 0 | 0 | 0 | 0 | 0 | 0 | 0 | 0 | 0 | 0 | 0 | 0 | 0 | 0 | 0 | 0 | 0 | 0 | 0 | 0 | 0 | 0 | 0 | 0 | 0 | 0 | 0 | 0 | 0 | Embrittlement of titantium by liquid cadmium Robertson
65 | Titanium | Cadmium | Ti-55A | commerically pure | 594.1 | 923 | 1941 | 0.4755281 | 328.9 | 1.553611 |  | 1040 | 13 | 13 | 1 | 0 | 6.5 | 6.5 | 1 | 11 | 11 | 1.43 | 1.43 | 0 | 1 | 1.692308 | 1.692308 | 0 | 4.5 | 4.5 |  | 1 | 5.318182 | 0 | 0.00011 | 1181.818 | 1500 | 2681.818 |  |  | polycrystal | 400 | 1e-05 | 0.2 | 1 | 2.906888 | Alpha Ti | hcp |  |  | 2.017731 | 2 | 0 | 0 | 0 | 0 | 0 | 0 | 0 | 0 | 0 | 0 | 0 | 0 | 0 | 0 | 0 | 0 | 0.09 | 0.0007666697 | 0 | 0 | 0 | 0 | 0 | 0 | 0 | 0 | 0 | 0 | 0 | 0 | 99.729 | 0.9911408 | 0.16 | 0.004757185 | 0.006 | 0.002826051 | 0.015 | 0.0005093346 | 0 | 0 | 0 | 0 | 0 | 0 | 0 | 0 | 0 | 0 | 0 | 0 | 0 | 0 | 0 | 0 | 0 | 0 | 0 | 0 | 0 | 0 | 0 | 0 | 0 | 0 | 0 | 0 | 0 | 0 | 0 | 0 | 0 | 0 | 0 | 0 | 0 | 0 | 0 | 0 | 0 | 0 | 0 | 0 | 0 | 0 | 0 | 0 | 0 | 0 | 0 | 0 | 0 | 0 | 0 | 0 | 0 | 0 | 0 | 0 | 0 | 0 | 0 | 0 | 0 | 0 | 0 | 0 | 0 | 0 | 0 | 0 | 100 | 1 | 0 | 0 | 0 | 0 | 0 | 0 | 0 | 0 | 0 | 0 | 0 | 0 | 0 | 0 | 0 | 0 | 0 | 0 | 0 | 0 | 0 | 0 | 0 | 0 | 0 | 0 | 0 | 0 | 0 | 0 | 0 | 0 | 0 | 0 | Embrittlement of titantium by liquid cadmium Robertson
66 | Copper | Mercury | AMPCO-8 | 6.3%Al 2.5%Fe | 234.3 | 298 | 1273 | 0.2340927 | 63.7 | 1.271874 |  | 630 | 1.166181 | 20.73469 | 0.05624297 | 0.943757 | 289 | 289 | 1 | 289 | 565 | 3.370262 | 117.151 | 0.9712315 | 0.5115044 | 1 | 1.955017 | 0.943757 | 0 | 276 | 0.4884956 | 0 | 10.12881 | 1 | 0.002466472 | 4.728132 | 10 | 14.72813 | intergranular |  | polycrystal | 415 | 1.1e-05 | 0.12 | 1 | 100.1125 | Alpha Copper | cF |  |  | 1.298666 | 2 | 91.2 | 0.8376037 | 0 | 0 | 0 | 0 | 0 | 0 | 0 | 0 | 6.3 | 0.1362694 | 0 | 0 | 0 | 0 | 2.5 | 0.02612689 | 0 | 0 | 0 | 0 | 0 | 0 | 0 | 0 | 0 | 0 | 0 | 0 | 0 | 0 | 0 | 0 | 0 | 0 | 0 | 0 | 0 | 0 | 0 | 0 | 0 | 0 | 0 | 0 | 0 | 0 | 0 | 0 | 0 | 0 | 0 | 0 | 0 | 0 | 0 | 0 | 0 | 0 | 0 | 0 | 0 | 0 | 0 | 0 | 0 | 0 | 0 | 0 | 0 | 0 | 0 | 0 | 0 | 0 | 0 | 0 | 0 | 0 | 0 | 0 | 0 | 0 | 0 | 0 | 0 | 0 | 0 | 0 | 0 | 0 | 0 | 0 | 0 | 0 | 0 | 0 | 100 | 1 | 0 | 0 | 0 | 0 | 0 | 0 | 0 | 0 | 0 | 0 | 0 | 0 | 0 | 0 | 0 | 0 | 0 | 0 | 0 | 0 | 0 | 0 | 0 | 0 | 0 | 0 | 0 | 0 | 0 | 0 | 0 | 0 | 0 | 0 | 0 | 0 | 0 | 0 | 0 | 0 | 0 | 0 | 0 | 0 | 0 | 0 | Mercury Embrittlement of Cu-Al Alloys under cyclic loading Regan and Stollof 1977 | Stupid
67 | Copper | Mercury | AMPCO-8 | 6.3%Al 2.5%Fe | 234.3 | 298 | 1273 | 0.2340927 | 63.7 | 1.271874 |  | 630 | 1.632653 | 20.73469 | 0.07874016 | 0.9212598 | 234 | 234 | 1 | 234 | 530 | 3.820408 | 109.8939 | 0.9652355 | 0.4415094 | 1 | 2.264957 | 0.9212598 | 0 | 296 | 0.5584906 | 0 | 11.58013 | 1 | 0.002466472 | 6.619385 | 10 | 16.61939 | intergranular |  | polycrystal | 415 | 2.3e-05 | 0.12 | 1 | 81.05998 | Alpha Copper | cF |  |  | 1.298666 | 2 | 91.2 | 0.8376037 | 0 | 0 | 0 | 0 | 0 | 0 | 0 | 0 | 6.3 | 0.1362694 | 0 | 0 | 0 | 0 | 2.5 | 0.02612689 | 0 | 0 | 0 | 0 | 0 | 0 | 0 | 0 | 0 | 0 | 0 | 0 | 0 | 0 | 0 | 0 | 0 | 0 | 0 | 0 | 0 | 0 | 0 | 0 | 0 | 0 | 0 | 0 | 0 | 0 | 0 | 0 | 0 | 0 | 0 | 0 | 0 | 0 | 0 | 0 | 0 | 0 | 0 | 0 | 0 | 0 | 0 | 0 | 0 | 0 | 0 | 0 | 0 | 0 | 0 | 0 | 0 | 0 | 0 | 0 | 0 | 0 | 0 | 0 | 0 | 0 | 0 | 0 | 0 | 0 | 0 | 0 | 0 | 0 | 0 | 0 | 0 | 0 | 0 | 0 | 100 | 1 | 0 | 0 | 0 | 0 | 0 | 0 | 0 | 0 | 0 | 0 | 0 | 0 | 0 | 0 | 0 | 0 | 0 | 0 | 0 | 0 | 0 | 0 | 0 | 0 | 0 | 0 | 0 | 0 | 0 | 0 | 0 | 0 | 0 | 0 | 0 | 0 | 0 | 0 | 0 | 0 | 0 | 0 | 0 | 0 | 0 | 0 | Mercury Embrittlement of Cu-Al Alloys under cyclic loading Regan and Stollof 1978 | Stupid
68 | Copper | Mercury |  | 5.5%Al | 234.3 | 298 | 1273 | 0.2340927 | 63.7 | 1.271874 |  | 630 | 2.215743 | 25.48105 | 0.08695652 | 0.9130435 | 144 | 144 | 1 | 193 | 413 | 4.276385 | 105.2367 | 0.9593641 | 0.4673123 | 1.340278 | 2.868056 | 0.9130435 | 49 | 269 | 0.6513317 | 0.1821561 | 16.59662 | 1 | 0.002466472 | 8.983452 | 10 | 18.98345 | intergranular |  | polycrystal | 380 | 2.2e-05 | 0.12 | 1 | 49.88306 | Alpha Copper | cF |  |  | 1.241095 | 2 | 94.5 | 0.8794527 | 0 | 0 | 0 | 0 | 0 | 0 | 0 | 0 | 5.5 | 0.1205473 | 0 | 0 | 0 | 0 | 0 | 0 | 0 | 0 | 0 | 0 | 0 | 0 | 0 | 0 | 0 | 0 | 0 | 0 | 0 | 0 | 0 | 0 | 0 | 0 | 0 | 0 | 0 | 0 | 0 | 0 | 0 | 0 | 0 | 0 | 0 | 0 | 0 | 0 | 0 | 0 | 0 | 0 | 0 | 0 | 0 | 0 | 0 | 0 | 0 | 0 | 0 | 0 | 0 | 0 | 0 | 0 | 0 | 0 | 0 | 0 | 0 | 0 | 0 | 0 | 0 | 0 | 0 | 0 | 0 | 0 | 0 | 0 | 0 | 0 | 0 | 0 | 0 | 0 | 0 | 0 | 0 | 0 | 0 | 0 | 0 | 0 | 100 | 1 | 0 | 0 | 0 | 0 | 0 | 0 | 0 | 0 | 0 | 0 | 0 | 0 | 0 | 0 | 0 | 0 | 0 | 0 | 0 | 0 | 0 | 0 | 0 | 0 | 0 | 0 | 0 | 0 | 0 | 0 | 0 | 0 | 0 | 0 | 0 | 0 | 0 | 0 | 0 | 0 | 0 | 0 | 0 | 0 | 0 | 0 | Mercury Embrittlement of Cu-Al Alloys under cyclic loading Regan and Stollof 1979 | Stupid
69 | Copper | Mercury |  | 7.3%Al | 234.3 | 298 | 1273 | 0.2340927 | 63.7 | 1.271874 |  | 630 | 0.8746356 | 35.56851 | 0.02459016 | 0.9754098 | 124 | 124 | 1 | 124 | 413 | 1.084548 | 146.898 | 0.992617 | 0.3002421 | 1 | 3.330645 | 0.9754098 | 0 | 289 | 0.6997579 | 0 | 24.88935 | 1 | 0.002466472 | 3.546099 | 10 | 13.5461 | intergranular |  | polycrystal | 470 | 0.0001 | 0.12 | 1 | 42.95486 | Alpha Copper | cF |  |  | 1.312895 | 2 | 92.7 | 0.8435523 | 0 | 0 | 0 | 0 | 0 | 0 | 0 | 0 | 7.3 | 0.1564477 | 0 | 0 | 0 | 0 | 0 | 0 | 0 | 0 | 0 | 0 | 0 | 0 | 0 | 0 | 0 | 0 | 0 | 0 | 0 | 0 | 0 | 0 | 0 | 0 | 0 | 0 | 0 | 0 | 0 | 0 | 0 | 0 | 0 | 0 | 0 | 0 | 0 | 0 | 0 | 0 | 0 | 0 | 0 | 0 | 0 | 0 | 0 | 0 | 0 | 0 | 0 | 0 | 0 | 0 | 0 | 0 | 0 | 0 | 0 | 0 | 0 | 0 | 0 | 0 | 0 | 0 | 0 | 0 | 0 | 0 | 0 | 0 | 0 | 0 | 0 | 0 | 0 | 0 | 0 | 0 | 0 | 0 | 0 | 0 | 0 | 0 | 100 | 1 | 0 | 0 | 0 | 0 | 0 | 0 | 0 | 0 | 0 | 0 | 0 | 0 | 0 | 0 | 0 | 0 | 0 | 0 | 0 | 0 | 0 | 0 | 0 | 0 | 0 | 0 | 0 | 0 | 0 | 0 | 0 | 0 | 0 | 0 | 0 | 0 | 0 | 0 | 0 | 0 | 0 | 0 | 0 | 0 | 0 | 0 | Mercury Embrittlement of Cu-Al Alloys under cyclic loading Regan and Stollof 1980 | Stupid
70 | Aluminum | Mercury |  | 6%Zn 3%Mg | 234.3 | 298 | 923 | 0.3228602 | 63.7 | 1.271874 |  | 630 | 6 | 49 | 0.122449 | 0.877551 | 94 | 94 | 1 | 119 | 191 | 7.14 | 93.59 | 0.9237098 | 0.6230366 | 1.265957 | 2.031915 | 0.877551 | 25 | 97 | 0.5078534 | 0.257732 | 24.88482 | 1 | 0.0005 | 120 | 300 | 420 | Transgranular |  | Single Crystal |  | 1 | 1 | 1 | 94 | Aluminum | cF |  |  | 2.940022 | 2 | 0 | 0 | 6 | 0.02557471 | 0 | 0 | 0 | 0 | 0 | 0 | 91 | 0.9400223 | 3 | 0.03440302 | 0 | 0 | 0 | 0 | 0 | 0 | 0 | 0 | 0 | 0 | 0 | 0 | 0 | 0 | 0 | 0 | 0 | 0 | 0 | 0 | 0 | 0 | 0 | 0 | 0 | 0 | 0 | 0 | 0 | 0 | 0 | 0 | 0 | 0 | 0 | 0 | 0 | 0 | 0 | 0 | 0 | 0 | 0 | 0 | 0 | 0 | 0 | 0 | 0 | 0 | 0 | 0 | 0 | 0 | 0 | 0 | 0 | 0 | 0 | 0 | 0 | 0 | 0 | 0 | 0 | 0 | 0 | 0 | 0 | 0 | 0 | 0 | 0 | 0 | 0 | 0 | 0 | 0 | 0 | 0 | 0 | 0 | 0 | 0 | 100 | 1 | 0 | 0 | 0 | 0 | 0 | 0 | 0 | 0 | 0 | 0 | 0 | 0 | 0 | 0 | 0 | 0 | 0 | 0 | 0 | 0 | 0 | 0 | 0 | 0 | 0 | 0 | 0 | 0 | 0 | 0 | 0 | 0 | 0 | 0 | 0 | 0 | 0 | 0 | 0 | 0 | 0 | 0 | 0 | 0 | 0 | 0 | Liquid Metal embrittlement in an Al 6% Zn 3% Mg Alloy Lynch 1981
71 | Mild Steel | Tin | SS41 | .49% Mn .22%Si .19% C | 504.9 | 623 | 1773 | 0.3513818 | 118.1 | 1.233908 |  | 2875 | 14.02439 | 24.39024 | 0.575 | 0.425 | 42.89586 | 42.89586 | 1 | 115.5972 | 119.8424 | 16.2118 | 29.22986 | 0.4453685 | 0.9645765 | 2.694833 | 2.793799 | 0.425 | 72.70134 | 76.94657 | 0.6420645 | 0.9448288 | 15.66011 | 3 | 0.001 | 140.2439 | 1800 | 1940.244 |  |  | polycrystal |  |  | 8 | 1 | 121.3278 | ferrite | cI | hot rolled |  | 2.028728 | 4 | 0 | 0 | 0 | 0 | 0 | 0 | 0.49 | 0.004933949 | 0 | 0 | 0 | 0 | 0 | 0 | 0 | 0 | 99.058 | 0.9812433 | 0.19 | 0.008751491 | 0.022 | 0.0003929642 | 0.02 | 0.0003450298 | 0.22 | 0.004333232 | 0 | 0 | 0 | 0 | 0 | 0 | 0 | 0 | 0 | 0 | 0 | 0 | 0 | 0 | 0 | 0 | 0 | 0 | 0 | 0 | 0 | 0 | 0 | 0 | 0 | 0 | 0 | 0 | 0 | 0 | 0 | 0 | 0 | 0 | 0 | 0 | 0 | 0 | 0 | 0 | 0 | 0 | 0 | 0 | 0 | 0 | 0 | 0 | 0 | 0 | 0 | 0 | 0 | 0 | 0 | 0 | 0 | 0 | 0 | 0 | 0 | 0 | 0 | 0 | 0 | 0 | 0 | 0 | 0 | 0 | 0 | 0 | 0 | 0 | 0 | 0 | 0 | 0 | 100 | 1 | 0 | 0 | 0 | 0 | 0 | 0 | 0 | 0 | 0 | 0 | 0 | 0 | 0 | 0 | 0 | 0 | 0 | 0 | 0 | 0 | 0 | 0 | 0 | 0 | 0 | 0 | 0 | 0 | 0 | 0 | 0 | 0 | 0 | 0 | 0 | 0 | 0 | 0 | 0 | 0 | On the embrittlement of mild steel in liquid metals Tanaka Fukunaga 1968 | held in environment for 30 min before testing
72 | Mild Steel | Lead | SS41 | .49% Mn .22%Si .19% C | 600.5 | 623 | 1773 | 0.3513818 | 22.5 | 1.037469 |  | 1986 | 27.31707 | 24.39024 | 1.12 | -0.12 | 42.89586 | 42.89586 | 1 | 118.1834 | 119.8424 | 32.28424 | 29.22986 | -0.1044951 | 0.9861564 | 2.755123 | 2.793799 | -0.12 | 75.28751 | 76.94657 | 0.6420645 | 0.9784389 | 15.66011 | 0 | 0.001 | 273.1707 | 1800 | 2073.171 |  |  | polycrystal |  |  | 8 | 1 | 121.3278 | ferrite | cI | hot rolled |  | 2.028728 | 4 | 0 | 0 | 0 | 0 | 0 | 0 | 0.49 | 0.004933949 | 0 | 0 | 0 | 0 | 0 | 0 | 0 | 0 | 99.058 | 0.9812433 | 0.19 | 0.008751491 | 0.022 | 0.0003929642 | 0.02 | 0.0003450298 | 0.22 | 0.004333232 | 0 | 0 | 0 | 0 | 0 | 0 | 0 | 0 | 0 | 0 | 0 | 0 | 0 | 0 | 0 | 0 | 0 | 0 | 0 | 0 | 0 | 0 | 0 | 0 | 0 | 0 | 0 | 0 | 0 | 0 | 0 | 0 | 0 | 0 | 0 | 0 | 0 | 0 | 0 | 0 | 0 | 0 | 0 | 0 | 0 | 0 | 0 | 0 | 0 | 0 | 0 | 0 | 0 | 0 | 0 | 0 | 0 | 0 | 0 | 0 | 0 | 0 | 0 | 0 | 0 | 0 | 0 | 0 | 0 | 0 | 0 | 0 | 0 | 0 | 0 | 0 | 100 | 1 | 0 | 0 | 0 | 0 | 0 | 0 | 0 | 0 | 0 | 0 | 0 | 0 | 0 | 0 | 0 | 0 | 0 | 0 | 0 | 0 | 0 | 0 | 0 | 0 | 0 | 0 | 0 | 0 | 0 | 0 | 0 | 0 | 0 | 0 | 0 | 0 | 0 | 0 | 0 | 0 | 0 | 0 | On the embrittlement of mild steel in liquid metals Tanaka Fukunaga 1969 | held in environment for 30 min before testing
73 | Mild Steel | Tin | SS41 | .49% Mn .22%Si .19% C | 504.9 | 733 | 1773 | 0.4134236 | 228.1 | 1.451773 |  | 2875 | 31.58537 | 26.41463 | 1.195753 | -0.1957525 | 45.67751 | 45.67751 | 1 | 83.00162 | 86.17335 | 26.21637 | 22.76237 | -0.1517413 | 0.9631937 | 1.817122 | 1.88656 | -0.1957525 | 37.32411 | 40.49584 | 0.4699346 | 0.9216777 | 12.41315 | 0 | 0.001 | 315.8537 | 1800 | 2115.854 |  |  | polycrystal |  |  | 8 | 1 | 129.1955 | ferrite | cI | hot rolled |  | 2.028728 | 4 | 0 | 0 | 0 | 0 | 0 | 0 | 0.49 | 0.004933949 | 0 | 0 | 0 | 0 | 0 | 0 | 0 | 0 | 99.058 | 0.9812433 | 0.19 | 0.008751491 | 0.022 | 0.0003929642 | 0.02 | 0.0003450298 | 0.22 | 0.004333232 | 0 | 0 | 0 | 0 | 0 | 0 | 0 | 0 | 0 | 0 | 0 | 0 | 0 | 0 | 0 | 0 | 0 | 0 | 0 | 0 | 0 | 0 | 0 | 0 | 0 | 0 | 0 | 0 | 0 | 0 | 0 | 0 | 0 | 0 | 0 | 0 | 0 | 0 | 0 | 0 | 0 | 0 | 0 | 0 | 0 | 0 | 0 | 0 | 0 | 0 | 0 | 0 | 0 | 0 | 0 | 0 | 0 | 0 | 0 | 0 | 0 | 0 | 0 | 0 | 0 | 0 | 0 | 0 | 0 | 0 | 0 | 0 | 0 | 0 | 0 | 0 | 0 | 0 | 100 | 1 | 0 | 0 | 0 | 0 | 0 | 0 | 0 | 0 | 0 | 0 | 0 | 0 | 0 | 0 | 0 | 0 | 0 | 0 | 0 | 0 | 0 | 0 | 0 | 0 | 0 | 0 | 0 | 0 | 0 | 0 | 0 | 0 | 0 | 0 | 0 | 0 | 0 | 0 | 0 | 0 | On the embrittlement of mild steel in liquid metals Tanaka Fukunaga 1970 | held in environment for 30 min before testing
74 | Mild Steel | Lead | SS41 | .49% Mn .22%Si .19% C | 600.5 | 733 | 1773 | 0.4134236 | 132.5 | 1.220649 |  | 1986 | 29.26829 | 26.41463 | 1.108033 | -0.1080332 | 45.67751 | 45.67751 | 1 | 78.21964 | 86.17335 | 22.89355 | 22.76237 | -0.005762902 | 0.907701 | 1.712432 | 1.88656 | -0.1080332 | 32.54213 | 40.49584 | 0.4699346 | 0.8035919 | 12.41315 | 0 | 0.001 | 292.6829 | 1800 | 2092.683 |  |  | polycrystal |  |  | 8 | 1 | 129.1955 | ferrite | cI | hot rolled |  | 2.028728 | 4 | 0 | 0 | 0 | 0 | 0 | 0 | 0.49 | 0.004933949 | 0 | 0 | 0 | 0 | 0 | 0 | 0 | 0 | 99.058 | 0.9812433 | 0.19 | 0.008751491 | 0.022 | 0.0003929642 | 0.02 | 0.0003450298 | 0.22 | 0.004333232 | 0 | 0 | 0 | 0 | 0 | 0 | 0 | 0 | 0 | 0 | 0 | 0 | 0 | 0 | 0 | 0 | 0 | 0 | 0 | 0 | 0 | 0 | 0 | 0 | 0 | 0 | 0 | 0 | 0 | 0 | 0 | 0 | 0 | 0 | 0 | 0 | 0 | 0 | 0 | 0 | 0 | 0 | 0 | 0 | 0 | 0 | 0 | 0 | 0 | 0 | 0 | 0 | 0 | 0 | 0 | 0 | 0 | 0 | 0 | 0 | 0 | 0 | 0 | 0 | 0 | 0 | 0 | 0 | 0 | 0 | 0 | 0 | 0 | 0 | 0 | 0 | 100 | 1 | 0 | 0 | 0 | 0 | 0 | 0 | 0 | 0 | 0 | 0 | 0 | 0 | 0 | 0 | 0 | 0 | 0 | 0 | 0 | 0 | 0 | 0 | 0 | 0 | 0 | 0 | 0 | 0 | 0 | 0 | 0 | 0 | 0 | 0 | 0 | 0 | 0 | 0 | 0 | 0 | 0 | 0 | On the embrittlement of mild steel in liquid metals Tanaka Fukunaga 1971 | held in environment for 30 min before testing
75 | Mild Steel | Zinc | SS41 | .49% Mn .22%Si .19% C | 692.5 | 733 | 1773 | 0.4134236 | 40.5 | 1.058484 |  | 1180 | 35.12195 | 26.41463 | 1.32964 | -0.3296399 | 45.67751 | 45.67751 | 1 | 82.02571 | 86.17335 | 28.80903 | 22.76237 | -0.2656425 | 0.9518686 | 1.795757 | 1.88656 | -0.3296399 | 36.3482 | 40.49584 | 0.4699346 | 0.8975786 | 12.41315 | 0 | 0.001 | 351.2195 | 1800 | 2151.22 |  |  | polycrystal |  |  | 8 | 1 | 129.1955 | ferrite | cI | hot rolled |  | 2.028728 | 2 | 0 | 0 | 0 | 0 | 0 | 0 | 0.49 | 0.004933949 | 0 | 0 | 0 | 0 | 0 | 0 | 0 | 0 | 99.058 | 0.9812433 | 0.19 | 0.008751491 | 0.022 | 0.0003929642 | 0.02 | 0.0003450298 | 0.22 | 0.004333232 | 0 | 0 | 0 | 0 | 0 | 0 | 0 | 0 | 0 | 0 | 0 | 0 | 0 | 0 | 0 | 0 | 0 | 0 | 0 | 0 | 0 | 0 | 0 | 0 | 0 | 0 | 0 | 0 | 0 | 0 | 0 | 0 | 0 | 0 | 0 | 0 | 0 | 0 | 0 | 0 | 0 | 0 | 0 | 0 | 0 | 0 | 0 | 0 | 0 | 0 | 0 | 0 | 0 | 0 | 0 | 0 | 0 | 0 | 0 | 0 | 0 | 0 | 0 | 0 | 0 | 0 | 0 | 0 | 0 | 0 | 0 | 0 | 0 | 0 | 100 | 1 | 0 | 0 | 0 | 0 | 0 | 0 | 0 | 0 | 0 | 0 | 0 | 0 | 0 | 0 | 0 | 0 | 0 | 0 | 0 | 0 | 0 | 0 | 0 | 0 | 0 | 0 | 0 | 0 | 0 | 0 | 0 | 0 | 0 | 0 | 0 | 0 | 0 | 0 | 0 | 0 | 0 | 0 | 0 | 0 | On the embrittlement of mild steel in liquid metals Tanaka Fukunaga 1972 | held in environment for 30 min before testing
76 | Mild Steel | lead | SS41 | .49% Mn .22%Si .19% C | 600.5 | 823 | 1773 | 0.464185 | 222.5 | 1.370525 |  | 1986 | 45.6 | 31.23288 | 1.46 | -0.46 | 139.302 | 146.6337 | 0.95 | 206.991 | 213.3928 | 94.387896 | 66.6487 | -0.4162 | 0.97 | 1.485915 | 1.455278 | -0.46 | 67.689 | 66.7591 | 0.3128461 | 1.013929 | 9.771084 | 0 | 0.001 | 456 | 1800 | 2256 |  |  | polycrystal |  |  | 8 | 1 | 414.7427 | ferrite | cI | hot rolled |  | 2.028728 | 4 | 0 | 0 | 0 | 0 | 0 | 0 | 0.49 | 0.004933949 | 0 | 0 | 0 | 0 | 0 | 0 | 0 | 0 | 99.058 | 0.9812433 | 0.19 | 0.008751491 | 0.022 | 0.0003929642 | 0.02 | 0.0003450298 | 0.22 | 0.004333232 | 0 | 0 | 0 | 0 | 0 | 0 | 0 | 0 | 0 | 0 | 0 | 0 | 0 | 0 | 0 | 0 | 0 | 0 | 0 | 0 | 0 | 0 | 0 | 0 | 0 | 0 | 0 | 0 | 0 | 0 | 0 | 0 | 0 | 0 | 0 | 0 | 0 | 0 | 0 | 0 | 0 | 0 | 0 | 0 | 0 | 0 | 0 | 0 | 0 | 0 | 0 | 0 | 0 | 0 | 0 | 0 | 0 | 0 | 0 | 0 | 0 | 0 | 0 | 0 | 0 | 0 | 0 | 0 | 0 | 0 | 0 | 0 | 0 | 0 | 0 | 0 | 100 | 1 | 0 | 0 | 0 | 0 | 0 | 0 | 0 | 0 | 0 | 0 | 0 | 0 | 0 | 0 | 0 | 0 | 0 | 0 | 0 | 0 | 0 | 0 | 0 | 0 | 0 | 0 | 0 | 0 | 0 | 0 | 0 | 0 | 0 | 0 | 0 | 0 | 0 | 0 | 0 | 0 | 0 | 0 | On the embrittlement of mild steel in liquid metals Tanaka Fukunaga 1973 | held in environment for 30 min before testing
77 | Mild Steel | Zinc | SS41 | .49% Mn .22%Si .19% C | 692.5 | 823 | 1773 | 0.464185 | 130.5 | 1.188448 |  | 1180 | 44 | 31.20567 | 1.41 | -0.41 | 137.34 | 146.1064 | 0.94 | 224.649 | 213.9514 | 98.84556 | 66.76498 | -0.4805 | 1.05 | 1.635714 | 1.464354 | -0.41 | 87.309 | 67.84505 | 0.3171049 | 1.286888 | 9.895472 | 0 | 0.001 | 440 | 1800 | 2240 |  |  | polycrystal |  |  | 8 | 1 | 413.2513 | ferrite | cI | hot rolled |  | 2.028728 | 2 | 0 | 0 | 0 | 0 | 0 | 0 | 0.49 | 0.004933949 | 0 | 0 | 0 | 0 | 0 | 0 | 0 | 0 | 99.058 | 0.9812433 | 0.19 | 0.008751491 | 0.022 | 0.0003929642 | 0.02 | 0.0003450298 | 0.22 | 0.004333232 | 0 | 0 | 0 | 0 | 0 | 0 | 0 | 0 | 0 | 0 | 0 | 0 | 0 | 0 | 0 | 0 | 0 | 0 | 0 | 0 | 0 | 0 | 0 | 0 | 0 | 0 | 0 | 0 | 0 | 0 | 0 | 0 | 0 | 0 | 0 | 0 | 0 | 0 | 0 | 0 | 0 | 0 | 0 | 0 | 0 | 0 | 0 | 0 | 0 | 0 | 0 | 0 | 0 | 0 | 0 | 0 | 0 | 0 | 0 | 0 | 0 | 0 | 0 | 0 | 0 | 0 | 0 | 0 | 0 | 0 | 0 | 0 | 0 | 0 | 100 | 1 | 0 | 0 | 0 | 0 | 0 | 0 | 0 | 0 | 0 | 0 | 0 | 0 | 0 | 0 | 0 | 0 | 0 | 0 | 0 | 0 | 0 | 0 | 0 | 0 | 0 | 0 | 0 | 0 | 0 | 0 | 0 | 0 | 0 | 0 | 0 | 0 | 0 | 0 | 0 | 0 | 0 | 0 | 0 | 0 | On the embrittlement of mild steel in liquid metals Tanaka Fukunaga 1974 | held in environment for 30 min before testing
78 | Mild Steel | Bismuth | SS41 | .49% Mn .22%Si .19% C | 544 | 623 | 1773 | 0.3513818 | 79 | 1.145221 |  | 1837 | 25.4 | 26.45833 | 0.96 | 0.04 | 170.694 | 177.80625 | 0.96 | 454.203 | 493.6989 | 115.367562 | 130.6245 | 0.1168 | 0.92 | 2.66092 | 2.776612 | 0.04 | 283.509 | 315.8927 | 0.6398488 | 0.8974852 | 16.92933 | 1 | 0.001 | 254 | 1800 | 2054 |  |  | polycrystal |  |  | 8 | 1 | 502.912 | ferrite | cI | hot rolled |  | 2.028728 | 5 | 0 | 0 | 0 | 0 | 0 | 0 | 0.49 | 0.004933949 | 0 | 0 | 0 | 0 | 0 | 0 | 0 | 0 | 99.058 | 0.9812433 | 0.19 | 0.008751491 | 0.022 | 0.0003929642 | 0.02 | 0.0003450298 | 0.22 | 0.004333232 | 0 | 0 | 0 | 0 | 0 | 0 | 0 | 0 | 0 | 0 | 0 | 0 | 0 | 0 | 0 | 0 | 0 | 0 | 0 | 0 | 0 | 0 | 0 | 0 | 0 | 0 | 0 | 0 | 0 | 0 | 0 | 0 | 0 | 0 | 0 | 0 | 0 | 0 | 0 | 0 | 0 | 0 | 0 | 0 | 0 | 0 | 0 | 0 | 0 | 0 | 0 | 0 | 0 | 0 | 0 | 0 | 0 | 0 | 0 | 0 | 0 | 0 | 0 | 0 | 0 | 0 | 0 | 0 | 0 | 0 | 0 | 0 | 0 | 0 | 0 | 0 | 0 | 0 | 0 | 0 | 0 | 0 | 100 | 1 | 0 | 0 | 0 | 0 | 0 | 0 | 0 | 0 | 0 | 0 | 0 | 0 | 0 | 0 | 0 | 0 | 0 | 0 | 0 | 0 | 0 | 0 | 0 | 0 | 0 | 0 | 0 | 0 | 0 | 0 | 0 | 0 | 0 | 0 | 0 | 0 | On the embrittlement of mild steel in liquid metals Tanaka Fukunaga 1975 | held in environment for 30 min before testing
79 | Mild Steel | Bismuth | SS41 | .49% Mn .22%Si .19% C | 544 | 733 | 1773 | 0.4134236 | 189 | 1.347426 |  | 1837 | 26.2 | 29.4382 | 0.89 | 0.11 | 149.112 | 155.325 | 0.96 | 329.616 | 354.4258 | 86.359392 | 104.3366 | 0.1723 | 0.93 | 2.210526 | 2.281834 | 0.11 | 180.504 | 199.1008 | 0.561756 | 0.906596 | 16.53709 | 1 | 0.001 | 262 | 1800 | 2062 |  |  | polycrystal |  |  | 8 | 1 | 439.3254 | ferrite | cI | hot rolled |  | 2.028728 | 5 | 0 | 0 | 0 | 0 | 0 | 0 | 0.49 | 0.004933949 | 0 | 0 | 0 | 0 | 0 | 0 | 0 | 0 | 99.058 | 0.9812433 | 0.19 | 0.008751491 | 0.022 | 0.0003929642 | 0.02 | 0.0003450298 | 0.22 | 0.004333232 | 0 | 0 | 0 | 0 | 0 | 0 | 0 | 0 | 0 | 0 | 0 | 0 | 0 | 0 | 0 | 0 | 0 | 0 | 0 | 0 | 0 | 0 | 0 | 0 | 0 | 0 | 0 | 0 | 0 | 0 | 0 | 0 | 0 | 0 | 0 | 0 | 0 | 0 | 0 | 0 | 0 | 0 | 0 | 0 | 0 | 0 | 0 | 0 | 0 | 0 | 0 | 0 | 0 | 0 | 0 | 0 | 0 | 0 | 0 | 0 | 0 | 0 | 0 | 0 | 0 | 0 | 0 | 0 | 0 | 0 | 0 | 0 | 0 | 0 | 0 | 0 | 0 | 0 | 0 | 0 | 0 | 0 | 100 | 1 | 0 | 0 | 0 | 0 | 0 | 0 | 0 | 0 | 0 | 0 | 0 | 0 | 0 | 0 | 0 | 0 | 0 | 0 | 0 | 0 | 0 | 0 | 0 | 0 | 0 | 0 | 0 | 0 | 0 | 0 | 0 | 0 | 0 | 0 | 0 | 0 | On the embrittlement of mild steel in liquid metals Tanaka Fukunaga 1976 | held in environment for 30 min before testing
80 | Mild Steel | Sodium | SS41 | .49% Mn .22%Si .19% C | 370.8 | 423 | 1773 | 0.2385787 | 52.2 | 1.140777 |  | 1156 | 22.7 | 22.92929 | 0.99 | 0.01 | 305.091 | 302.0703 | 1.01 | 455.184 | 450.6772 | 103.326768 | 103.3371 | 0.0001 | 1.01 | 1.491961 | 1.491961 | 0.01 | 150.093 | 148.6069 | 0.3297414 | 1.01 | 7.560737 | 0 | 0.001 | 227 | 1800 | 2027 |  |  | polycrystal |  |  | 8 | 1 | 854.3838 | ferrite | cI | hot rolled |  | 2.028728 | 1 | 0 | 0 | 0 | 0 | 0 | 0 | 0.49 | 0.004933949 | 0 | 0 | 0 | 0 | 0 | 0 | 0 | 0 | 99.058 | 0.9812433 | 0.19 | 0.008751491 | 0.022 | 0.0003929642 | 0.02 | 0.0003450298 | 0.22 | 0.004333232 | 0 | 0 | 0 | 0 | 0 | 0 | 0 | 0 | 0 | 0 | 0 | 0 | 0 | 0 | 0 | 0 | 0 | 0 | 0 | 0 | 0 | 0 | 0 | 0 | 0 | 0 | 0 | 0 | 0 | 0 | 0 | 0 | 0 | 0 | 0 | 0 | 0 | 0 | 0 | 0 | 0 | 0 | 0 | 0 | 0 | 0 | 0 | 0 | 0 | 0 | 0 | 0 | 0 | 0 | 0 | 0 | 0 | 0 | 0 | 0 | 0 | 0 | 0 | 0 | 0 | 0 | 0 | 0 | 0 | 0 | 0 | 0 | 0 | 0 | 0 | 0 | 0 | 0 | 0 | 0 | 0 | 0 | 0 | 0 | 0 | 0 | 100 | 1 | 0 | 0 | 0 | 0 | 0 | 0 | 0 | 0 | 0 | 0 | 0 | 0 | 0 | 0 | 0 | 0 | 0 | 0 | 0 | 0 | 0 | 0 | 0 | 0 | 0 | 0 | 0 | 0 | 0 | 0 | 0 | 0 | On the embrittlement of mild steel in liquid metals Tanaka Fukunaga 1977 | held in environment for 30 min before testing
81 | Mild Steel | Sodium | SS41 | .49% Mn .22%Si .19% C | 370.8 | 523 | 1773 | 0.2949803 | 152.2 | 1.410464 |  | 1156 | 18.3 | 17.59615 | 1.04 | -0.04 | 284.49 | 284.49 | 1 | 513.063 | 518.2455 | 93.890529 | 91.19127 | -0.0296 | 0.99 | 1.803448 | 1.821665 | -0.04 | 228.573 | 233.7555 | 0.4510516 | 0.9778296 | 7.936774 | 0 | 0.001 | 183 | 1800 | 1983 |  |  | polycrystal |  |  | 8 | 1 | 804.6592 | ferrite | cI | hot rolled |  | 2.028728 | 1 | 0 | 0 | 0 | 0 | 0 | 0 | 0.49 | 0.004933949 | 0 | 0 | 0 | 0 | 0 | 0 | 0 | 0 | 99.058 | 0.9812433 | 0.19 | 0.008751491 | 0.022 | 0.0003929642 | 0.02 | 0.0003450298 | 0.22 | 0.004333232 | 0 | 0 | 0 | 0 | 0 | 0 | 0 | 0 | 0 | 0 | 0 | 0 | 0 | 0 | 0 | 0 | 0 | 0 | 0 | 0 | 0 | 0 | 0 | 0 | 0 | 0 | 0 | 0 | 0 | 0 | 0 | 0 | 0 | 0 | 0 | 0 | 0 | 0 | 0 | 0 | 0 | 0 | 0 | 0 | 0 | 0 | 0 | 0 | 0 | 0 | 0 | 0 | 0 | 0 | 0 | 0 | 0 | 0 | 0 | 0 | 0 | 0 | 0 | 0 | 0 | 0 | 0 | 0 | 0 | 0 | 0 | 0 | 0 | 0 | 0 | 0 | 0 | 0 | 0 | 0 | 0 | 0 | 0 | 0 | 0 | 0 | 100 | 1 | 0 | 0 | 0 | 0 | 0 | 0 | 0 | 0 | 0 | 0 | 0 | 0 | 0 | 0 | 0 | 0 | 0 | 0 | 0 | 0 | 0 | 0 | 0 | 0 | 0 | 0 | 0 | 0 | 0 | 0 | 0 | 0 | On the embrittlement of mild steel in liquid metals Tanaka Fukunaga 1978 | held in environment for 30 min before testing
82 | Mild Steel | Mercury | SS41 | .49% Mn .22%Si .19% C | 234.3 | 298 | 1773 | 0.1680767 | 63.7 | 1.271874 |  | 630 | 27.9 | 28.46939 | 0.98 | 0.02 | 383.571 | 376.05 | 1.02 | 487.557 | 487.557 | 136.028403 | 138.8045 | 0.02 | 1 | 1.2711 | 1.296522 | 0.02 | 103.986 | 111.507 | 0.2287056 | 0.9325513 | 6.511107 | 0 | 0.001 | 279 | 1800 | 2079 |  |  | polycrystal |  |  | 8 | 1 | 1063.63 | ferrite | cI | hot rolled |  | 2.028728 | 2 | 0 | 0 | 0 | 0 | 0 | 0 | 0.49 | 0.004933949 | 0 | 0 | 0 | 0 | 0 | 0 | 0 | 0 | 99.058 | 0.9812433 | 0.19 | 0.008751491 | 0.022 | 0.0003929642 | 0.02 | 0.0003450298 | 0.22 | 0.004333232 | 0 | 0 | 0 | 0 | 0 | 0 | 0 | 0 | 0 | 0 | 0 | 0 | 0 | 0 | 0 | 0 | 0 | 0 | 0 | 0 | 0 | 0 | 0 | 0 | 0 | 0 | 0 | 0 | 0 | 0 | 0 | 0 | 0 | 0 | 0 | 0 | 0 | 0 | 0 | 0 | 0 | 0 | 0 | 0 | 0 | 0 | 0 | 0 | 0 | 0 | 0 | 0 | 0 | 0 | 0 | 0 | 0 | 0 | 0 | 0 | 0 | 0 | 0 | 0 | 0 | 0 | 0 | 0 | 0 | 0 | 0 | 0 | 100 | 1 | 0 | 0 | 0 | 0 | 0 | 0 | 0 | 0 | 0 | 0 | 0 | 0 | 0 | 0 | 0 | 0 | 0 | 0 | 0 | 0 | 0 | 0 | 0 | 0 | 0 | 0 | 0 | 0 | 0 | 0 | 0 | 0 | 0 | 0 | 0 | 0 | 0 | 0 | 0 | 0 | 0 | 0 | 0 | 0 | 0 | 0 | On the embrittlement of mild steel in liquid metals Tanaka Fukunaga 1979 | held in environment for 30 min before testing
83 | Martensitic Steel | Mercury | 91 | 8.8% Cr Mo V Mn Si Ni Nb C | 234.3 | 298 | 1773 | 0.1680767 | 63.7 | 1.271874 |  | 630 | 2.2 | 2.45 | 0.8979592 | 0.1020408 |  | 236.8631 | 0 | 244.8248 | 236.8631 | 5.386146 | 5.803145 | 0.07185731 | 1.033613 | #DIV/0! | 1 | 0.1020408 | 244.8248 | 0 |  | #DIV/0! | 0 | 0 | 0.0001 | 220 | 10 | 230 | ductile |  | polycrystal |  | 2e-05 | 4 | 4.16 | 1970.701 | martensitic | cL and bct | tempered martensite |  | 1.933141 | 2 | 0 | 0 | 0 | 0 | 0.17 | 0.001600939 | 0.38 | 0.00382319 | 0 | 0 | 0 | 0 | 0 | 0 | 0 | 0 | 88.81 | 0.8790077 | 0.11 | 0.005062497 | 0 | 0 | 0 | 0 | 0.41 | 0.008068946 | 8.8 | 0.09354639 | 1 | 0.005761232 | 0 | 0 | 0 | 0 | 0 | 0 | 0 | 0 | 0.07 | 0.0004164383 | 0.25 | 0.002712665 | 0 | 0 | 0 | 0 | 0 | 0 | 0 | 0 | 0 | 0 | 0 | 0 | 0 | 0 | 0 | 0 | 0 | 0 | 0 | 0 | 0 | 0 | 0 | 0 | 0 | 0 | 0 | 0 | 0 | 0 | 0 | 0 | 0 | 0 | 0 | 0 | 0 | 0 | 0 | 0 | 0 | 0 | 0 | 0 | 0 | 0 | 0 | 0 | 0 | 0 | 0 | 0 | 0 | 0 | 0 | 0 | 100 | 1 | 0 | 0 | 0 | 0 | 0 | 0 | 0 | 0 | 0 | 0 | 0 | 0 | 0 | 0 | 0 | 0 | 0 | 0 | 0 | 0 | 0 | 0 | 0 | 0 | 0 | 0 | 0 | 0 | 0 | 0 | 0 | 0 | 0 | 0 | 0 | 0 | 0 | 0 | 0 | 0 | 0 | 0 | 0 | 0 | 0 | 0 | Liquid metal embrittlement of the martensitic steel 91: influence of the chemical composition of the liquid metal: Experiments and electronic structure calculations Legris Nicaise Vogt 2002 | notched
84 | Martensitic Steel | Lead | 91 | 8.8% Cr Mo V Mn Si Ni Nb C | 600.5 | 623 | 1773 | 0.3513818 | 22.5 | 1.037469 |  | 1986 | 1.95 | 3.85 | 0.5064935 | 0.4935065 |  | 256.7675 | 0 | 163.2166 | 256.7675 | 3.182723 | 9.885549 | 0.6780429 | 0.6356589 | #DIV/0! | 1 | 0.4935065 | 163.2166 | 0 |  | #DIV/0! | 0 | 1 | 0.0001 | 195 | 10 | 205 | Transgranular |  | polycrystal |  | 2e-05 | 4 | 4.16 | 2136.306 | martensitic | cL and bct | tempered martensite |  | 1.933141 | 4 | 0 | 0 | 0 | 0 | 0.17 | 0.001600939 | 0.38 | 0.00382319 | 0 | 0 | 0 | 0 | 0 | 0 | 0 | 0 | 88.81 | 0.8790077 | 0.11 | 0.005062497 | 0 | 0 | 0 | 0 | 0.41 | 0.008068946 | 8.8 | 0.09354639 | 1 | 0.005761232 | 0 | 0 | 0 | 0 | 0 | 0 | 0 | 0 | 0.07 | 0.0004164383 | 0.25 | 0.002712665 | 0 | 0 | 0 | 0 | 0 | 0 | 0 | 0 | 0 | 0 | 0 | 0 | 0 | 0 | 0 | 0 | 0 | 0 | 0 | 0 | 0 | 0 | 0 | 0 | 0 | 0 | 0 | 0 | 0 | 0 | 0 | 0 | 0 | 0 | 0 | 0 | 0 | 0 | 0 | 0 | 0 | 0 | 0 | 0 | 0 | 0 | 0 | 0 | 0 | 0 | 0 | 0 | 0 | 0 | 0 | 0 | 0 | 0 | 0 | 0 | 100 | 1 | 0 | 0 | 0 | 0 | 0 | 0 | 0 | 0 | 0 | 0 | 0 | 0 | 0 | 0 | 0 | 0 | 0 | 0 | 0 | 0 | 0 | 0 | 0 | 0 | 0 | 0 | 0 | 0 | 0 | 0 | 0 | 0 | 0 | 0 | 0 | 0 | 0 | 0 | 0 | 0 | 0 | 0 | Liquid metal embrittlement of the martensitic steel 91: influence of the chemical composition of the liquid metal: Experiments and electronic structure calculations Legris Nicaise Vogt 2003 | notched
85 | Martensitic Steel | Lead Bismuth | 91 | 8.8% Cr Mo V Mn Si Ni Nb C | 400.6 | 533 | 1773 | 0.3006204 | 132.4 | 1.330504 |  | 1904 | 1.7 | 3.3 | 0.5151515 | 0.4848485 |  | 201.035 | 0 | 147.293 | 201.035 | 2.503981 | 6.634156 | 0.6225623 | 0.7326733 | #DIV/0! | 1 | 0.4848485 | 147.293 | 0 |  | #DIV/0! | 0 | 1 | 0.0001 | 170 | 10 | 180 | Transgranular |  | polycrystal |  | 2e-05 | 4 | 4.16 | 1672.611 | martensitic | cL and bct | tempered martensite |  | 1.933141 | 4.547882 | 0 | 0 | 0 | 0 | 0.17 | 0.001600939 | 0.38 | 0.00382319 | 0 | 0 | 0 | 0 | 0 | 0 | 0 | 0 | 88.81 | 0.8790077 | 0.11 | 0.005062497 | 0 | 0 | 0 | 0 | 0.41 | 0.008068946 | 8.8 | 0.09354639 | 1 | 0.005761232 | 0 | 0 | 0 | 0 | 0 | 0 | 0 | 0 | 0.07 | 0.0004164383 | 0.25 | 0.002712665 | 0 | 0 | 0 | 0 | 0 | 0 | 0 | 0 | 0 | 0 | 0 | 0 | 0 | 0 | 0 | 0 | 0 | 0 | 0 | 0 | 0 | 0 | 0 | 0 | 0 | 0 | 0 | 0 | 0 | 0 | 0 | 0 | 0 | 0 | 0 | 0 | 0 | 0 | 0 | 0 | 0 | 0 | 0 | 0 | 0 | 0 | 0 | 0 | 0 | 0 | 0 | 0 | 0 | 0 | 0 | 0 | 0 | 0 | 0 | 0 | 45 | 0.452118 | 0 | 0 | 0 | 0 | 55 | 0.547882 | 0 | 0 | 0 | 0 | 0 | 0 | 0 | 0 | 0 | 0 | 0 | 0 | 0 | 0 | 0 | 0 | 0 | 0 | 0 | 0 | 0 | 0 | 0 | 0 | 0 | 0 | 0 | 0 | 0 | 0 | 0 | 0 | 0 | 0 | 0 | 0 | Liquid metal embrittlement of the martensitic steel 91: influence of the chemical composition of the liquid metal: Experiments and electronic structure calculations Legris Nicaise Vogt 2004 | notched
86 | Martensitic Steel | Tin | 91 | 8.8% Cr Mo V Mn Si Ni Nb C | 504.9 | 533 | 1773 | 0.3006204 | 28.1 | 1.055655 |  | 2875 | 1.85 | 3.3 | 0.5606061 | 0.4393939 |  | 201.035 | 0 | 139.3312 | 201.035 | 2.577627 | 6.634156 | 0.6114611 | 0.6930693 | #DIV/0! | 1 | 0.4393939 | 139.3312 | 0 |  | #DIV/0! | 0 | 3 | 0.0001 | 185 | 10 | 195 | Transgranular |  | polycrystal |  | 2e-05 | 4 | 4.16 | 1672.611 | martensitic | cL and bct | tempered martensite |  | 1.933141 | 4 | 0 | 0 | 0 | 0 | 0.17 | 0.001600939 | 0.38 | 0.00382319 | 0 | 0 | 0 | 0 | 0 | 0 | 0 | 0 | 88.81 | 0.8790077 | 0.11 | 0.005062497 | 0 | 0 | 0 | 0 | 0.41 | 0.008068946 | 8.8 | 0.09354639 | 1 | 0.005761232 | 0 | 0 | 0 | 0 | 0 | 0 | 0 | 0 | 0.07 | 0.0004164383 | 0.25 | 0.002712665 | 0 | 0 | 0 | 0 | 0 | 0 | 0 | 0 | 0 | 0 | 0 | 0 | 0 | 0 | 0 | 0 | 0 | 0 | 0 | 0 | 0 | 0 | 0 | 0 | 0 | 0 | 0 | 0 | 0 | 0 | 0 | 0 | 0 | 0 | 0 | 0 | 0 | 0 | 0 | 0 | 0 | 0 | 0 | 0 | 0 | 0 | 0 | 0 | 0 | 0 | 0 | 0 | 0 | 0 | 0 | 0 | 0 | 0 | 0 | 0 | 0 | 0 | 100 | 1 | 0 | 0 | 0 | 0 | 0 | 0 | 0 | 0 | 0 | 0 | 0 | 0 | 0 | 0 | 0 | 0 | 0 | 0 | 0 | 0 | 0 | 0 | 0 | 0 | 0 | 0 | 0 | 0 | 0 | 0 | 0 | 0 | 0 | 0 | 0 | 0 | 0 | 0 | 0 | 0 | Liquid metal embrittlement of the martensitic steel 91: influence of the chemical composition of the liquid metal: Experiments and electronic structure calculations Legris Nicaise Vogt 2005 | notched
87 | Steel | Sodium | A508 III | .15%C 1.27%Mn .75%Ni .11%Cr .15%Mo | 370.8 | 473 | 1773 | 0.2667795 | 102.2 | 1.27562 |  | 1156 | 24 | 27.6 | 0.8695652 | 0.1304348 | 460 | 460 | 1 | 639 | 649 | 153.36 | 179.124 | 0.1438333 | 0.9845917 | 1.38913 | 1.41087 | 0.1304348 | 179 | 189 | 0.2912173 | 0.9470899 | 8.037596 | 3 | 1e-06 | 240000 | 300 | 240300 | quasicleavage |  | polycrystal |  |  | 1 | 1 | 460 | Bainite |  | bainite |  | 2.004735 | 1 | 0.06 | 0.0005238588 | 0 | 0 | 0.75 | 0.007089624 | 1.27 | 0.01282573 | 0 | 0 | 0 | 0 | 0 | 0 | 0 | 0 | 97.321 | 0.9668819 | 0.15 | 0.006929461 | 0.005 | 8.957359e-05 | 0.003 | 5.19072e-05 | 0.18 | 0.003555834 | 0.11 | 0.001173743 | 0.15 | 0.0008674465 | 0 | 0 | 0 | 0 | 0 | 0 | 0 | 0 | 0 | 0 | 0.001 | 1.089161e-05 | 0 | 0 | 0 | 0 | 0 | 0 | 0 | 0 | 0 | 0 | 0 | 0 | 0 | 0 | 0 | 0 | 0 | 0 | 0 | 0 | 0 | 0 | 0 | 0 | 0 | 0 | 0 | 0 | 0 | 0 | 0 | 0 | 0 | 0 | 0 | 0 | 0 | 0 | 0 | 0 | 0 | 0 | 0 | 0 | 0 | 0 | 0 | 0 | 0 | 0 | 0 | 0 | 0 | 0 | 0 | 0 | 0 | 0 | 0 | 0 | 0 | 0 | 0 | 0 | 0 | 0 | 0 | 0 | 0 | 0 | 100 | 1 | 0 | 0 | 0 | 0 | 0 | 0 | 0 | 0 | 0 | 0 | 0 | 0 | 0 | 0 | 0 | 0 | 0 | 0 | 0 | 0 | 0 | 0 | 0 | 0 | 0 | 0 | 0 | 0 | 0 | 0 | 0 | 0 | The Liquid Metal Embrittlement of Iron and Ferritic Steels in Sodium Hilditch Hurley Skeldon Tice 1995
88 | Steel | Sodium | 2.25Cr-1Mo | .12%C .56%Mn .20%Ni 2.36%Cr 1.12%Mo | 370.8 | 673 | 1773 | 0.3795826 | 302.2 | 1.814995 |  | 1156 | 10.7 | 25.6 | 0.41796875 | 0.58203125 | 412 | 412 | 1 | 526 | 526 | 56.282 | 134.656 | 0.58203125 | 1 | 1.276699 | 1.276699 | 0.58203125 | 114 | 114 | 0.21673 | 1 | 5.548289 | 3 | 1e-06 | 107000 | 300 | 107300 | quasicleavage and intergranular |  | polycrystal |  |  | 1 | 1 | 412 | Martensitic | cL and bct | tempered martensite |  | 1.985077 | 1 | 0.12 | 0.001050777 | 0 | 0 | 0.2 | 0.001896088 | 0.56 | 0.005671957 | 0 | 0 | 0 | 0 | 0 | 0 | 0 | 0 | 95.257 | 0.9491401 | 0.12 | 0.005559759 | 0.008 | 0.0001437363 | 0.007 | 0.0001214705 | 0.22 | 0.004358713 | 2.36 | 0.02525567 | 1.12 | 0.006495851 | 0 | 0 | 0 | 0 | 0 | 0 | 0 | 0 | 0 | 0 | 0.028 | 0.0003058559 | 0 | 0 | 0 | 0 | 0 | 0 | 0 | 0 | 0 | 0 | 0 | 0 | 0 | 0 | 0 | 0 | 0 | 0 | 0 | 0 | 0 | 0 | 0 | 0 | 0 | 0 | 0 | 0 | 0 | 0 | 0 | 0 | 0 | 0 | 0 | 0 | 0 | 0 | 0 | 0 | 0 | 0 | 0 | 0 | 0 | 0 | 0 | 0 | 0 | 0 | 0 | 0 | 0 | 0 | 0 | 0 | 0 | 0 | 0 | 0 | 0 | 0 | 0 | 0 | 0 | 0 | 0 | 0 | 0 | 0 | 100 | 1 | 0 | 0 | 0 | 0 | 0 | 0 | 0 | 0 | 0 | 0 | 0 | 0 | 0 | 0 | 0 | 0 | 0 | 0 | 0 | 0 | 0 | 0 | 0 | 0 | 0 | 0 | 0 | 0 | 0 | 0 | 0 | 0 | The Liquid Metal Embrittlement of Iron and Ferritic Steels in Sodium Hilditch Hurley Skeldon Tice 1996
89 | Iron | Sodium |  | "pure" | 370.8 | 473 | 1773 | 0.2667795 | 102.2 | 1.27562 |  | 1156 | 35.8 | 34.8 | 1.028736 | -0.02873563 | 207 | 240 | 0.8625 | 410 | 469 | 146.78 | 163.212 | 0.1006789 | 0.8742004 | 1.980676 | 1.954167 | -0.02873563 | 203 | 229 | 0.4882729 | 0.8864629 | 16.9919 | 3 | 1e-06 | 358000 | 300 | 358300 | quasicleavage |  | polycrystal |  |  | 1 | 1 | 240 | ferrite | cL |  |  | 2.003983 | 1 | 0 | 0 | 0 | 0 | 0 | 0 | 0.08 | 0.000812383 | 0 | 0 | 0 | 0 | 0 | 0 | 0 | 0 | 99.865 | 0.9976373 | 0.02 | 0.000929032 | 0.02 | 0.0003602736 | 0.015 | 0.0002609697 | 0 | 0 | 0 | 0 | 0 | 0 | 0 | 0 | 0 | 0 | 0 | 0 | 0 | 0 | 0 | 0 | 0 | 0 | 0 | 0 | 0 | 0 | 0 | 0 | 0 | 0 | 0 | 0 | 0 | 0 | 0 | 0 | 0 | 0 | 0 | 0 | 0 | 0 | 0 | 0 | 0 | 0 | 0 | 0 | 0 | 0 | 0 | 0 | 0 | 0 | 0 | 0 | 0 | 0 | 0 | 0 | 0 | 0 | 0 | 0 | 0 | 0 | 0 | 0 | 0 | 0 | 0 | 0 | 0 | 0 | 0 | 0 | 0 | 0 | 0 | 0 | 0 | 0 | 0 | 0 | 0 | 0 | 0 | 0 | 0 | 0 | 0 | 0 | 100 | 1 | 0 | 0 | 0 | 0 | 0 | 0 | 0 | 0 | 0 | 0 | 0 | 0 | 0 | 0 | 0 | 0 | 0 | 0 | 0 | 0 | 0 | 0 | 0 | 0 | 0 | 0 | 0 | 0 | 0 | 0 | 0 | 0 | The Liquid Metal Embrittlement of Iron and Ferritic Steels in Sodium Hilditch Hurley Skeldon Tice 1997
90 | Stainless Steel | copper | 21-6-9 | 19% Cr 6% ni 9% Mn | 1356 | 1373 | 1773 | 0.7743937 | 17 | 1.012537 |  | 2835 | 0.5 | 86 | 0.005813953 | 0.994186 | 41 | 43 | 0.9534884 | 41 | 43.0001 | 0.205 | 36.980086 | 0.9944565 | 0.9534862 | 1 | 1.000002 | 0.994186 | 0 | 0.0001 | 2.325576e-06 | 0 | 0.0001999995 | 2 | 0.0007166667 | 6.976744 | 300 | 306.9767 | intergranular |  | polycrystal |  |  | 5 | 1 | 96.15092 | Austenite | cF |  |  | 1.771866 | 1 | 0 | 0 | 0 | 0 | 6 | 0.05523175 | 9 | 0.08851085 | 0 | 0 | 0 | 0 | 0 | 0 | 0 | 0 | 64.58 | 0.6247994 | 0.08 | 0.003598933 | 0.06 | 0.001046735 | 0.03 | 0.0005054792 | 1 | 0.01923732 | 19 | 0.1974284 | 0 | 0 | 0 | 0 | 0 | 0 | 0 | 0 | 0.25 | 0.009641147 | 0 | 0 | 0 | 0 | 0 | 0 | 0 | 0 | 0 | 0 | 0 | 0 | 0 | 0 | 0 | 0 | 0 | 0 | 0 | 0 | 0 | 0 | 0 | 0 | 0 | 0 | 0 | 0 | 0 | 0 | 0 | 0 | 0 | 0 | 0 | 0 | 0 | 0 | 0 | 0 | 0 | 0 | 0 | 0 | 0 | 0 | 0 | 0 | 0 | 0 | 0 | 0 | 0 | 0 | 0 | 0 | 0 | 0 | 0 | 0 | 0 | 0 | 0 | 0 | 0 | 0 | 0 | 0 | 0 | 0 | 0 | 0 | 0 | 0 | 0 | 0 | 100 | 1 | 0 | 0 | 0 | 0 | 0 | 0 | 0 | 0 | 0 | 0 | 0 | 0 | 0 | 0 | 0 | 0 | 0 | 0 | 0 | 0 | 0 | 0 | 0 | 0 | 0 | 0 | 0 | 0 | 0 | 0 | Heiple, C., Bennett, W., & Rising, T. (1982). Embrittlement of several stainless steels by liquid copper and liquid braze alloys. Materials Science and Engineering, 52(3), 277–289. https://doi.org/10.1016/0025-5416(82)90157-4
91 | Stainless Steel | copper tin silver | 21-6-9 | 19% Cr 6% ni 9% Mn | 1258 | 1273 | 1773 | 0.7179921 | 15 | 1.011924 |  |  | 0.5 | 87 | 0.005747126 | 0.9942529 | 41 | 79 | 0.5189873 | 71 | 79.00001 | 0.355 | 68.7300087 | 0.9948349 | 0.8987341 | 1.731707 | 1 | 0.9942529 | 30 | 1e-05 | 1.265823e-07 | 0 | 1.101266e-05 | 2 | 0.0007166667 | 6.976744 | 300 | 306.9767 | intergranular |  | polycrystal |  |  | 5 | 1 | 176.6494 | Austenite | cF |  |  | 1.771866 | 1.137542 | 0 | 0 | 0 | 0 | 6 | 0.05523175 | 9 | 0.08851085 | 0 | 0 | 0 | 0 | 0 | 0 | 0 | 0 | 64.58 | 0.6247994 | 0.08 | 0.003598933 | 0.06 | 0.001046735 | 0.03 | 0.0005054792 | 1 | 0.01923732 | 19 | 0.1974284 | 0 | 0 | 0 | 0 | 0 | 0 | 0 | 0 | 0.25 | 0.009641147 | 0 | 0 | 0 | 0 | 0 | 0 | 0 | 0 | 0 | 0 | 0 | 0 | 0 | 0 | 0 | 0 | 0 | 0 | 0 | 0 | 0 | 0 | 0 | 0 | 0 | 0 | 0 | 0 | 0 | 0 | 0 | 0 | 0 | 0 | 0 | 0 | 0 | 0 | 0 | 0 | 0 | 0 | 0 | 0 | 0 | 0 | 0 | 0 | 0 | 0 | 0 | 0 | 0 | 0 | 0 | 0 | 0 | 0 | 0 | 0 | 0 | 0 | 0 | 0 | 0 | 0 | 8 | 0.04584746 | 0 | 0 | 0 | 0 | 0 | 0 | 0 | 0 | 85 | 0.9100039 | 7 | 0.04414862 | 0 | 0 | 0 | 0 | 0 | 0 | 0 | 0 | 0 | 0 | 0 | 0 | 0 | 0 | 0 | 0 | 0 | 0 | 0 | 0 | 0 | 0 | 0 | 0 | 0 | 0 | 0 | 0 | Heiple, C., Bennett, W., & Rising, T. (1982). Embrittlement of several stainless steels by liquid copper and liquid braze alloys. Materials Science and Engineering, 52(3), 277–289. https://doi.org/10.1016/0025-5416(82)90157-5
92 | Stainless Steel | silver copper tin manganese | 21-6-9 | 19% Cr 6% ni 9% Mn | 1003 | 1073 | 1773 | 0.6051889 | 70 | 1.069791 |  |  | 4 | 30 | 0.1333333 | 0.8666667 | 286 | 292 | 0.9794521 | 301 | 320 | 12.04 | 96 | 0.8745833 | 0.940625 | 1.052448 | 1.09589 | 0.8666667 | 15 | 28 | 0.0875 | 0.5357143 | 2.625 | 2 | 0.0007166667 | 55.81395 | 300 | 355.814 | intergranular |  | polycrystal |  |  | 5 | 1 | 652.9318 | Austenite | cF |  |  | 1.771866 | 1.196936 | 0 | 0 | 0 | 0 | 6 | 0.05523175 | 9 | 0.08851085 | 0 | 0 | 0 | 0 | 0 | 0 | 0 | 0 | 64.58 | 0.6247994 | 0.08 | 0.003598933 | 0.06 | 0.001046735 | 0.03 | 0.0005054792 | 1 | 0.01923732 | 19 | 0.1974284 | 0 | 0 | 0 | 0 | 0 | 0 | 0 | 0 | 0.25 | 0.009641147 | 0 | 0 | 0 | 0 | 0 | 0 | 0 | 0 | 0 | 0 | 0 | 0 | 0 | 0 | 0 | 0 | 0 | 0 | 0 | 0 | 0 | 0 | 0 | 0 | 0 | 0 | 0 | 0 | 0 | 0 | 0 | 0 | 0 | 0 | 0 | 0 | 0 | 0 | 0 | 0 | 0 | 0 | 0 | 0 | 0 | 0 | 0 | 0 | 0 | 0 | 0 | 0 | 0 | 0 | 0 | 0 | 0 | 0 | 0 | 0 | 0 | 0 | 0 | 0 | 0 | 0 | 7 | 0.05092989 | 0 | 0 | 0 | 0 | 0 | 0 | 0 | 0 | 33 | 0.4485261 | 57 | 0.4563977 | 3 | 0.04414627 | 0 | 0 | 0 | 0 | 0 | 0 | 0 | 0 | 0 | 0 | 0 | 0 | 0 | 0 | 0 | 0 | 0 | 0 | 0 | 0 | 0 | 0 | 0 | 0 | 0 | 0 | Heiple, C., Bennett, W., & Rising, T. (1982). Embrittlement of several stainless steels by liquid copper and liquid braze alloys. Materials Science and Engineering, 52(3), 277–289. https://doi.org/10.1016/0025-5416(82)90157-6
93 | Stainless Steel | gold copper silver | 21-6-9 | 19% Cr 6% ni 9% Mn | 1118 | 1223 | 1773 | 0.6897913 | 105 | 1.093918 |  |  | 66 | 86 | 0.7674419 | 0.2325581 | 104 | 101 | 1.029703 | 104 | 102 | 68.64 | 87.72 | 0.2175103 | 1.019608 | 1 | 1.009901 | 0.2325581 | 0 | 1 | 0.009803922 | 0 | 0.8431373 | 3 | 0.0007166667 | 920.9302 | 300 | 1220.93 | intergranular |  | polycrystal |  |  | 5 | 1 | 225.8429 | Austenite | cF |  |  | 1.771866 | 1 | 0 | 0 | 0 | 0 | 6 | 0.05523175 | 9 | 0.08851085 | 0 | 0 | 0 | 0 | 0 | 0 | 0 | 0 | 64.58 | 0.6247994 | 0.08 | 0.003598933 | 0.06 | 0.001046735 | 0.03 | 0.0005054792 | 1 | 0.01923732 | 19 | 0.1974284 | 0 | 0 | 0 | 0 | 0 | 0 | 0 | 0 | 0.25 | 0.009641147 | 0 | 0 | 0 | 0 | 0 | 0 | 0 | 0 | 0 | 0 | 0 | 0 | 0 | 0 | 0 | 0 | 0 | 0 | 0 | 0 | 0 | 0 | 0 | 0 | 0 | 0 | 0 | 0 | 0 | 0 | 0 | 0 | 0 | 0 | 0 | 0 | 0 | 0 | 0 | 0 | 0 | 0 | 0 | 0 | 0 | 0 | 0 | 0 | 0 | 0 | 0 | 0 | 0 | 0 | 0 | 0 | 0 | 0 | 0 | 0 | 0 | 0 | 0 | 0 | 0 | 0 | 0 | 0 | 0 | 0 | 0 | 0 | 0 | 0 | 0 | 0 | 20 | 0.3910893 | 20 | 0.2303938 | 0 | 0 | 60 | 0.3785169 | 0 | 0 | 0 | 0 | 0 | 0 | 0 | 0 | 0 | 0 | 0 | 0 | 0 | 0 | 0 | 0 | 0 | 0 | 0 | 0 | 0 | 0 | 0 | 0 | Heiple, C., Bennett, W., & Rising, T. (1982). Embrittlement of several stainless steels by liquid copper and liquid braze alloys. Materials Science and Engineering, 52(3), 277–289. https://doi.org/10.1016/0025-5416(82)90157-7
94 | Stainless Steel | silver copper palladium | 21-6-9 | 19% Cr 6% ni 9% Mn | 1173 | 1223 | 1773 | 0.6897913 | 50 | 1.042626 |  |  | 7 | 86 | 0.08139535 | 0.9186047 | 105 | 101 | 1.039604 | 105 | 102 | 7.35 | 87.72 | 0.9162107 | 1.029412 | 1 | 1.009901 | 0.9186047 | 0 | 1 | 0.009803922 | 0 | 0.8431373 | 2 | 0.0007166667 | 97.67442 | 300 | 397.6744 | intergranular |  | polycrystal |  |  | 5 | 1 | 225.8429 | Austenite | cF |  |  | 1.771866 | 0.8668101 | 0 | 0 | 0 | 0 | 6 | 0.05523175 | 9 | 0.08851085 | 0 | 0 | 0 | 0 | 0 | 0 | 0 | 0 | 64.58 | 0.6247994 | 0.08 | 0.003598933 | 0.06 | 0.001046735 | 0.03 | 0.0005054792 | 1 | 0.01923732 | 19 | 0.1974284 | 0 | 0 | 0 | 0 | 0 | 0 | 0 | 0 | 0.25 | 0.009641147 | 0 | 0 | 0 | 0 | 0 | 0 | 0 | 0 | 0 | 0 | 0 | 0 | 0 | 0 | 0 | 0 | 0 | 0 | 0 | 0 | 0 | 0 | 0 | 0 | 0 | 0 | 0 | 0 | 0 | 0 | 0 | 0 | 0 | 0 | 0 | 0 | 0 | 0 | 0 | 0 | 0 | 0 | 0 | 0 | 0 | 0 | 0 | 0 | 0 | 0 | 0 | 0 | 0 | 0 | 0 | 0 | 0 | 0 | 0 | 0 | 0 | 0 | 0 | 0 | 0 | 0 | 0 | 0 | 0 | 0 | 0 | 0 | 0 | 0 | 0 | 0 | 20 | 0.2974027 | 65 | 0.5694074 | 0 | 0 | 0 | 0 | 15 | 0.1331899 | 0 | 0 | 0 | 0 | 0 | 0 | 0 | 0 | 0 | 0 | 0 | 0 | 0 | 0 | 0 | 0 | 0 | 0 | 0 | 0 | 0 | 0 | Heiple, C., Bennett, W., & Rising, T. (1982). Embrittlement of several stainless steels by liquid copper and liquid braze alloys. Materials Science and Engineering, 52(3), 277–289. https://doi.org/10.1016/0025-5416(82)90157-8
95 | Stainless Steel | silver manganese | 21-6-9 | 19% Cr 6% ni 9% Mn | 1243 | 1273 | 1773 | 0.7179921 | 30 | 1.024135 |  |  | 85 | 87 | 0.9770115 | 0.02298851 | 79 | 79 | 1 | 79 | 79.000001 | 67.15 | 68.73000087 | 0.02298852 | 1 | 1 | 1 | 0.02298851 | 0 | 1e-06 | 1.265823e-08 | 0 | 1.101266e-06 | 0 | 0.0007166667 | 1186.047 | 300 | 1486.047 | ductile |  | polycrystal |  |  | 5 | 1 | 176.6494 | Austenite | cF |  |  | 1.771866 | 1.244897 | 0 | 0 | 0 | 0 | 6 | 0.05523175 | 9 | 0.08851085 | 0 | 0 | 0 | 0 | 0 | 0 | 0 | 0 | 64.58 | 0.6247994 | 0.08 | 0.003598933 | 0.06 | 0.001046735 | 0.03 | 0.0005054792 | 1 | 0.01923732 | 19 | 0.1974284 | 0 | 0 | 0 | 0 | 0 | 0 | 0 | 0 | 0.25 | 0.009641147 | 0 | 0 | 0 | 0 | 0 | 0 | 0 | 0 | 0 | 0 | 0 | 0 | 0 | 0 | 0 | 0 | 0 | 0 | 0 | 0 | 0 | 0 | 0 | 0 | 0 | 0 | 0 | 0 | 0 | 0 | 0 | 0 | 0 | 0 | 0 | 0 | 0 | 0 | 0 | 0 | 0 | 0 | 0 | 0 | 0 | 0 | 0 | 0 | 0 | 0 | 0 | 0 | 0 | 0 | 0 | 0 | 0 | 0 | 0 | 0 | 0 | 0 | 0 | 0 | 0 | 0 | 0 | 0 | 0 | 0 | 0 | 0 | 0 | 0 | 0 | 0 | 0 | 0 | 85 | 0.7551033 | 15 | 0.2448967 | 0 | 0 | 0 | 0 | 0 | 0 | 0 | 0 | 0 | 0 | 0 | 0 | 0 | 0 | 0 | 0 | 0 | 0 | 0 | 0 | 0 | 0 | 0 | 0 | 0 | 0 | Heiple, C., Bennett, W., & Rising, T. (1982). Embrittlement of several stainless steels by liquid copper and liquid braze alloys. Materials Science and Engineering, 52(3), 277–289. https://doi.org/10.1016/0025-5416(82)90157-9
96 | Stainless Steel | silver manganese tin | 21-6-9 | 19% Cr 6% ni 9% Mn | 1273 | 1273 | 1773 | 0.7179921 | 0 | 1 |  |  | 47 | 87 | 0.5402299 | 0.4597701 | 79 | 79 | 1 | 79 | 79.00001 | 37.13 | 68.7300087 | 0.4597702 | 0.9999999 | 1 | 1 | 0.4597701 | 0 | 1e-05 | 1.265823e-07 | 0 | 1.101266e-05 | 3 | 0.0007166667 | 655.814 | 300 | 955.814 | intergranular |  | polycrystal |  |  | 5 | 1 | 176.6494 | Austenite | cF |  |  | 1.771866 | 1.491746 | 0 | 0 | 0 | 0 | 6 | 0.05523175 | 9 | 0.08851085 | 0 | 0 | 0 | 0 | 0 | 0 | 0 | 0 | 64.58 | 0.6247994 | 0.08 | 0.003598933 | 0.06 | 0.001046735 | 0.03 | 0.0005054792 | 1 | 0.01923732 | 19 | 0.1974284 | 0 | 0 | 0 | 0 | 0 | 0 | 0 | 0 | 0.25 | 0.009641147 | 0 | 0 | 0 | 0 | 0 | 0 | 0 | 0 | 0 | 0 | 0 | 0 | 0 | 0 | 0 | 0 | 0 | 0 | 0 | 0 | 0 | 0 | 0 | 0 | 0 | 0 | 0 | 0 | 0 | 0 | 0 | 0 | 0 | 0 | 0 | 0 | 0 | 0 | 0 | 0 | 0 | 0 | 0 | 0 | 0 | 0 | 0 | 0 | 0 | 0 | 0 | 0 | 0 | 0 | 0 | 0 | 0 | 0 | 0 | 0 | 0 | 0 | 0 | 0 | 0 | 0 | 10.8 | 0.08895263 | 0 | 0 | 0 | 0 | 0 | 0 | 0 | 0 | 0 | 0 | 75.7 | 0.6861591 | 13.5 | 0.2248883 | 0 | 0 | 0 | 0 | 0 | 0 | 0 | 0 | 0 | 0 | 0 | 0 | 0 | 0 | 0 | 0 | 0 | 0 | 0 | 0 | 0 | 0 | 0 | 0 | 0 | 0 | Heiple, C., Bennett, W., & Rising, T. (1982). Embrittlement of several stainless steels by liquid copper and liquid braze alloys. Materials Science and Engineering, 52(3), 277–289. https://doi.org/10.1016/0025-5416(82)90157-10
97 | Stainless Steel | copper | 304 | 19%Cr 9%Ni 2%Mn | 1356 | 1373 | 1773 | 0.7743937 | 17 | 1.012537 |  | 2835 | 0.5 | 94 | 0.005319149 | 0.9946809 | 20 | 22 | 0.9090909 | 20 | 30 | 0.1 | 28.2 | 0.9964539 | 0.6666667 | 1 | 1.363636 | 0.9946809 | 0 | 8 | 0.2666667 | 0 | 25.06667 | 2 | 0.0007166667 | 6.976744 | 300 | 306.9767 | intergranular |  | polycrystal |  |  | 5 | 1 | 49.1935 | Austenite | cF |  |  | 1.683806 | 1 | 0 | 0 | 0 | 0 | 9 | 0.08367312 | 2 | 0.01986506 | 0 | 0 | 0 | 0 | 0 | 0 | 0 | 0 | 68.845 | 0.6726991 | 0.08 | 0.003634793 | 0.045 | 0.0007928737 | 0.03 | 0.0005105158 | 1 | 0.019429 | 19 | 0.1993956 | 0 | 0 | 0 | 0 | 0 | 0 | 0 | 0 | 0 | 0 | 0 | 0 | 0 | 0 | 0 | 0 | 0 | 0 | 0 | 0 | 0 | 0 | 0 | 0 | 0 | 0 | 0 | 0 | 0 | 0 | 0 | 0 | 0 | 0 | 0 | 0 | 0 | 0 | 0 | 0 | 0 | 0 | 0 | 0 | 0 | 0 | 0 | 0 | 0 | 0 | 0 | 0 | 0 | 0 | 0 | 0 | 0 | 0 | 0 | 0 | 0 | 0 | 0 | 0 | 0 | 0 | 0 | 0 | 0 | 0 | 0 | 0 | 0 | 0 | 0 | 0 | 0 | 0 | 0 | 0 | 0 | 0 | 0 | 0 | 0 | 0 | 100 | 1 | 0 | 0 | 0 | 0 | 0 | 0 | 0 | 0 | 0 | 0 | 0 | 0 | 0 | 0 | 0 | 0 | 0 | 0 | 0 | 0 | 0 | 0 | 0 | 0 | 0 | 0 | 0 | 0 | 0 | 0 | Heiple, C., Bennett, W., & Rising, T. (1982). Embrittlement of several stainless steels by liquid copper and liquid braze alloys. Materials Science and Engineering, 52(3), 277–289. https://doi.org/10.1016/0025-5416(82)90157-11
98 | Stainless Steel | copper tin silver | 304 | 19%Cr 9%Ni 2%Mn | 1258 | 1273 | 1773 | 0.7179921 | 15 | 1.011924 |  |  | 0.5 | 103 | 0.004854369 | 0.9951456 | 43 | 43 | 1 | 48 | 48 | 0.24 | 49.44 | 0.9951456 | 1 | 1.116279 | 1.116279 | 0.9951456 | 5 | 5 | 0.1041667 | 1 | 10.72917 | 2 | 0.0007166667 | 6.976744 | 300 | 306.9767 | intergranular |  | polycrystal |  |  | 5 | 1 | 96.15092 | Austenite | cF |  |  | 1.683806 | 1.137542 | 0 | 0 | 0 | 0 | 9 | 0.08367312 | 2 | 0.01986506 | 0 | 0 | 0 | 0 | 0 | 0 | 0 | 0 | 68.845 | 0.6726991 | 0.08 | 0.003634793 | 0.045 | 0.0007928737 | 0.03 | 0.0005105158 | 1 | 0.019429 | 19 | 0.1993956 | 0 | 0 | 0 | 0 | 0 | 0 | 0 | 0 | 0 | 0 | 0 | 0 | 0 | 0 | 0 | 0 | 0 | 0 | 0 | 0 | 0 | 0 | 0 | 0 | 0 | 0 | 0 | 0 | 0 | 0 | 0 | 0 | 0 | 0 | 0 | 0 | 0 | 0 | 0 | 0 | 0 | 0 | 0 | 0 | 0 | 0 | 0 | 0 | 0 | 0 | 0 | 0 | 0 | 0 | 0 | 0 | 0 | 0 | 0 | 0 | 0 | 0 | 0 | 0 | 0 | 0 | 0 | 0 | 0 | 0 | 0 | 0 | 0 | 0 | 0 | 0 | 8 | 0.04584746 | 0 | 0 | 0 | 0 | 0 | 0 | 0 | 0 | 85 | 0.9100039 | 7 | 0.04414862 | 0 | 0 | 0 | 0 | 0 | 0 | 0 | 0 | 0 | 0 | 0 | 0 | 0 | 0 | 0 | 0 | 0 | 0 | 0 | 0 | 0 | 0 | 0 | 0 | 0 | 0 | 0 | 0 | Heiple, C., Bennett, W., & Rising, T. (1982). Embrittlement of several stainless steels by liquid copper and liquid braze alloys. Materials Science and Engineering, 52(3), 277–289. https://doi.org/10.1016/0025-5416(82)90157-12
99 | Stainless Steel | silver copper tin manganese | 304 | 19%Cr 9%Ni 2%Mn | 1003 | 1073 | 1773 | 0.6051889 | 70 | 1.069791 |  |  | 7 | 61 | 0.1147541 | 0.8852459 | 123 | 121 | 1.016529 | 134 | 139 | 9.38 | 84.79 | 0.8893737 | 0.9640288 | 1.089431 | 1.14876 | 0.8852459 | 11 | 18 | 0.1294964 | 0.6111111 | 7.899281 | 2 | 0.0007166667 | 97.67442 | 300 | 397.6744 | intergranular |  | polycrystal |  |  | 5 | 1 | 270.5642 | Austenite | cF |  |  | 1.683806 | 1.196936 | 0 | 0 | 0 | 0 | 9 | 0.08367312 | 2 | 0.01986506 | 0 | 0 | 0 | 0 | 0 | 0 | 0 | 0 | 68.845 | 0.6726991 | 0.08 | 0.003634793 | 0.045 | 0.0007928737 | 0.03 | 0.0005105158 | 1 | 0.019429 | 19 | 0.1993956 | 0 | 0 | 0 | 0 | 0 | 0 | 0 | 0 | 0 | 0 | 0 | 0 | 0 | 0 | 0 | 0 | 0 | 0 | 0 | 0 | 0 | 0 | 0 | 0 | 0 | 0 | 0 | 0 | 0 | 0 | 0 | 0 | 0 | 0 | 0 | 0 | 0 | 0 | 0 | 0 | 0 | 0 | 0 | 0 | 0 | 0 | 0 | 0 | 0 | 0 | 0 | 0 | 0 | 0 | 0 | 0 | 0 | 0 | 0 | 0 | 0 | 0 | 0 | 0 | 0 | 0 | 0 | 0 | 0 | 0 | 0 | 0 | 0 | 0 | 0 | 0 | 7 | 0.05092989 | 0 | 0 | 0 | 0 | 0 | 0 | 0 | 0 | 33 | 0.4485261 | 57 | 0.4563977 | 3 | 0.04414627 | 0 | 0 | 0 | 0 | 0 | 0 | 0 | 0 | 0 | 0 | 0 | 0 | 0 | 0 | 0 | 0 | 0 | 0 | 0 | 0 | 0 | 0 | 0 | 0 | 0 | 0 | Heiple, C., Bennett, W., & Rising, T. (1982). Embrittlement of several stainless steels by liquid copper and liquid braze alloys. Materials Science and Engineering, 52(3), 277–289. https://doi.org/10.1016/0025-5416(82)90157-13
100 | Stainless Steel | gold copper silver | 304 | 19%Cr 9%Ni 2%Mn | 1118 | 1223 | 1773 | 0.6897913 | 105 | 1.093918 |  |  | 23 | 67 | 0.3432836 | 0.6567164 | 63 | 64 | 0.984375 | 67 | 65 | 15.41 | 43.55 | 0.6461538 | 1.030769 | 1.063492 | 1.015625 | 0.6567164 | 4 | 1 | 0.01538462 | 4 | 1.030769 | 3 | 0.0007166667 | 320.9302 | 300 | 620.9302 | intergranular |  | polycrystal |  |  | 5 | 1 | 143.1084 | Austenite | cF |  |  | 1.683806 | 1 | 0 | 0 | 0 | 0 | 9 | 0.08367312 | 2 | 0.01986506 | 0 | 0 | 0 | 0 | 0 | 0 | 0 | 0 | 68.845 | 0.6726991 | 0.08 | 0.003634793 | 0.045 | 0.0007928737 | 0.03 | 0.0005105158 | 1 | 0.019429 | 19 | 0.1993956 | 0 | 0 | 0 | 0 | 0 | 0 | 0 | 0 | 0 | 0 | 0 | 0 | 0 | 0 | 0 | 0 | 0 | 0 | 0 | 0 | 0 | 0 | 0 | 0 | 0 | 0 | 0 | 0 | 0 | 0 | 0 | 0 | 0 | 0 | 0 | 0 | 0 | 0 | 0 | 0 | 0 | 0 | 0 | 0 | 0 | 0 | 0 | 0 | 0 | 0 | 0 | 0 | 0 | 0 | 0 | 0 | 0 | 0 | 0 | 0 | 0 | 0 | 0 | 0 | 0 | 0 | 0 | 0 | 0 | 0 | 0 | 0 | 0 | 0 | 0 | 0 | 0 | 0 | 0 | 0 | 0 | 0 | 0 | 0 | 0 | 0 | 20 | 0.3910893 | 20 | 0.2303938 | 0 | 0 | 60 | 0.3785169 | 0 | 0 | 0 | 0 | 0 | 0 | 0 | 0 | 0 | 0 | 0 | 0 | 0 | 0 | 0 | 0 | 0 | 0 | 0 | 0 | 0 | 0 | 0 | 0 | Heiple, C., Bennett, W., & Rising, T. (1982). Embrittlement of several stainless steels by liquid copper and liquid braze alloys. Materials Science and Engineering, 52(3), 277–289. https://doi.org/10.1016/0025-5416(82)90157-14
101 | Stainless Steel | silver copper palladium | 304 | 19%Cr 9%Ni 2%Mn | 1173 | 1223 | 1773 | 0.6897913 | 50 | 1.042626 |  |  | 62 | 67 | 0.9253731 | 0.07462687 | 63 | 64 | 0.984375 | 66 | 65 | 40.92 | 43.55 | 0.06039036 | 1.015385 | 1.047619 | 1.015625 | 0.07462687 | 3 | 1 | 0.01538462 | 3 | 1.030769 | 0 | 0.0007166667 | 865.1163 | 300 | 1165.116 | ductile |  | polycrystal |  |  | 5 | 1 | 143.1084 | Austenite | cF |  |  | 1.683806 | 0.8668101 | 0 | 0 | 0 | 0 | 9 | 0.08367312 | 2 | 0.01986506 | 0 | 0 | 0 | 0 | 0 | 0 | 0 | 0 | 68.845 | 0.6726991 | 0.08 | 0.003634793 | 0.045 | 0.0007928737 | 0.03 | 0.0005105158 | 1 | 0.019429 | 19 | 0.1993956 | 0 | 0 | 0 | 0 | 0 | 0 | 0 | 0 | 0 | 0 | 0 | 0 | 0 | 0 | 0 | 0 | 0 | 0 | 0 | 0 | 0 | 0 | 0 | 0 | 0 | 0 | 0 | 0 | 0 | 0 | 0 | 0 | 0 | 0 | 0 | 0 | 0 | 0 | 0 | 0 | 0 | 0 | 0 | 0 | 0 | 0 | 0 | 0 | 0 | 0 | 0 | 0 | 0 | 0 | 0 | 0 | 0 | 0 | 0 | 0 | 0 | 0 | 0 | 0 | 0 | 0 | 0 | 0 | 0 | 0 | 0 | 0 | 0 | 0 | 0 | 0 | 0 | 0 | 0 | 0 | 0 | 0 | 0 | 0 | 0 | 0 | 20 | 0.2974027 | 65 | 0.5694074 | 0 | 0 | 0 | 0 | 15 | 0.1331899 | 0 | 0 | 0 | 0 | 0 | 0 | 0 | 0 | 0 | 0 | 0 | 0 | 0 | 0 | 0 | 0 | 0 | 0 | 0 | 0 | 0 | 0 | Heiple, C., Bennett, W., & Rising, T. (1982). Embrittlement of several stainless steels by liquid copper and liquid braze alloys. Materials Science and Engineering, 52(3), 277–289. https://doi.org/10.1016/0025-5416(82)90157-15
102 | Stainless Steel | silver manganese | 304 | 19%Cr 9%Ni 2%Mn | 1243 | 1273 | 1773 | 0.7179921 | 30 | 1.024135 |  |  | 98 | 103 | 0.9514563 | 0.04854369 | 42 | 43 | 0.9767442 | 48 | 48 | 47.04 | 49.44 | 0.04854369 | 1 | 1.142857 | 1.116279 | 0.04854369 | 6 | 5 | 0.1041667 | 1.2 | 10.72917 | 3 | 0.0007166667 | 1367.442 | 300 | 1667.442 | ductile |  | polycrystal |  |  | 5 | 1 | 96.15092 | Austenite | cF |  |  | 1.683806 | 1.244897 | 0 | 0 | 0 | 0 | 9 | 0.08367312 | 2 | 0.01986506 | 0 | 0 | 0 | 0 | 0 | 0 | 0 | 0 | 68.845 | 0.6726991 | 0.08 | 0.003634793 | 0.045 | 0.0007928737 | 0.03 | 0.0005105158 | 1 | 0.019429 | 19 | 0.1993956 | 0 | 0 | 0 | 0 | 0 | 0 | 0 | 0 | 0 | 0 | 0 | 0 | 0 | 0 | 0 | 0 | 0 | 0 | 0 | 0 | 0 | 0 | 0 | 0 | 0 | 0 | 0 | 0 | 0 | 0 | 0 | 0 | 0 | 0 | 0 | 0 | 0 | 0 | 0 | 0 | 0 | 0 | 0 | 0 | 0 | 0 | 0 | 0 | 0 | 0 | 0 | 0 | 0 | 0 | 0 | 0 | 0 | 0 | 0 | 0 | 0 | 0 | 0 | 0 | 0 | 0 | 0 | 0 | 0 | 0 | 0 | 0 | 0 | 0 | 0 | 0 | 0 | 0 | 0 | 0 | 0 | 0 | 0 | 0 | 0 | 0 | 0 | 0 | 85 | 0.7551033 | 15 | 0.2448967 | 0 | 0 | 0 | 0 | 0 | 0 | 0 | 0 | 0 | 0 | 0 | 0 | 0 | 0 | 0 | 0 | 0 | 0 | 0 | 0 | 0 | 0 | 0 | 0 | 0 | 0 | Heiple, C., Bennett, W., & Rising, T. (1982). Embrittlement of several stainless steels by liquid copper and liquid braze alloys. Materials Science and Engineering, 52(3), 277–289. https://doi.org/10.1016/0025-5416(82)90157-16
103 | Stainless Steel | silver copper tin manganese | 316 | 19%Cr 12%Ni 2.5%Mo | 1003 | 1073 | 1773 | 0.6051889 | 70 | 1.069791 |  |  | 12 | 78 | 0.1538462 | 0.8461538 | 134 | 134 | 1 | 173 | 178 | 20.76 | 138.84 | 0.8504754 | 0.9719101 | 1.291045 | 1.328358 | 0.8461538 | 39 | 44 | 0.247191 | 0.8863636 | 19.2809 | 2 | 0.0007166667 | 167.4419 | 300 | 467.4419 | intergranular |  | polycrystal |  |  | 5 | 1 | 299.6331 | Austenite | cF |  |  | 1.629955 | 1.196936 | 0 | 0 | 0 | 0 | 12 | 0.1130425 | 2 | 0.0201283 | 0 | 0 | 0 | 0 | 0 | 0 | 0 | 0 | 65.345 | 0.6469608 | 0.08 | 0.003682959 | 0.045 | 0.0008033804 | 0.03 | 0.0005172808 | 1 | 0.01968647 | 17 | 0.1807707 | 2.5 | 0.01440755 | 0 | 0 | 0 | 0 | 0 | 0 | 0 | 0 | 0 | 0 | 0 | 0 | 0 | 0 | 0 | 0 | 0 | 0 | 0 | 0 | 0 | 0 | 0 | 0 | 0 | 0 | 0 | 0 | 0 | 0 | 0 | 0 | 0 | 0 | 0 | 0 | 0 | 0 | 0 | 0 | 0 | 0 | 0 | 0 | 0 | 0 | 0 | 0 | 0 | 0 | 0 | 0 | 0 | 0 | 0 | 0 | 0 | 0 | 0 | 0 | 0 | 0 | 0 | 0 | 0 | 0 | 0 | 0 | 0 | 0 | 0 | 0 | 0 | 0 | 7 | 0.05092989 | 0 | 0 | 0 | 0 | 0 | 0 | 0 | 0 | 33 | 0.4485261 | 57 | 0.4563977 | 3 | 0.04414627 | 0 | 0 | 0 | 0 | 0 | 0 | 0 | 0 | 0 | 0 | 0 | 0 | 0 | 0 | 0 | 0 | 0 | 0 | 0 | 0 | 0 | 0 | 0 | 0 | 0 | 0 | Heiple, C., Bennett, W., & Rising, T. (1982). Embrittlement of several stainless steels by liquid copper and liquid braze alloys. Materials Science and Engineering, 52(3), 277–289. https://doi.org/10.1016/0025-5416(82)90157-17
104 | Stainless Steel | copper | JBK-75 | 15%Cr 30%Ni 1%Mo 2%Ti tr V, Mn, Al | 1356 | 1373 | 1703 | 0.8062243 | 17 | 1.012537 |  | 2835 | 12 | 137 | 0.08759124 | 0.9124088 | 4 | 3.9 | 1.025641 | 4.8 | 4.8 | 0.576 | 6.576 | 0.9124088 | 1 | 1.2 | 1.230769 | 0.9124088 | 0.8 | 0.9 | 0.1875 | 0.8888889 | 25.6875 | 2 | 0.0007166667 | 167.4419 | 300 | 467.4419 | intergranular |  | polycrystal |  |  | 5 | 1 | 8.720665 | Austenite | cF |  |  | 1.29523 | 1 | 0 | 0 | 0 | 0 | 30 | 0.2786101 | 0.3 | 0.00297655 | 0 | 0 | 0.25 | 0.005050457 | 0 | 0 | 0 | 0 | 53.18 | 0.5190735 | 0.02 | 0.0009077198 | 0.01 | 0.0001760044 | 0.01 | 0.0001699887 | 0.2 | 0.003881617 | 15 | 0.1572481 | 1.25 | 0.007101909 | 2.15 | 0.02448314 | 0 | 0 | 0 | 0 | 0 | 0 | 0 | 0 | 0.03 | 0.0003210163 | 0 | 0 | 0 | 0 | 0 | 0 | 0 | 0 | 0 | 0 | 0 | 0 | 0 | 0 | 0 | 0 | 0 | 0 | 0 | 0 | 0 | 0 | 0 | 0 | 0 | 0 | 0 | 0 | 0 | 0 | 0 | 0 | 0 | 0 | 0 | 0 | 0 | 0 | 0 | 0 | 0 | 0 | 0 | 0 | 0 | 0 | 0 | 0 | 0 | 0 | 0 | 0 | 0 | 0 | 0 | 0 | 0 | 0 | 0 | 0 | 0 | 0 | 0 | 0 | 0 | 0 | 0 | 0 | 0 | 0 | 0 | 0 | 100 | 1 | 0 | 0 | 0 | 0 | 0 | 0 | 0 | 0 | 0 | 0 | 0 | 0 | 0 | 0 | 0 | 0 | 0 | 0 | 0 | 0 | 0 | 0 | 0 | 0 | 0 | 0 | 0 | 0 | 0 | 0 | Heiple, C., Bennett, W., & Rising, T. (1982). Embrittlement of several stainless steels by liquid copper and liquid braze alloys. Materials Science and Engineering, 52(3), 277–289. https://doi.org/10.1016/0025-5416(82)90157-18
105 | Stainless Steel | copper tin silver | JBK-75 | 15%Cr 30%Ni 1%Mo 2%Ti tr V, Mn, Al | 1258 | 1273 | 1703 | 0.7475044 | 15 | 1.011924 |  |  | 0.2 | 67 | 0.002985075 | 0.9970149 | 4.9 | 22.6 | 0.2168142 | 4.9 | 24.2 | 0.0098 | 16.214 | 0.9993956 | 0.2024793 | 1 | 1.070796 | 0.9970149 | 0 | 1.6 | 0.0661157 | 0 | 4.429752 | 2 | 0.0007166667 | 2.790698 | 300 | 302.7907 | intergranular |  | polycrystal |  |  | 5 | 1 | 50.53514 | Austenite | cF |  |  | 1.29523 | 1.137542 | 0 | 0 | 0 | 0 | 30 | 0.2786101 | 0.3 | 0.00297655 | 0 | 0 | 0.25 | 0.005050457 | 0 | 0 | 0 | 0 | 53.18 | 0.5190735 | 0.02 | 0.0009077198 | 0.01 | 0.0001760044 | 0.01 | 0.0001699887 | 0.2 | 0.003881617 | 15 | 0.1572481 | 1.25 | 0.007101909 | 2.15 | 0.02448314 | 0 | 0 | 0 | 0 | 0 | 0 | 0 | 0 | 0.03 | 0.0003210163 | 0 | 0 | 0 | 0 | 0 | 0 | 0 | 0 | 0 | 0 | 0 | 0 | 0 | 0 | 0 | 0 | 0 | 0 | 0 | 0 | 0 | 0 | 0 | 0 | 0 | 0 | 0 | 0 | 0 | 0 | 0 | 0 | 0 | 0 | 0 | 0 | 0 | 0 | 0 | 0 | 0 | 0 | 0 | 0 | 0 | 0 | 0 | 0 | 0 | 0 | 0 | 0 | 0 | 0 | 0 | 0 | 0 | 0 | 0 | 0 | 0 | 0 | 8 | 0.04584746 | 0 | 0 | 0 | 0 | 0 | 0 | 0 | 0 | 85 | 0.9100039 | 7 | 0.04414862 | 0 | 0 | 0 | 0 | 0 | 0 | 0 | 0 | 0 | 0 | 0 | 0 | 0 | 0 | 0 | 0 | 0 | 0 | 0 | 0 | 0 | 0 | 0 | 0 | 0 | 0 | 0 | 0 | Heiple, C., Bennett, W., & Rising, T. (1982). Embrittlement of several stainless steels by liquid copper and liquid braze alloys. Materials Science and Engineering, 52(3), 277–289. https://doi.org/10.1016/0025-5416(82)90157-19
106 | Stainless Steel | Al 1100 | JBK-75 | 15%Cr 30%Ni 1%Mo 2%Ti tr V, Mn, Al | 933 | 973 | 1703 | 0.5713447 | 40 | 1.042872 |  | 2792 | 28 | 40 | 0.7 | 0.3 | 55 | 45 | 1.222222 | 74 | 67 | 20.72 | 26.8 | 0.2268657 | 1.104478 | 1.345455 | 1.488889 | 0.3 | 19 | 22 | 0.3283582 | 0.8636364 | 13.13433 | 3 | 0.0007166667 | 390.6977 | 300 | 690.6977 | intergranular |  | polycrystal |  |  | 5 | 1 | 100.6231 | Austenite | cF |  |  | 1.29523 | 2.999208 | 0 | 0 | 0 | 0 | 30 | 0.2786101 | 0.3 | 0.00297655 | 0 | 0 | 0.25 | 0.005050457 | 0 | 0 | 0 | 0 | 53.18 | 0.5190735 | 0.02 | 0.0009077198 | 0.01 | 0.0001760044 | 0.01 | 0.0001699887 | 0.2 | 0.003881617 | 15 | 0.1572481 | 1.25 | 0.007101909 | 2.15 | 0.02448314 | 0 | 0 | 0 | 0 | 0 | 0 | 0 | 0 | 0.03 | 0.0003210163 | 0 | 0 | 0 | 0 | 0 | 0 | 0 | 0 | 0 | 0 | 0 | 0 | 0 | 0 | 0 | 0 | 0 | 0 | 0 | 0 | 0 | 0 | 0 | 0 | 0 | 0 | 0 | 0 | 0 | 0 | 0 | 0 | 0 | 0 | 0 | 0 | 0 | 0 | 0 | 0 | 0 | 0 | 0 | 0 | 0 | 0 | 0 | 0 | 0 | 0 | 0 | 0 | 0 | 0 | 0 | 0 | 0 | 0 | 0.1 | 0.0004142124 | 0 | 0 | 0 | 0 | 0 | 0 | 0 | 0 | 0 | 0 | 0 | 0 | 0.2 | 0.0008524644 | 0 | 0 | 0.05 | 0.0002307359 | 0 | 0 | 0 | 0 | 99 | 0.993792 | 0.325 | 0.001576281 | 0.325 | 0.003134265 | 0 | 0 | 0 | 0 | 0 | 0 | 0 | 0 | 0 | 0 | 0 | 0 | 0 | 0 | 0 | 0 | Heiple, C., Bennett, W., & Rising, T. (1982). Embrittlement of several stainless steels by liquid copper and liquid braze alloys. Materials Science and Engineering, 52(3), 277–289. https://doi.org/10.1016/0025-5416(82)90157-20
107 | Stainless Steel | Al | JBK-75 | 15%Cr 30%Ni 1%Mo 2%Ti tr V, Mn, Al | 933 | 973 | 1703 | 0.5713447 | 40 | 1.042872 |  | 2792 | 40 | 40 | 1 | 0 | 40 | 45 | 0.8888889 | 64 | 67 | 25.6 | 26.8 | 0.04477612 | 0.9552239 | 1.6 | 1.488889 | 0 | 24 | 22 | 0.3283582 | 1.090909 | 13.13433 | 0 | 0.0007166667 | 558.1395 | 300 | 858.1395 | ductile |  | polycrystal |  |  | 5 | 1 | 100.6231 | Austenite | cF |  |  | 1.29523 | 3 | 0 | 0 | 0 | 0 | 30 | 0.2786101 | 0.3 | 0.00297655 | 0 | 0 | 0.25 | 0.005050457 | 0 | 0 | 0 | 0 | 53.18 | 0.5190735 | 0.02 | 0.0009077198 | 0.01 | 0.0001760044 | 0.01 | 0.0001699887 | 0.2 | 0.003881617 | 15 | 0.1572481 | 1.25 | 0.007101909 | 2.15 | 0.02448314 | 0 | 0 | 0 | 0 | 0 | 0 | 0 | 0 | 0.03 | 0.0003210163 | 0 | 0 | 0 | 0 | 0 | 0 | 0 | 0 | 0 | 0 | 0 | 0 | 0 | 0 | 0 | 0 | 0 | 0 | 0 | 0 | 0 | 0 | 0 | 0 | 0 | 0 | 0 | 0 | 0 | 0 | 0 | 0 | 0 | 0 | 0 | 0 | 0 | 0 | 0 | 0 | 0 | 0 | 0 | 0 | 0 | 0 | 0 | 0 | 0 | 0 | 0 | 0 | 0 | 0 | 0 | 0 | 0 | 0 | 0 | 0 | 0 | 0 | 0 | 0 | 0 | 0 | 0 | 0 | 0 | 0 | 0 | 0 | 0 | 0 | 0 | 0 | 0 | 0 | 0 | 0 | 0 | 0 | 100 | 1 | 0 | 0 | 0 | 0 | 0 | 0 | 0 | 0 | 0 | 0 | 0 | 0 | 0 | 0 | 0 | 0 | 0 | 0 | 0 | 0 | Heiple, C., Bennett, W., & Rising, T. (1982). Embrittlement of several stainless steels by liquid copper and liquid braze alloys. Materials Science and Engineering, 52(3), 277–289. https://doi.org/10.1016/0025-5416(82)90157-21
108 | Stainless Steel | Au | JBK-75 | 15%Cr 30%Ni 1%Mo 2%Ti tr V, Mn, Al | 1336 | 1373 | 1703 | 0.8062243 | 37 | 1.027695 |  | 3129 | 42 | 137 | 0.3065693 | 0.6934307 | 3.7 | 3.9 | 0.9487179 | 4.2 | 4.8 | 1.764 | 6.576 | 0.7317518 | 0.875 | 1.135135 | 1.230769 | 0.6934307 | 0.5 | 0.9 | 0.1875 | 0.5555556 | 25.6875 | 3 | 0.0007166667 | 586.0465 | 300 | 886.0465 | intergranular |  | polycrystal |  |  | 5 | 1 | 8.720665 | Austenite | cF |  |  | 1.29523 | 1 | 0 | 0 | 0 | 0 | 30 | 0.2786101 | 0.3 | 0.00297655 | 0 | 0 | 0.25 | 0.005050457 | 0 | 0 | 0 | 0 | 53.18 | 0.5190735 | 0.02 | 0.0009077198 | 0.01 | 0.0001760044 | 0.01 | 0.0001699887 | 0.2 | 0.003881617 | 15 | 0.1572481 | 1.25 | 0.007101909 | 2.15 | 0.02448314 | 0 | 0 | 0 | 0 | 0 | 0 | 0 | 0 | 0.03 | 0.0003210163 | 0 | 0 | 0 | 0 | 0 | 0 | 0 | 0 | 0 | 0 | 0 | 0 | 0 | 0 | 0 | 0 | 0 | 0 | 0 | 0 | 0 | 0 | 0 | 0 | 0 | 0 | 0 | 0 | 0 | 0 | 0 | 0 | 0 | 0 | 0 | 0 | 0 | 0 | 0 | 0 | 0 | 0 | 0 | 0 | 0 | 0 | 0 | 0 | 0 | 0 | 0 | 0 | 0 | 0 | 0 | 0 | 0 | 0 | 0 | 0 | 0 | 0 | 0 | 0 | 0 | 0 | 0 | 0 | 0 | 0 | 0 | 0 | 0 | 0 | 0 | 0 | 0 | 0 | 100 | 1 | 0 | 0 | 0 | 0 | 0 | 0 | 0 | 0 | 0 | 0 | 0 | 0 | 0 | 0 | 0 | 0 | 0 | 0 | 0 | 0 | 0 | 0 | 0 | 0 | Heiple, C., Bennett, W., & Rising, T. (1982). Embrittlement of several stainless steels by liquid copper and liquid braze alloys. Materials Science and Engineering, 52(3), 277–289. https://doi.org/10.1016/0025-5416(82)90157-22
109 | Stainless Steel | copper | JBK-75 Silver plated | 15%Cr 30%Ni 1%Mo 2%Ti tr V, Mn, Al | 1356 | 1373 | 1703 | 0.8062243 | 17 | 1.012537 |  | 2835 | 0.2 | 137 | 0.001459854 | 0.9985401 | 3.8 | 3.9 | 0.974359 | 3.8 | 4.8 | 0.0076 | 6.576 | 0.9988443 | 0.7916667 | 1 | 1.230769 | 0.9985401 | 0 | 0.9 | 0.1875 | 0 | 25.6875 | 2 | 0.0007166667 | 2.790698 | 300 | 302.7907 | intergranular |  | polycrystal |  |  | 5 | 1 | 8.720665 | Austenite | cF |  |  | 1.29523 | 1 | 0 | 0 | 0 | 0 | 30 | 0.2786101 | 0.3 | 0.00297655 | 0 | 0 | 0.25 | 0.005050457 | 0 | 0 | 0 | 0 | 53.18 | 0.5190735 | 0.02 | 0.0009077198 | 0.01 | 0.0001760044 | 0.01 | 0.0001699887 | 0.2 | 0.003881617 | 15 | 0.1572481 | 1.25 | 0.007101909 | 2.15 | 0.02448314 | 0 | 0 | 0 | 0 | 0 | 0 | 0 | 0 | 0.03 | 0.0003210163 | 0 | 0 | 0 | 0 | 0 | 0 | 0 | 0 | 0 | 0 | 0 | 0 | 0 | 0 | 0 | 0 | 0 | 0 | 0 | 0 | 0 | 0 | 0 | 0 | 0 | 0 | 0 | 0 | 0 | 0 | 0 | 0 | 0 | 0 | 0 | 0 | 0 | 0 | 0 | 0 | 0 | 0 | 0 | 0 | 0 | 0 | 0 | 0 | 0 | 0 | 0 | 0 | 0 | 0 | 0 | 0 | 0 | 0 | 0 | 0 | 0 | 0 | 0 | 0 | 0 | 0 | 0 | 0 | 0 | 0 | 0 | 0 | 100 | 1 | 0 | 0 | 0 | 0 | 0 | 0 | 0 | 0 | 0 | 0 | 0 | 0 | 0 | 0 | 0 | 0 | 0 | 0 | 0 | 0 | 0 | 0 | 0 | 0 | 0 | 0 | 0 | 0 | 0 | 0 | Heiple, C., Bennett, W., & Rising, T. (1982). Embrittlement of several stainless steels by liquid copper and liquid braze alloys. Materials Science and Engineering, 52(3), 277–289. https://doi.org/10.1016/0025-5416(82)90157-23
110 | Stainless Steel | copper tin silver | JBK-75 Silver plated | 15%Cr 30%Ni 1%Mo 2%Ti tr V, Mn, Al | 1258 | 1273 | 1703 | 0.7475044 | 15 | 1.011924 |  |  | 0.2 | 67 | 0.002985075 | 0.9970149 | 5.3 | 22.6 | 0.2345133 | 5.3 | 24.2 | 0.0106 | 16.214 | 0.9993462 | 0.2190083 | 1 | 1.070796 | 0.9970149 | 0 | 1.6 | 0.0661157 | 0 | 4.429752 | 2 | 0.0007166667 | 2.790698 | 300 | 302.7907 | intergranular |  | polycrystal |  |  | 5 | 1 | 50.53514 | Austenite | cF |  |  | 1.29523 | 1.137542 | 0 | 0 | 0 | 0 | 30 | 0.2786101 | 0.3 | 0.00297655 | 0 | 0 | 0.25 | 0.005050457 | 0 | 0 | 0 | 0 | 53.18 | 0.5190735 | 0.02 | 0.0009077198 | 0.01 | 0.0001760044 | 0.01 | 0.0001699887 | 0.2 | 0.003881617 | 15 | 0.1572481 | 1.25 | 0.007101909 | 2.15 | 0.02448314 | 0 | 0 | 0 | 0 | 0 | 0 | 0 | 0 | 0.03 | 0.0003210163 | 0 | 0 | 0 | 0 | 0 | 0 | 0 | 0 | 0 | 0 | 0 | 0 | 0 | 0 | 0 | 0 | 0 | 0 | 0 | 0 | 0 | 0 | 0 | 0 | 0 | 0 | 0 | 0 | 0 | 0 | 0 | 0 | 0 | 0 | 0 | 0 | 0 | 0 | 0 | 0 | 0 | 0 | 0 | 0 | 0 | 0 | 0 | 0 | 0 | 0 | 0 | 0 | 0 | 0 | 0 | 0 | 0 | 0 | 0 | 0 | 0 | 0 | 8 | 0.04584746 | 0 | 0 | 0 | 0 | 0 | 0 | 0 | 0 | 85 | 0.9100039 | 7 | 0.04414862 | 0 | 0 | 0 | 0 | 0 | 0 | 0 | 0 | 0 | 0 | 0 | 0 | 0 | 0 | 0 | 0 | 0 | 0 | 0 | 0 | 0 | 0 | 0 | 0 | 0 | 0 | 0 | 0 | Heiple, C., Bennett, W., & Rising, T. (1982). Embrittlement of several stainless steels by liquid copper and liquid braze alloys. Materials Science and Engineering, 52(3), 277–289. https://doi.org/10.1016/0025-5416(82)90157-24
111 | steel | copper | HP 9-4-20 | .75%Cr 9%Ni 1%Mo 4.5%Co tr C, V | 1356 | 1373 | 1773 | 0.7743937 | 17 | 1.012537 |  | 2835 | 3 | 103 | 0.02912621 | 0.9708738 | 16 | 14 | 1.142857 | 21 | 26 | 0.63 | 26.78 | 0.976475 | 0.8076923 | 1.3125 | 1.857143 | 0.9708738 | 5 | 12 | 0.4615385 | 0.4166667 | 47.53846 | 2 | 0.0007166667 | 41.86047 | 300 | 341.8605 | intergranular |  | polycrystal |  |  | 5 | 1 | 31.30495 | Martensitic | cL and bct |  |  | 1.781935 | 1 | 0 | 0 | 0 | 0 | 9 | 0.08189986 | 0.3 | 0.00291661 | 0 | 0 | 0 | 0 | 0 | 0 | 0 | 0 | 88.31 | 0.8446087 | 0.2 | 0.008894406 | 0.1 | 0.001724601 | 0.1 | 0.001665655 | 0.2 | 0.003803451 | 0.7 | 0.007190469 | 1 | 0.005567115 | 0 | 0 | 0 | 0 | 0 | 0 | 0 | 0 | 0 | 0 | 0.09 | 0.0009436556 | 4.5 | 0.04078552 | 0 | 0 | 0 | 0 | 0 | 0 | 0 | 0 | 0 | 0 | 0 | 0 | 0 | 0 | 0 | 0 | 0 | 0 | 0 | 0 | 0 | 0 | 0 | 0 | 0 | 0 | 0 | 0 | 0 | 0 | 0 | 0 | 0 | 0 | 0 | 0 | 0 | 0 | 0 | 0 | 0 | 0 | 0 | 0 | 0 | 0 | 0 | 0 | 0 | 0 | 0 | 0 | 0 | 0 | 0 | 0 | 0 | 0 | 0 | 0 | 0 | 0 | 0 | 0 | 0 | 0 | 0 | 0 | 0 | 0 | 100 | 1 | 0 | 0 | 0 | 0 | 0 | 0 | 0 | 0 | 0 | 0 | 0 | 0 | 0 | 0 | 0 | 0 | 0 | 0 | 0 | 0 | 0 | 0 | 0 | 0 | 0 | 0 | 0 | 0 | 0 | 0 | Heiple, C., Bennett, W., & Rising, T. (1982). Embrittlement of several stainless steels by liquid copper and liquid braze alloys. Materials Science and Engineering, 52(3), 277–289. https://doi.org/10.1016/0025-5416(82)90157-25
112 | Stainless Steel | copper | 430 | 19%Cr | 1356 | 1373 | 1788 | 0.7678971 | 17 | 1.012537 |  | 2835 | 160 | 160 | 1 | 0 | 8.3 | 9.7 | 0.8556701 | 8.3 | 10.3 | 13.28 | 16.48 | 0.1941748 | 0.8058252 | 1 | 1.061856 | 0 | 0 | 0.6 | 0.05825243 | 0 | 9.320388 | 2 | 0.0007166667 | 2232.558 | 300 | 2532.558 | ductile |  | polycrystal |  |  | 5 | 1 | 21.68986 | ferrite | cL |  |  | 1.855318 | 1 | 0 | 0 | 0 | 0 | 0 | 0 | 1 | 0.009878261 | 0 | 0 | 0 | 0 | 0 | 0 | 0 | 0 | 78.81 | 0.7658617 | 0.12 | 0.0054224 | 0.04 | 0.0007009259 | 0.03 | 0.0005077264 | 1 | 0.01932285 | 19 | 0.1983061 | 0 | 0 | 0 | 0 | 0 | 0 | 0 | 0 | 0 | 0 | 0 | 0 | 0 | 0 | 0 | 0 | 0 | 0 | 0 | 0 | 0 | 0 | 0 | 0 | 0 | 0 | 0 | 0 | 0 | 0 | 0 | 0 | 0 | 0 | 0 | 0 | 0 | 0 | 0 | 0 | 0 | 0 | 0 | 0 | 0 | 0 | 0 | 0 | 0 | 0 | 0 | 0 | 0 | 0 | 0 | 0 | 0 | 0 | 0 | 0 | 0 | 0 | 0 | 0 | 0 | 0 | 0 | 0 | 0 | 0 | 0 | 0 | 0 | 0 | 0 | 0 | 0 | 0 | 0 | 0 | 0 | 0 | 0 | 0 | 0 | 0 | 100 | 1 | 0 | 0 | 0 | 0 | 0 | 0 | 0 | 0 | 0 | 0 | 0 | 0 | 0 | 0 | 0 | 0 | 0 | 0 | 0 | 0 | 0 | 0 | 0 | 0 | 0 | 0 | 0 | 0 | 0 | 0 | Heiple, C., Bennett, W., & Rising, T. (1982). Embrittlement of several stainless steels by liquid copper and liquid braze alloys. Materials Science and Engineering, 52(3), 277–289. https://doi.org/10.1016/0025-5416(82)90157-26
113 | Stainless Steel | copper tin silver | 430 | 19%Cr | 1258 | 1273 | 1788 | 0.7119687 | 15 | 1.011924 |  |  | 155 | 126 | 1.230159 | -0.2301587 | 14 | 14 | 1 | 16 | 16 | 24.8 | 20.16 | -0.2301587 | 1 | 1.142857 | 1.142857 | -0.2301587 | 2 | 2 | 0.125 | 1 | 15.75 | 0 | 0.0007166667 | 2162.791 | 300 | 2462.791 | ductile |  | polycrystal |  |  | 5 | 1 | 31.30495 | ferrite | cL |  |  | 1.855318 | 1.137542 | 0 | 0 | 0 | 0 | 0 | 0 | 1 | 0.009878261 | 0 | 0 | 0 | 0 | 0 | 0 | 0 | 0 | 78.81 | 0.7658617 | 0.12 | 0.0054224 | 0.04 | 0.0007009259 | 0.03 | 0.0005077264 | 1 | 0.01932285 | 19 | 0.1983061 | 0 | 0 | 0 | 0 | 0 | 0 | 0 | 0 | 0 | 0 | 0 | 0 | 0 | 0 | 0 | 0 | 0 | 0 | 0 | 0 | 0 | 0 | 0 | 0 | 0 | 0 | 0 | 0 | 0 | 0 | 0 | 0 | 0 | 0 | 0 | 0 | 0 | 0 | 0 | 0 | 0 | 0 | 0 | 0 | 0 | 0 | 0 | 0 | 0 | 0 | 0 | 0 | 0 | 0 | 0 | 0 | 0 | 0 | 0 | 0 | 0 | 0 | 0 | 0 | 0 | 0 | 0 | 0 | 0 | 0 | 0 | 0 | 0 | 0 | 0 | 0 | 8 | 0.04584746 | 0 | 0 | 0 | 0 | 0 | 0 | 0 | 0 | 85 | 0.9100039 | 7 | 0.04414862 | 0 | 0 | 0 | 0 | 0 | 0 | 0 | 0 | 0 | 0 | 0 | 0 | 0 | 0 | 0 | 0 | 0 | 0 | 0 | 0 | 0 | 0 | 0 | 0 | 0 | 0 | 0 | 0 | Heiple, C., Bennett, W., & Rising, T. (1982). Embrittlement of several stainless steels by liquid copper and liquid braze alloys. Materials Science and Engineering, 52(3), 277–289. https://doi.org/10.1016/0025-5416(82)90157-27
114 | Stainless Steel | silver copper tin manganese | 430 | 19%Cr | 1003 | 1073 | 1788 | 0.6001119 | 70 | 1.069791 |  |  | 43 | 41 | 1.04878 | -0.04878049 | 45 | 50 | 0.9 | 56 | 56 | 24.08 | 22.96 | -0.04878049 | 1 | 1.244444 | 1.12 | -0.04878049 | 11 | 6 | 0.1071429 | 1.833333 | 4.392857 | 0 | 0.0007166667 | 600 | 300 | 900 | ductile |  | polycrystal |  |  | 5 | 1 | 111.8034 | ferrite | cL |  |  | 1.855318 | 1.196936 | 0 | 0 | 0 | 0 | 0 | 0 | 1 | 0.009878261 | 0 | 0 | 0 | 0 | 0 | 0 | 0 | 0 | 78.81 | 0.7658617 | 0.12 | 0.0054224 | 0.04 | 0.0007009259 | 0.03 | 0.0005077264 | 1 | 0.01932285 | 19 | 0.1983061 | 0 | 0 | 0 | 0 | 0 | 0 | 0 | 0 | 0 | 0 | 0 | 0 | 0 | 0 | 0 | 0 | 0 | 0 | 0 | 0 | 0 | 0 | 0 | 0 | 0 | 0 | 0 | 0 | 0 | 0 | 0 | 0 | 0 | 0 | 0 | 0 | 0 | 0 | 0 | 0 | 0 | 0 | 0 | 0 | 0 | 0 | 0 | 0 | 0 | 0 | 0 | 0 | 0 | 0 | 0 | 0 | 0 | 0 | 0 | 0 | 0 | 0 | 0 | 0 | 0 | 0 | 0 | 0 | 0 | 0 | 0 | 0 | 0 | 0 | 0 | 0 | 7 | 0.05092989 | 0 | 0 | 0 | 0 | 0 | 0 | 0 | 0 | 33 | 0.4485261 | 57 | 0.4563977 | 3 | 0.04414627 | 0 | 0 | 0 | 0 | 0 | 0 | 0 | 0 | 0 | 0 | 0 | 0 | 0 | 0 | 0 | 0 | 0 | 0 | 0 | 0 | 0 | 0 | 0 | 0 | 0 | 0 | Heiple, C., Bennett, W., & Rising, T. (1982). Embrittlement of several stainless steels by liquid copper and liquid braze alloys. Materials Science and Engineering, 52(3), 277–289. https://doi.org/10.1016/0025-5416(82)90157-28
115 | Stainless Steel | gold copper silver | 430 | 19%Cr | 1118 | 1223 | 1788 | 0.6840045 | 105 | 1.093918 |  |  | 142 | 134 | 1.059701 | -0.05970149 | 21 | 21 | 1 | 24 | 22 | 34.08 | 29.48 | -0.156038 | 1.090909 | 1.142857 | 1.047619 | -0.05970149 | 3 | 1 | 0.04545455 | 3 | 6.090909 | 0 | 0.0007166667 | 1981.395 | 300 | 2281.395 | ductile |  | polycrystal |  |  | 5 | 1 | 46.95743 | ferrite | cL |  |  | 1.855318 | 1 | 0 | 0 | 0 | 0 | 0 | 0 | 1 | 0.009878261 | 0 | 0 | 0 | 0 | 0 | 0 | 0 | 0 | 78.81 | 0.7658617 | 0.12 | 0.0054224 | 0.04 | 0.0007009259 | 0.03 | 0.0005077264 | 1 | 0.01932285 | 19 | 0.1983061 | 0 | 0 | 0 | 0 | 0 | 0 | 0 | 0 | 0 | 0 | 0 | 0 | 0 | 0 | 0 | 0 | 0 | 0 | 0 | 0 | 0 | 0 | 0 | 0 | 0 | 0 | 0 | 0 | 0 | 0 | 0 | 0 | 0 | 0 | 0 | 0 | 0 | 0 | 0 | 0 | 0 | 0 | 0 | 0 | 0 | 0 | 0 | 0 | 0 | 0 | 0 | 0 | 0 | 0 | 0 | 0 | 0 | 0 | 0 | 0 | 0 | 0 | 0 | 0 | 0 | 0 | 0 | 0 | 0 | 0 | 0 | 0 | 0 | 0 | 0 | 0 | 0 | 0 | 0 | 0 | 0 | 0 | 0 | 0 | 0 | 0 | 20 | 0.3910893 | 20 | 0.2303938 | 0 | 0 | 60 | 0.3785169 | 0 | 0 | 0 | 0 | 0 | 0 | 0 | 0 | 0 | 0 | 0 | 0 | 0 | 0 | 0 | 0 | 0 | 0 | 0 | 0 | 0 | 0 | 0 | 0 | Heiple, C., Bennett, W., & Rising, T. (1982). Embrittlement of several stainless steels by liquid copper and liquid braze alloys. Materials Science and Engineering, 52(3), 277–289. https://doi.org/10.1016/0025-5416(82)90157-29
116 | Stainless Steel | silver copper palladium | 430 | 19%Cr | 1173 | 1223 | 1788 | 0.6840045 | 50 | 1.042626 |  |  | 139 | 134 | 1.037313 | -0.03731343 | 19 | 21 | 0.9047619 | 21 | 22 | 29.19 | 29.48 | 0.009837178 | 0.9545455 | 1.105263 | 1.047619 | -0.03731343 | 2 | 1 | 0.04545455 | 2 | 6.090909 | 0 | 0.0007166667 | 1939.535 | 300 | 2239.535 | ductile |  | polycrystal |  |  | 5 | 1 | 46.95743 | ferrite | cL |  |  | 1.855318 | 0.8668101 | 0 | 0 | 0 | 0 | 0 | 0 | 1 | 0.009878261 | 0 | 0 | 0 | 0 | 0 | 0 | 0 | 0 | 78.81 | 0.7658617 | 0.12 | 0.0054224 | 0.04 | 0.0007009259 | 0.03 | 0.0005077264 | 1 | 0.01932285 | 19 | 0.1983061 | 0 | 0 | 0 | 0 | 0 | 0 | 0 | 0 | 0 | 0 | 0 | 0 | 0 | 0 | 0 | 0 | 0 | 0 | 0 | 0 | 0 | 0 | 0 | 0 | 0 | 0 | 0 | 0 | 0 | 0 | 0 | 0 | 0 | 0 | 0 | 0 | 0 | 0 | 0 | 0 | 0 | 0 | 0 | 0 | 0 | 0 | 0 | 0 | 0 | 0 | 0 | 0 | 0 | 0 | 0 | 0 | 0 | 0 | 0 | 0 | 0 | 0 | 0 | 0 | 0 | 0 | 0 | 0 | 0 | 0 | 0 | 0 | 0 | 0 | 0 | 0 | 0 | 0 | 0 | 0 | 0 | 0 | 0 | 0 | 0 | 0 | 20 | 0.2974027 | 65 | 0.5694074 | 0 | 0 | 0 | 0 | 15 | 0.1331899 | 0 | 0 | 0 | 0 | 0 | 0 | 0 | 0 | 0 | 0 | 0 | 0 | 0 | 0 | 0 | 0 | 0 | 0 | 0 | 0 | 0 | 0 | Heiple, C., Bennett, W., & Rising, T. (1982). Embrittlement of several stainless steels by liquid copper and liquid braze alloys. Materials Science and Engineering, 52(3), 277–289. https://doi.org/10.1016/0025-5416(82)90157-30
117 | Stainless Steel | silver manganese | 430 | 19%Cr | 1243 | 1273 | 1788 | 0.7119687 | 30 | 1.024135 |  |  | 141 | 126 | 1.119048 | -0.1190476 | 16 | 14 | 1.142857 | 17 | 16 | 23.97 | 20.16 | -0.1889881 | 1.0625 | 1.0625 | 1.142857 | -0.1190476 | 1 | 2 | 0.125 | 0.5 | 15.75 | 0 | 0.0007166667 | 1967.442 | 300 | 2267.442 | ductile |  | polycrystal |  |  | 5 | 1 | 31.30495 | ferrite | cL |  |  | 1.855318 | 1.244897 | 0 | 0 | 0 | 0 | 0 | 0 | 1 | 0.009878261 | 0 | 0 | 0 | 0 | 0 | 0 | 0 | 0 | 78.81 | 0.7658617 | 0.12 | 0.0054224 | 0.04 | 0.0007009259 | 0.03 | 0.0005077264 | 1 | 0.01932285 | 19 | 0.1983061 | 0 | 0 | 0 | 0 | 0 | 0 | 0 | 0 | 0 | 0 | 0 | 0 | 0 | 0 | 0 | 0 | 0 | 0 | 0 | 0 | 0 | 0 | 0 | 0 | 0 | 0 | 0 | 0 | 0 | 0 | 0 | 0 | 0 | 0 | 0 | 0 | 0 | 0 | 0 | 0 | 0 | 0 | 0 | 0 | 0 | 0 | 0 | 0 | 0 | 0 | 0 | 0 | 0 | 0 | 0 | 0 | 0 | 0 | 0 | 0 | 0 | 0 | 0 | 0 | 0 | 0 | 0 | 0 | 0 | 0 | 0 | 0 | 0 | 0 | 0 | 0 | 0 | 0 | 0 | 0 | 0 | 0 | 0 | 0 | 0 | 0 | 0 | 0 | 85 | 0.7551033 | 15 | 0.2448967 | 0 | 0 | 0 | 0 | 0 | 0 | 0 | 0 | 0 | 0 | 0 | 0 | 0 | 0 | 0 | 0 | 0 | 0 | 0 | 0 | 0 | 0 | 0 | 0 | 0 | 0 | Heiple, C., Bennett, W., & Rising, T. (1982). Embrittlement of several stainless steels by liquid copper and liquid braze alloys. Materials Science and Engineering, 52(3), 277–289. https://doi.org/10.1016/0025-5416(82)90157-31
118 | Cadmium | Mercury |  | 100% Cd | 234.3 | 298 | 594.2 | 0.5015146 | 63.7 | 1.271874 |  | 630 | 45 | 45 | 1 | 0 |  | 14 | 0 | 44 | 44 | 19.8 | 19.8 | 0 | 1 | #DIV/0! | 3.142857 | 0 | 44 | 30 | 0.6818182 | 1.466667 | 30.68182 | 0 | 0.0003333333 | 1350 | 10 | 1360 | ductile |  | polycrystal |  | 0.001 | 4 | 1 | 28 | Cadmium | hcp |  |  | 2 | 2 | 0 | 0 | 0 | 0 | 0 | 0 | 0 | 0 | 0 | 0 | 0 | 0 | 0 | 0 | 100 | 1 | 0 | 0 | 0 | 0 | 0 | 0 | 0 | 0 | 0 | 0 | 0 | 0 | 0 | 0 | 0 | 0 | 0 | 0 | 0 | 0 | 0 | 0 | 0 | 0 | 0 | 0 | 0 | 0 | 0 | 0 | 0 | 0 | 0 | 0 | 0 | 0 | 0 | 0 | 0 | 0 | 0 | 0 | 0 | 0 | 0 | 0 | 0 | 0 | 0 | 0 | 0 | 0 | 0 | 0 | 0 | 0 | 0 | 0 | 0 | 0 | 0 | 0 | 0 | 0 | 0 | 0 | 0 | 0 | 0 | 0 | 0 | 0 | 0 | 0 | 0 | 0 | 0 | 0 | 0 | 0 | 0 | 0 | 100 | 1 | 0 | 0 | 0 | 0 | 0 | 0 | 0 | 0 | 0 | 0 | 0 | 0 | 0 | 0 | 0 | 0 | 0 | 0 | 0 | 0 | 0 | 0 | 0 | 0 | 0 | 0 | 0 | 0 | 0 | 0 | 0 | 0 | 0 | 0 | 0 | 0 | 0 | 0 | 0 | 0 | 0 | 0 | 0 | 0 | 0 | 0 | Kamdar, M. H., & Westwood, A. R. C. (1967). Embrittle merit of cadmium by indium in mercury at room temperature. Philosophical Magazine, 15(135), 641–645. https://doi.org/10.1080/14786436708220911
119 | Cadmium | Mercury indium |  | 100% Cd | 259 | 298 | 594.2 | 0.5015146 | 39 | 1.150579 |  | 1161 | 8 | 45 | 0.1777778 | 0.8222222 |  | 14 | 0 | 38 | 44 | 3.04 | 19.8 | 0.8464646 | 0.8636364 | #DIV/0! | 3.142857 | 0.8222222 | 38 | 30 |  | 1.266667 | 30.68182 | 2 | 0.0003333333 | 240 | 10 | 250 | intergranular |  | polycrystal |  | 0.001 | 4 | 1 | 28 | Cadmium | hcp |  |  | 2 | 2.313202 | 0 | 0 | 0 | 0 | 0 | 0 | 0 | 0 | 0 | 0 | 0 | 0 | 0 | 0 | 100 | 1 | 0 | 0 | 0 | 0 | 0 | 0 | 0 | 0 | 0 | 0 | 0 | 0 | 0 | 0 | 0 | 0 | 0 | 0 | 0 | 0 | 0 | 0 | 0 | 0 | 0 | 0 | 0 | 0 | 0 | 0 | 0 | 0 | 0 | 0 | 0 | 0 | 0 | 0 | 0 | 0 | 0 | 0 | 0 | 0 | 0 | 0 | 0 | 0 | 0 | 0 | 0 | 0 | 0 | 0 | 0 | 0 | 0 | 0 | 0 | 0 | 0 | 0 | 0 | 0 | 0 | 0 | 0 | 0 | 0 | 0 | 0 | 0 | 0 | 0 | 0 | 0 | 0 | 0 | 0 | 0 | 20.7 | 0.3132025 | 79.3 | 0.6867975 | 0 | 0 | 0 | 0 | 0 | 0 | 0 | 0 | 0 | 0 | 0 | 0 | 0 | 0 | 0 | 0 | 0 | 0 | 0 | 0 | 0 | 0 | 0 | 0 | 0 | 0 | 0 | 0 | 0 | 0 | 0 | 0 | 0 | 0 | 0 | 0 | 0 | 0 | 0 | 0 | 0 | 0 | 0 | 0 | 0 | 0 | Kamdar, M. H., & Westwood, A. R. C. (1967). Embrittle merit of cadmium by indium in mercury at room temperature. Philosophical Magazine, 15(135), 641–645. https://doi.org/10.1080/14786436708220911
120 | Cadmium | Mercury indium |  | 100% Cd | 248 | 298 | 594.2 | 0.5015146 | 50 | 1.201613 |  | 1778 | 0.5 | 45 | 0.01111111 | 0.9888889 |  | 14 | 0 | 14 | 44 | 0.07 | 19.8 | 0.9964646 | 0.3181818 | #DIV/0! | 3.142857 | 0.9888889 | 14 | 30 |  | 0.4666667 | 30.68182 | 2 | 0.0003333333 | 15 | 10 | 25 | intergranular |  | polycrystal |  | 0.001 | 4 | 1 | 28 | Cadmium | hcp |  |  | 2 | 2.670447 | 0 | 0 | 0 | 0 | 0 | 0 | 0 | 0 | 0 | 0 | 0 | 0 | 0 | 0 | 100 | 1 | 0 | 0 | 0 | 0 | 0 | 0 | 0 | 0 | 0 | 0 | 0 | 0 | 0 | 0 | 0 | 0 | 0 | 0 | 0 | 0 | 0 | 0 | 0 | 0 | 0 | 0 | 0 | 0 | 0 | 0 | 0 | 0 | 0 | 0 | 0 | 0 | 0 | 0 | 0 | 0 | 0 | 0 | 0 | 0 | 0 | 0 | 0 | 0 | 0 | 0 | 0 | 0 | 0 | 0 | 0 | 0 | 0 | 0 | 0 | 0 | 0 | 0 | 0 | 0 | 0 | 0 | 0 | 0 | 0 | 0 | 0 | 0 | 0 | 0 | 0 | 0 | 0 | 0 | 0 | 0 | 53.8 | 0.6704472 | 46.2 | 0.3295528 | 0 | 0 | 0 | 0 | 0 | 0 | 0 | 0 | 0 | 0 | 0 | 0 | 0 | 0 | 0 | 0 | 0 | 0 | 0 | 0 | 0 | 0 | 0 | 0 | 0 | 0 | 0 | 0 | 0 | 0 | 0 | 0 | 0 | 0 | 0 | 0 | 0 | 0 | 0 | 0 | 0 | 0 | 0 | 0 | 0 | 0 | Kamdar, M. H., & Westwood, A. R. C. (1967). Embrittle merit of cadmium by indium in mercury at room temperature. Philosophical Magazine, 15(135), 641–645. https://doi.org/10.1080/14786436708220911
121 | Cadmium | Mercury indium |  | 100% Cd | 243 | 298 | 594.2 | 0.5015146 | 55 | 1.226337 |  | 2035 | 0 | 45 | 0 | 1 |  | 14 | 0 | 6 | 44 | 0 | 19.8 | 1 | 0.1363636 | #DIV/0! | 3.142857 | 1 | 6 | 30 |  | 0.2 | 30.68182 | 2 | 0.0003333333 | 0 | 10 | 10 | intergranular |  | polycrystal |  | 0.001 | 4 | 1 | 28 | Cadmium | hcp |  |  | 2 | 2.820878 | 0 | 0 | 0 | 0 | 0 | 0 | 0 | 0 | 0 | 0 | 0 | 0 | 0 | 0 | 100 | 1 | 0 | 0 | 0 | 0 | 0 | 0 | 0 | 0 | 0 | 0 | 0 | 0 | 0 | 0 | 0 | 0 | 0 | 0 | 0 | 0 | 0 | 0 | 0 | 0 | 0 | 0 | 0 | 0 | 0 | 0 | 0 | 0 | 0 | 0 | 0 | 0 | 0 | 0 | 0 | 0 | 0 | 0 | 0 | 0 | 0 | 0 | 0 | 0 | 0 | 0 | 0 | 0 | 0 | 0 | 0 | 0 | 0 | 0 | 0 | 0 | 0 | 0 | 0 | 0 | 0 | 0 | 0 | 0 | 0 | 0 | 0 | 0 | 0 | 0 | 0 | 0 | 0 | 0 | 0 | 0 | 72.4 | 0.8208777 | 27.6 | 0.1791223 | 0 | 0 | 0 | 0 | 0 | 0 | 0 | 0 | 0 | 0 | 0 | 0 | 0 | 0 | 0 | 0 | 0 | 0 | 0 | 0 | 0 | 0 | 0 | 0 | 0 | 0 | 0 | 0 | 0 | 0 | 0 | 0 | 0 | 0 | 0 | 0 | 0 | 0 | 0 | 0 | 0 | 0 | 0 | 0 | 0 | 0 | Kamdar, M. H., & Westwood, A. R. C. (1967). Embrittle merit of cadmium by indium in mercury at room temperature. Philosophical Magazine, 15(135), 641–645. https://doi.org/10.1080/14786436708220911
122 | Cadmium | mercury thallium |  | 100% Cd | 298 | 298 | 594.2 | 0.5015146 | 0 | 1 |  |  | 45 | 45 | 1 | 0 |  | 14 | 0 | 46 | 44 | 20.7 | 19.8 | -0.04545455 | 1.045455 | #DIV/0! | 3.142857 | 0 | 46 | 30 |  | 1.533333 | 30.68182 | 0 | 0.0003333333 | 1350 | 10 | 1360 | ductile |  | polycrystal |  | 0.001 | 4 | 1 | 28 | Cadmium | hcp |  |  | 2 | 2.391532 | 0 | 0 | 0 | 0 | 0 | 0 | 0 | 0 | 0 | 0 | 0 | 0 | 0 | 0 | 100 | 1 | 0 | 0 | 0 | 0 | 0 | 0 | 0 | 0 | 0 | 0 | 0 | 0 | 0 | 0 | 0 | 0 | 0 | 0 | 0 | 0 | 0 | 0 | 0 | 0 | 0 | 0 | 0 | 0 | 0 | 0 | 0 | 0 | 0 | 0 | 0 | 0 | 0 | 0 | 0 | 0 | 0 | 0 | 0 | 0 | 0 | 0 | 0 | 0 | 0 | 0 | 0 | 0 | 0 | 0 | 0 | 0 | 0 | 0 | 0 | 0 | 0 | 0 | 0 | 0 | 0 | 0 | 0 | 0 | 0 | 0 | 0 | 0 | 0 | 0 | 0 | 0 | 0 | 0 | 0 | 0 | 0 | 0 | 60.4 | 0.6084682 | 0 | 0 | 0 | 0 | 0 | 0 | 0 | 0 | 0 | 0 | 0 | 0 | 0 | 0 | 0 | 0 | 0 | 0 | 0 | 0 | 0 | 0 | 0 | 0 | 0 | 0 | 0 | 0 | 0 | 0 | 39.6 | 0.3915318 | 0 | 0 | 0 | 0 | 0 | 0 | 0 | 0 | 0 | 0 | 0 | 0 | 0 | 0 | Kamdar, M. H., & Westwood, A. R. C. (1967). Embrittle merit of cadmium by indium in mercury at room temperature. Philosophical Magazine, 15(135), 641–645. https://doi.org/10.1080/14786436708220911
123 | Cadmium | gallium |  | 100% Cd | 302 | 298 | 594.2 | 0.5015146 | -4 | 0.986755 |  | 2477 | 0.25 | 45 | 0.005555556 | 0.9944444 |  | 14 | 0 | 10 | 44 | 0.025 | 19.8 | 0.9987374 | 0.2272727 | #DIV/0! | 3.142857 | 0.9944444 | 10 | 30 |  | 0.3333333 | 30.68182 | 2 | 0.0003333333 | 7.5 | 10 | 17.5 | intergranular |  | polycrystal |  | 0.001 | 4 | 1 | 28 | Cadmium | hcp |  |  | 2 | 3 | 0 | 0 | 0 | 0 | 0 | 0 | 0 | 0 | 0 | 0 | 0 | 0 | 0 | 0 | 100 | 1 | 0 | 0 | 0 | 0 | 0 | 0 | 0 | 0 | 0 | 0 | 0 | 0 | 0 | 0 | 0 | 0 | 0 | 0 | 0 | 0 | 0 | 0 | 0 | 0 | 0 | 0 | 0 | 0 | 0 | 0 | 0 | 0 | 0 | 0 | 0 | 0 | 0 | 0 | 0 | 0 | 0 | 0 | 0 | 0 | 0 | 0 | 0 | 0 | 0 | 0 | 0 | 0 | 0 | 0 | 0 | 0 | 0 | 0 | 0 | 0 | 0 | 0 | 0 | 0 | 0 | 0 | 0 | 0 | 0 | 0 | 0 | 0 | 0 | 0 | 0 | 0 | 0 | 0 | 100 | 1 | 0 | 0 | 0 | 0 | 0 | 0 | 0 | 0 | 0 | 0 | 0 | 0 | 0 | 0 | 0 | 0 | 0 | 0 | 0 | 0 | 0 | 0 | 0 | 0 | 0 | 0 | 0 | 0 | 0 | 0 | 0 | 0 | 0 | 0 | 0 | 0 | 0 | 0 | 0 | 0 | 0 | 0 | 0 | 0 | 0 | 0 | 0 | 0 | 0 | 0 | Kamdar, M. H., & Westwood, A. R. C. (1967). Embrittle merit of cadmium by indium in mercury at room temperature. Philosophical Magazine, 15(135), 641–645. https://doi.org/10.1080/14786436708220911
124 | Cadmium | gallium indium |  | 100% Cd | 288 | 298 | 594.2 | 0.5015146 | 10 | 1.034722 |  | 2458 | 0 | 45 | 0 | 1 |  | 14 | 0 | 6 | 44 | 0 | 19.8 | 1 | 0.1363636 | #DIV/0! | 3.142857 | 1 | 6 | 30 |  | 0.2 | 30.68182 | 2 | 0.0003333333 | 0 | 10 | 10 | intergranular |  | polycrystal |  | 0.001 | 4 | 1 | 28 | Cadmium | hcp |  |  | 2 | 3 | 0 | 0 | 0 | 0 | 0 | 0 | 0 | 0 | 0 | 0 | 0 | 0 | 0 | 0 | 100 | 1 | 0 | 0 | 0 | 0 | 0 | 0 | 0 | 0 | 0 | 0 | 0 | 0 | 0 | 0 | 0 | 0 | 0 | 0 | 0 | 0 | 0 | 0 | 0 | 0 | 0 | 0 | 0 | 0 | 0 | 0 | 0 | 0 | 0 | 0 | 0 | 0 | 0 | 0 | 0 | 0 | 0 | 0 | 0 | 0 | 0 | 0 | 0 | 0 | 0 | 0 | 0 | 0 | 0 | 0 | 0 | 0 | 0 | 0 | 0 | 0 | 0 | 0 | 0 | 0 | 0 | 0 | 0 | 0 | 0 | 0 | 0 | 0 | 0 | 0 | 0 | 0 | 0 | 0 | 91.7 | 0.9479 | 8.3 | 0.05209996 | 0 | 0 | 0 | 0 | 0 | 0 | 0 | 0 | 0 | 0 | 0 | 0 | 0 | 0 | 0 | 0 | 0 | 0 | 0 | 0 | 0 | 0 | 0 | 0 | 0 | 0 | 0 | 0 | 0 | 0 | 0 | 0 | 0 | 0 | 0 | 0 | 0 | 0 | 0 | 0 | 0 | 0 | 0 | 0 | 0 | 0 | 0 | 0 | Kamdar, M. H., & Westwood, A. R. C. (1967). Embrittle merit of cadmium by indium in mercury at room temperature. Philosophical Magazine, 15(135), 641–645. https://doi.org/10.1080/14786436708220911
125 | Mild Steel | Lead Tin | Hot Rolled | .17%C .64%Mn | 456 | 505 | 1773 | 0.284828 | 49 | 1.107456 |  | 2631 | 19 | 22.5 | 0.8444444 | 0.1555556 | 234.6 | 262.2 | 0.8947368 | 480.24 | 469.2 | 91.2456 | 105.57 | 0.1356863 | 1.023529 | 2.047059 | 1.789474 | 0.1555556 | 245.64 | 207 | 0.4411765 | 1.186667 | 9.926471 | 2 |  | 1800 | 600 | 2400 | ductile |  | polycrystal |  |  | 14.33 | 1 | 992.5577 | ferrite | cL |  |  | 2.021188 | 3.994455 | 0 | 0 | 0 | 0 | 0 | 0 | 0.64 | 0.00645763 | 0 | 0 | 0 | 0 | 0 | 0 | 0 | 0 | 99.069 | 0.9833758 | 0.17 | 0.007846427 | 0.013 | 0.0002326849 | 0.018 | 0.0003111671 | 0.09 | 0.001776341 | 0 | 0 | 0 | 0 | 0 | 0 | 0 | 0 | 0 | 0 | 0 | 0 | 0 | 0 | 0 | 0 | 0 | 0 | 0 | 0 | 0 | 0 | 0 | 0 | 0 | 0 | 0 | 0 | 0 | 0 | 0 | 0 | 0 | 0 | 0 | 0 | 0 | 0 | 0 | 0 | 0 | 0 | 0 | 0 | 0 | 0 | 0 | 0 | 0 | 0 | 0 | 0 | 0 | 0 | 0 | 0 | 0 | 0 | 0 | 0 | 0 | 0 | 0 | 0 | 0 | 0 | 0 | 0 | 0 | 0 | 0 | 0 | 0 | 0 | 0 | 0 | 39.89 | 0.2750072 | 59.89 | 0.7206705 | 0.12 | 0.001407817 | 0 | 0 | 0 | 0 | 0 | 0 | 0.05 | 0.001123962 | 0 | 0 | 0 | 0 | 0 | 0 | 0 | 0 | 0 | 0 | 0.07 | 0.001790538 | 0 | 0 | 0 | 0 | 0 | 0 | 0 | 0 | 0 | 0 | 0 | 0 | 0 | 0 | 0 | 0 | 0 | 0 | Wesley-Austin, G. (1936). The Effect of Molten Solder on Some Stressed Materials. J. Inst. Metals, 58(1), 173–192.
126 | Mild Steel | Lead Tin | Hot Rolled | .17%C .64%Mn | 456 | 541 | 1773 | 0.3051325 | 85 | 1.186404 |  | 2631 | 21 | 21.5 | 0.9767442 | 0.02325581 | 241.5 | 234.6 | 1.029412 | 496.8 | 489.9 | 104.328 | 105.3285 | 0.009498854 | 1.014085 | 2.057143 | 2.088235 | 0.02325581 | 255.3 | 255.3 | 0.5211268 | 1 | 11.20423 | 0 |  | 1800 | 600 | 2400 | ductile |  | polycrystal |  |  | 14.33 | 1 | 888.078 | ferrite | cL |  |  | 2.021188 | 3.994455 | 0 | 0 | 0 | 0 | 0 | 0 | 0.64 | 0.00645763 | 0 | 0 | 0 | 0 | 0 | 0 | 0 | 0 | 99.069 | 0.9833758 | 0.17 | 0.007846427 | 0.013 | 0.0002326849 | 0.018 | 0.0003111671 | 0.09 | 0.001776341 | 0 | 0 | 0 | 0 | 0 | 0 | 0 | 0 | 0 | 0 | 0 | 0 | 0 | 0 | 0 | 0 | 0 | 0 | 0 | 0 | 0 | 0 | 0 | 0 | 0 | 0 | 0 | 0 | 0 | 0 | 0 | 0 | 0 | 0 | 0 | 0 | 0 | 0 | 0 | 0 | 0 | 0 | 0 | 0 | 0 | 0 | 0 | 0 | 0 | 0 | 0 | 0 | 0 | 0 | 0 | 0 | 0 | 0 | 0 | 0 | 0 | 0 | 0 | 0 | 0 | 0 | 0 | 0 | 0 | 0 | 0 | 0 | 0 | 0 | 0 | 0 | 39.89 | 0.2750072 | 59.89 | 0.7206705 | 0.12 | 0.001407817 | 0 | 0 | 0 | 0 | 0 | 0 | 0.05 | 0.001123962 | 0 | 0 | 0 | 0 | 0 | 0 | 0 | 0 | 0 | 0 | 0.07 | 0.001790538 | 0 | 0 | 0 | 0 | 0 | 0 | 0 | 0 | 0 | 0 | 0 | 0 | 0 | 0 | 0 | 0 | 0 | 0 | Wesley-Austin, G. (1936). The Effect of Molten Solder on Some Stressed Materials. J. Inst. Metals, 58(1), 173–192.
127 | Mild Steel | Lead Tin | Cold Rolled | .20%C .76%Mn | 456 | 505 | 1773 | 0.284828 | 49 | 1.107456 |  | 2631 | 11.5 | 13 | 0.8846154 | 0.1153846 | 496.8 | 469.2 | 1.058824 | 589.26 | 558.9 | 67.7649 | 72.657 | 0.06733143 | 1.054321 | 1.186111 | 1.191176 | 0.1153846 | 92.46 | 89.7 | 0.1604938 | 1.030769 | 2.08642 | 0 |  | 1800 | 600 | 2400 | ductile |  | polycrystal |  |  | 14.33 | 1 | 1776.156 | ferrite | cL |  |  | 2.025794 | 3.994455 | 0 | 0 | 0 | 0 | 0 | 0 | 0.76 | 0.007658537 | 0 | 0 | 0 | 0 | 0 | 0 | 0 | 0 | 98.892 | 0.9803518 | 0.2 | 0.009219175 | 0.032 | 0.0005720235 | 0.036 | 0.000621531 | 0.08 | 0.001576932 | 0 | 0 | 0 | 0 | 0 | 0 | 0 | 0 | 0 | 0 | 0 | 0 | 0 | 0 | 0 | 0 | 0 | 0 | 0 | 0 | 0 | 0 | 0 | 0 | 0 | 0 | 0 | 0 | 0 | 0 | 0 | 0 | 0 | 0 | 0 | 0 | 0 | 0 | 0 | 0 | 0 | 0 | 0 | 0 | 0 | 0 | 0 | 0 | 0 | 0 | 0 | 0 | 0 | 0 | 0 | 0 | 0 | 0 | 0 | 0 | 0 | 0 | 0 | 0 | 0 | 0 | 0 | 0 | 0 | 0 | 0 | 0 | 0 | 0 | 0 | 0 | 39.89 | 0.2750072 | 59.89 | 0.7206705 | 0.12 | 0.001407817 | 0 | 0 | 0 | 0 | 0 | 0 | 0.05 | 0.001123962 | 0 | 0 | 0 | 0 | 0 | 0 | 0 | 0 | 0 | 0 | 0.07 | 0.001790538 | 0 | 0 | 0 | 0 | 0 | 0 | 0 | 0 | 0 | 0 | 0 | 0 | 0 | 0 | 0 | 0 | 0 | 0 | Wesley-Austin, G. (1936). The Effect of Molten Solder on Some Stressed Materials. J. Inst. Metals, 58(1), 173–192.
128 | Mild Steel | Lead Tin | Cold Rolled | .20%C .76%Mn | 456 | 541 | 1773 | 0.3051325 | 85 | 1.186404 |  | 2631 | 11 | 12 | 0.9166667 | 0.08333333 | 483 | 483 | 1 | 586.5 | 593.4 | 64.515 | 71.208 | 0.09399225 | 0.9883721 | 1.214286 | 1.228571 | 0.08333333 | 103.5 | 110.4 | 0.1860465 | 0.9375 | 2.232558 | 0 |  | 1800 | 600 | 2400 | ductile |  | polycrystal |  |  | 14.33 | 1 | 1828.396 | ferrite | cL |  |  | 2.025794 | 3.994455 | 0 | 0 | 0 | 0 | 0 | 0 | 0.76 | 0.007658537 | 0 | 0 | 0 | 0 | 0 | 0 | 0 | 0 | 98.892 | 0.9803518 | 0.2 | 0.009219175 | 0.032 | 0.0005720235 | 0.036 | 0.000621531 | 0.08 | 0.001576932 | 0 | 0 | 0 | 0 | 0 | 0 | 0 | 0 | 0 | 0 | 0 | 0 | 0 | 0 | 0 | 0 | 0 | 0 | 0 | 0 | 0 | 0 | 0 | 0 | 0 | 0 | 0 | 0 | 0 | 0 | 0 | 0 | 0 | 0 | 0 | 0 | 0 | 0 | 0 | 0 | 0 | 0 | 0 | 0 | 0 | 0 | 0 | 0 | 0 | 0 | 0 | 0 | 0 | 0 | 0 | 0 | 0 | 0 | 0 | 0 | 0 | 0 | 0 | 0 | 0 | 0 | 0 | 0 | 0 | 0 | 0 | 0 | 0 | 0 | 0 | 0 | 39.89 | 0.2750072 | 59.89 | 0.7206705 | 0.12 | 0.001407817 | 0 | 0 | 0 | 0 | 0 | 0 | 0.05 | 0.001123962 | 0 | 0 | 0 | 0 | 0 | 0 | 0 | 0 | 0 | 0 | 0.07 | 0.001790538 | 0 | 0 | 0 | 0 | 0 | 0 | 0 | 0 | 0 | 0 | 0 | 0 | 0 | 0 | 0 | 0 | 0 | 0 | Wesley-Austin, G. (1936). The Effect of Molten Solder on Some Stressed Materials. J. Inst. Metals, 58(1), 173–192.
129 | Medium Steel | Lead Tin | Hot Rolled | .40%C .64% Mn | 456 | 505 | 1773 | 0.284828 | 49 | 1.107456 |  | 2631 | 14 | 16 | 0.875 | 0.125 | 282.9 | 289.8 | 0.9761905 | 593.4 | 552 | 83.076 | 88.32 | 0.059375 | 1.075 | 2.097561 | 1.904762 | 0.125 | 310.5 | 262.2 | 0.475 | 1.184211 | 7.6 | 0 |  | 1800 | 600 | 2400 | ductile |  | polycrystal |  |  | 14.33 | 1 | 1097.038 | Martensitic | cL and bct |  |  | 2.046891 | 3.994455 | 0 | 0 | 0 | 0 | 0.03 | 0.0002806355 | 0.64 | 0.006396138 | 0 | 0 | 0 | 0 | 0 | 0 | 0 | 0 | 98.644 | 0.9698332 | 0.4 | 0.01828638 | 0.03 | 0.0005318519 | 0.026 | 0.0004451837 | 0.2 | 0.003909836 | 0.03 | 0.0003167825 | 0 | 0 | 0 | 0 | 0 | 0 | 0 | 0 | 0 | 0 | 0 | 0 | 0 | 0 | 0 | 0 | 0 | 0 | 0 | 0 | 0 | 0 | 0 | 0 | 0 | 0 | 0 | 0 | 0 | 0 | 0 | 0 | 0 | 0 | 0 | 0 | 0 | 0 | 0 | 0 | 0 | 0 | 0 | 0 | 0 | 0 | 0 | 0 | 0 | 0 | 0 | 0 | 0 | 0 | 0 | 0 | 0 | 0 | 0 | 0 | 0 | 0 | 0 | 0 | 0 | 0 | 0 | 0 | 0 | 0 | 0 | 0 | 0 | 0 | 39.89 | 0.2750072 | 59.89 | 0.7206705 | 0.12 | 0.001407817 | 0 | 0 | 0 | 0 | 0 | 0 | 0.05 | 0.001123962 | 0 | 0 | 0 | 0 | 0 | 0 | 0 | 0 | 0 | 0 | 0.07 | 0.001790538 | 0 | 0 | 0 | 0 | 0 | 0 | 0 | 0 | 0 | 0 | 0 | 0 | 0 | 0 | 0 | 0 | 0 | 0 | Wesley-Austin, G. (1936). The Effect of Molten Solder on Some Stressed Materials. J. Inst. Metals, 58(1), 173–192.
130 | Medium Steel | Lead Tin | Hot Rolled | .40%C .64% Mn | 456 | 561 | 1773 | 0.3164129 | 105 | 1.230263 |  | 2631 | 11.5 | 13 | 0.8846154 | 0.1153846 | 407.1 | 282.9 | 1.439024 | 579.6 | 583.74 | 66.654 | 75.8862 | 0.1216585 | 0.9929078 | 1.423729 | 2.063415 | 0.1153846 | 172.5 | 300.84 | 0.5153664 | 0.5733945 | 6.699764 | 2 |  | 1800 | 600 | 2400 | ductile |  | polycrystal |  |  | 14.33 | 1 | 1070.918 | Martensitic | cL and bct |  |  | 2.046891 | 3.994455 | 0 | 0 | 0 | 0 | 0.03 | 0.0002806355 | 0.64 | 0.006396138 | 0 | 0 | 0 | 0 | 0 | 0 | 0 | 0 | 98.644 | 0.9698332 | 0.4 | 0.01828638 | 0.03 | 0.0005318519 | 0.026 | 0.0004451837 | 0.2 | 0.003909836 | 0.03 | 0.0003167825 | 0 | 0 | 0 | 0 | 0 | 0 | 0 | 0 | 0 | 0 | 0 | 0 | 0 | 0 | 0 | 0 | 0 | 0 | 0 | 0 | 0 | 0 | 0 | 0 | 0 | 0 | 0 | 0 | 0 | 0 | 0 | 0 | 0 | 0 | 0 | 0 | 0 | 0 | 0 | 0 | 0 | 0 | 0 | 0 | 0 | 0 | 0 | 0 | 0 | 0 | 0 | 0 | 0 | 0 | 0 | 0 | 0 | 0 | 0 | 0 | 0 | 0 | 0 | 0 | 0 | 0 | 0 | 0 | 0 | 0 | 0 | 0 | 0 | 0 | 39.89 | 0.2750072 | 59.89 | 0.7206705 | 0.12 | 0.001407817 | 0 | 0 | 0 | 0 | 0 | 0 | 0.05 | 0.001123962 | 0 | 0 | 0 | 0 | 0 | 0 | 0 | 0 | 0 | 0 | 0.07 | 0.001790538 | 0 | 0 | 0 | 0 | 0 | 0 | 0 | 0 | 0 | 0 | 0 | 0 | 0 | 0 | 0 | 0 | 0 | 0 | Wesley-Austin, G. (1936). The Effect of Molten Solder on Some Stressed Materials. J. Inst. Metals, 58(1), 173–192.
131 | Medium Steel | Lead Tin | Heat Treated | .40%C .64% Mn | 456 | 505 | 1773 | 0.284828 | 49 | 1.107456 |  | 2631 | 11.5 | 16.5 | 0.6969697 | 0.3030303 | 462.3 | 462.3 | 1 | 694.14 | 698.28 | 79.8261 | 115.2162 | 0.3071625 | 0.9940711 | 1.501493 | 1.510448 | 0.3030303 | 231.84 | 235.98 | 0.3379447 | 0.9824561 | 5.576087 | 2 |  | 1800 | 600 | 2400 | intergranular |  | polycrystal |  |  | 14.33 | 1 | 1750.036 | Martensitic | cL and bct |  |  | 2.046891 | 3.994455 | 0 | 0 | 0 | 0 | 0.03 | 0.0002806355 | 0.64 | 0.006396138 | 0 | 0 | 0 | 0 | 0 | 0 | 0 | 0 | 98.644 | 0.9698332 | 0.4 | 0.01828638 | 0.03 | 0.0005318519 | 0.026 | 0.0004451837 | 0.2 | 0.003909836 | 0.03 | 0.0003167825 | 0 | 0 | 0 | 0 | 0 | 0 | 0 | 0 | 0 | 0 | 0 | 0 | 0 | 0 | 0 | 0 | 0 | 0 | 0 | 0 | 0 | 0 | 0 | 0 | 0 | 0 | 0 | 0 | 0 | 0 | 0 | 0 | 0 | 0 | 0 | 0 | 0 | 0 | 0 | 0 | 0 | 0 | 0 | 0 | 0 | 0 | 0 | 0 | 0 | 0 | 0 | 0 | 0 | 0 | 0 | 0 | 0 | 0 | 0 | 0 | 0 | 0 | 0 | 0 | 0 | 0 | 0 | 0 | 0 | 0 | 0 | 0 | 0 | 0 | 39.89 | 0.2750072 | 59.89 | 0.7206705 | 0.12 | 0.001407817 | 0 | 0 | 0 | 0 | 0 | 0 | 0.05 | 0.001123962 | 0 | 0 | 0 | 0 | 0 | 0 | 0 | 0 | 0 | 0 | 0.07 | 0.001790538 | 0 | 0 | 0 | 0 | 0 | 0 | 0 | 0 | 0 | 0 | 0 | 0 | 0 | 0 | 0 | 0 | 0 | 0 | Wesley-Austin, G. (1936). The Effect of Molten Solder on Some Stressed Materials. J. Inst. Metals, 58(1), 173–192.
132 | Medium Steel | Lead Tin | Heat Treated | .40%C .64% Mn | 456 | 561 | 1773 | 0.3164129 | 105 | 1.230263 |  | 2631 | 7 | 11.5 | 0.6086957 | 0.3913043 | 462.3 | 386.4 | 1.196429 | 696.9 | 724.5 | 48.783 | 83.3175 | 0.4144928 | 0.9619048 | 1.507463 | 1.875 | 0.3913043 | 234.6 | 338.1 | 0.4666667 | 0.6938776 | 5.366667 | 2 |  | 1800 | 600 | 2400 | intergranular |  | polycrystal |  |  | 14.33 | 1 | 1462.717 | Martensitic | cL and bct |  |  | 2.046891 | 3.994455 | 0 | 0 | 0 | 0 | 0.03 | 0.0002806355 | 0.64 | 0.006396138 | 0 | 0 | 0 | 0 | 0 | 0 | 0 | 0 | 98.644 | 0.9698332 | 0.4 | 0.01828638 | 0.03 | 0.0005318519 | 0.026 | 0.0004451837 | 0.2 | 0.003909836 | 0.03 | 0.0003167825 | 0 | 0 | 0 | 0 | 0 | 0 | 0 | 0 | 0 | 0 | 0 | 0 | 0 | 0 | 0 | 0 | 0 | 0 | 0 | 0 | 0 | 0 | 0 | 0 | 0 | 0 | 0 | 0 | 0 | 0 | 0 | 0 | 0 | 0 | 0 | 0 | 0 | 0 | 0 | 0 | 0 | 0 | 0 | 0 | 0 | 0 | 0 | 0 | 0 | 0 | 0 | 0 | 0 | 0 | 0 | 0 | 0 | 0 | 0 | 0 | 0 | 0 | 0 | 0 | 0 | 0 | 0 | 0 | 0 | 0 | 0 | 0 | 0 | 0 | 39.89 | 0.2750072 | 59.89 | 0.7206705 | 0.12 | 0.001407817 | 0 | 0 | 0 | 0 | 0 | 0 | 0.05 | 0.001123962 | 0 | 0 | 0 | 0 | 0 | 0 | 0 | 0 | 0 | 0 | 0.07 | 0.001790538 | 0 | 0 | 0 | 0 | 0 | 0 | 0 | 0 | 0 | 0 | 0 | 0 | 0 | 0 | 0 | 0 | 0 | 0 | Wesley-Austin, G. (1936). The Effect of Molten Solder on Some Stressed Materials. J. Inst. Metals, 58(1), 173–192.
133 | Rustless Pearlitic | Tin |  | .29%C .51%Mn 12.5%Cr | 504.9 | 589 | 1773 | 0.3322053 | 84.1 | 1.166568 |  | 2875 | 17 | 17.5 | 0.9714286 | 0.02857143 | 538.2 | 552 | 0.975 | 586.5 | 676.2 | 99.705 | 118.335 | 0.1574344 | 0.8673469 | 1.089744 | 1.225 | 0.02857143 | 48.3 | 124.2 | 0.1836735 | 0.3888889 | 3.214286 | 3 |  | 1800 | 600 | 2400 | ductile |  | polycrystal |  |  | 14.33 | 1 | 2089.595 | Ferrite | cL |  |  | 1.923243 | 4 | 0 | 0 | 0 | 0 | 0.28 | 0.002591804 | 0.51 | 0.005043485 | 0 | 0 | 0 | 0 | 0 | 0 | 0 | 0 | 85.591 | 0.8326783 | 0.29 | 0.01311863 | 0.027 | 0.0004736483 | 0.012 | 0.0002033152 | 0.79 | 0.01528194 | 12.5 | 0.1306089 | 0 | 0 | 0 | 0 | 0 | 0 | 0 | 0 | 0 | 0 | 0 | 0 | 0 | 0 | 0 | 0 | 0 | 0 | 0 | 0 | 0 | 0 | 0 | 0 | 0 | 0 | 0 | 0 | 0 | 0 | 0 | 0 | 0 | 0 | 0 | 0 | 0 | 0 | 0 | 0 | 0 | 0 | 0 | 0 | 0 | 0 | 0 | 0 | 0 | 0 | 0 | 0 | 0 | 0 | 0 | 0 | 0 | 0 | 0 | 0 | 0 | 0 | 0 | 0 | 0 | 0 | 0 | 0 | 0 | 0 | 0 | 0 | 0 | 0 | 0 | 0 | 100 | 1 | 0 | 0 | 0 | 0 | 0 | 0 | 0 | 0 | 0 | 0 | 0 | 0 | 0 | 0 | 0 | 0 | 0 | 0 | 0 | 0 | 0 | 0 | 0 | 0 | 0 | 0 | 0 | 0 | 0 | 0 | 0 | 0 | 0 | 0 | 0 | 0 | 0 | 0 | 0 | 0 | Wesley-Austin, G. (1936). The Effect of Molten Solder on Some Stressed Materials. J. Inst. Metals, 58(1), 173–192.
134 | Rustless Pearlitic | Tin |  | .27%C .23%Mn 13.2%Cr | 504.9 | 589 | 1773 | 0.3322053 | 84.1 | 1.166568 |  | 2875 | 25 | 24 | 1.041667 | -0.04166667 | 455.4 | 455.4 | 1 | 480.24 | 489.9 | 120.06 | 117.576 | -0.02112676 | 0.9802817 | 1.054545 | 1.075758 | -0.04166667 | 24.84 | 34.5 | 0.07042254 | 0.72 | 1.690141 | 0 |  | 1800 | 600 | 2400 | ductile |  | polycrystal |  |  | 14.33 | 1 | 1723.916 | Ferrite | cL |  |  | 1.888928 | 4 | 0 | 0 | 0 | 0 | 0.41 | 0.003818085 | 0.23 | 0.002288263 | 0 | 0 | 0 | 0 | 0 | 0 | 0 | 0 | 85.648 | 0.83827 | 0.27 | 0.01228773 | 0.032 | 0.0005647546 | 0.03 | 0.0005113608 | 0.18 | 0.00350301 | 13.2 | 0.1387568 | 0 | 0 | 0 | 0 | 0 | 0 | 0 | 0 | 0 | 0 | 0 | 0 | 0 | 0 | 0 | 0 | 0 | 0 | 0 | 0 | 0 | 0 | 0 | 0 | 0 | 0 | 0 | 0 | 0 | 0 | 0 | 0 | 0 | 0 | 0 | 0 | 0 | 0 | 0 | 0 | 0 | 0 | 0 | 0 | 0 | 0 | 0 | 0 | 0 | 0 | 0 | 0 | 0 | 0 | 0 | 0 | 0 | 0 | 0 | 0 | 0 | 0 | 0 | 0 | 0 | 0 | 0 | 0 | 0 | 0 | 0 | 0 | 0 | 0 | 0 | 0 | 100 | 1 | 0 | 0 | 0 | 0 | 0 | 0 | 0 | 0 | 0 | 0 | 0 | 0 | 0 | 0 | 0 | 0 | 0 | 0 | 0 | 0 | 0 | 0 | 0 | 0 | 0 | 0 | 0 | 0 | 0 | 0 | 0 | 0 | 0 | 0 | 0 | 0 | 0 | 0 | 0 | 0 | Wesley-Austin, G. (1936). The Effect of Molten Solder on Some Stressed Materials. J. Inst. Metals, 58(1), 173–192.
135 | Rustless Austenitic | Tin |  | .16%C .18%Mn 10%Ni 15.4% Cr | 504.9 | 589 | 1773 | 0.3322053 | 84.1 | 1.166568 |  | 2875 | 47 | 48 | 0.9791667 | 0.02083333 | 158.7 | 158.7 | 1 | 469.2 | 462.3 | 220.524 | 221.904 | 0.006218905 | 1.014925 | 2.956522 | 2.913043 | 0.02083333 | 310.5 | 303.6 | 0.6567164 | 1.022727 | 31.52239 | 0 |  | 1800 | 600 | 2400 | ductile |  | polycrystal |  |  | 14.33 | 1 | 600.7586 | austenite | cF |  |  | 1.680373 | 4 | 0 | 0 | 0 | 0 | 10 | 0.0936459 | 0.18 | 0.001800851 | 0 | 0 | 0 | 0 | 0 | 0 | 0 | 0 | 73.884 | 0.7271837 | 0.16 | 0.007322427 | 0.017 | 0.0003017073 | 0.029 | 0.0004970857 | 0.33 | 0.006458175 | 15.4 | 0.1627901 | 0 | 0 | 0 | 0 | 0 | 0 | 0 | 0 | 0 | 0 | 0 | 0 | 0 | 0 | 0 | 0 | 0 | 0 | 0 | 0 | 0 | 0 | 0 | 0 | 0 | 0 | 0 | 0 | 0 | 0 | 0 | 0 | 0 | 0 | 0 | 0 | 0 | 0 | 0 | 0 | 0 | 0 | 0 | 0 | 0 | 0 | 0 | 0 | 0 | 0 | 0 | 0 | 0 | 0 | 0 | 0 | 0 | 0 | 0 | 0 | 0 | 0 | 0 | 0 | 0 | 0 | 0 | 0 | 0 | 0 | 0 | 0 | 0 | 0 | 0 | 0 | 100 | 1 | 0 | 0 | 0 | 0 | 0 | 0 | 0 | 0 | 0 | 0 | 0 | 0 | 0 | 0 | 0 | 0 | 0 | 0 | 0 | 0 | 0 | 0 | 0 | 0 | 0 | 0 | 0 | 0 | 0 | 0 | 0 | 0 | 0 | 0 | 0 | 0 | 0 | 0 | 0 | 0 | Wesley-Austin, G. (1936). The Effect of Molten Solder on Some Stressed Materials. J. Inst. Metals, 58(1), 173–192.
136 | Rustless Austenitic | Tin |  | .18%C 8.2%Ni 17.9%Cr | 504.9 | 589 | 1773 | 0.3322053 | 84.1 | 1.166568 |  | 2875 | 40 | 55 | 0.7272727 | 0.2727273 | 158.7 | 158.7 | 1 | 462.3 | 476.1 | 184.92 | 261.855 | 0.2938076 | 0.9710145 | 2.913043 | 3 | 0.2727273 | 303.6 | 317.4 | 0.6666667 | 0.9565217 | 36.66667 | 3 |  | 1800 | 600 | 2400 | intergranular |  | polycrystal |  |  | 14.33 | 1 | 600.7586 | austenite | cF |  |  | 1.692281 | 4 | 0 | 0 | 0 | 0 | 8.2 | 0.07649286 | 0.24 | 0.002391854 | 0 | 0 | 0 | 0 | 0 | 0 | 0 | 0 | 73.057 | 0.7162652 | 0.18 | 0.008205892 | 0.027 | 0.0004773301 | 0.016 | 0.0002731942 | 0.38 | 0.007407945 | 17.9 | 0.1884858 | 0 | 0 | 0 | 0 | 0 | 0 | 0 | 0 | 0 | 0 | 0 | 0 | 0 | 0 | 0 | 0 | 0 | 0 | 0 | 0 | 0 | 0 | 0 | 0 | 0 | 0 | 0 | 0 | 0 | 0 | 0 | 0 | 0 | 0 | 0 | 0 | 0 | 0 | 0 | 0 | 0 | 0 | 0 | 0 | 0 | 0 | 0 | 0 | 0 | 0 | 0 | 0 | 0 | 0 | 0 | 0 | 0 | 0 | 0 | 0 | 0 | 0 | 0 | 0 | 0 | 0 | 0 | 0 | 0 | 0 | 0 | 0 | 0 | 0 | 0 | 0 | 100 | 1 | 0 | 0 | 0 | 0 | 0 | 0 | 0 | 0 | 0 | 0 | 0 | 0 | 0 | 0 | 0 | 0 | 0 | 0 | 0 | 0 | 0 | 0 | 0 | 0 | 0 | 0 | 0 | 0 | 0 | 0 | 0 | 0 | 0 | 0 | 0 | 0 | 0 | 0 | 0 | 0 | Wesley-Austin, G. (1936). The Effect of Molten Solder on Some Stressed Materials. J. Inst. Metals, 58(1), 173–192.
137 | Heat Resisting Austenitic | Tin |  | 9.1% Ni 15%Cr | 504.9 | 589 | 1773 | 0.3322053 | 84.1 | 1.166568 |  | 2875 | 47 | 47.5 | 0.9894737 | 0.01052632 | 158.7 | 158.7 | 1 | 455.4 | 462.3 | 214.038 | 219.5925 | 0.02529458 | 0.9850746 | 2.869565 | 2.913043 | 0.01052632 | 296.7 | 303.6 | 0.6567164 | 0.9772727 | 31.19403 | 0 |  | 1800 | 600 | 2400 | ductile |  | polycrystal |  |  | 14.33 | 1 | 600.7586 | austenite | cF |  |  | 1.680558 | 4 | 0 | 0 | 0 | 0 | 9.1 | 0.08513333 | 0.3 | 0.002998444 | 0 | 0 | 0 | 0 | 0 | 0 | 0 | 0 | 71.064 | 0.6987356 | 0.16 | 0.007315171 | 0.025 | 0.0004432475 | 0.011 | 0.0001883629 | 0.67 | 0.01309906 | 18 | 0.1900856 | 0 | 0 | 0 | 0 | 0 | 0 | 0 | 0 | 0 | 0 | 0 | 0 | 0 | 0 | 0 | 0 | 0.67 | 0.002001162 | 0 | 0 | 0 | 0 | 0 | 0 | 0 | 0 | 0 | 0 | 0 | 0 | 0 | 0 | 0 | 0 | 0 | 0 | 0 | 0 | 0 | 0 | 0 | 0 | 0 | 0 | 0 | 0 | 0 | 0 | 0 | 0 | 0 | 0 | 0 | 0 | 0 | 0 | 0 | 0 | 0 | 0 | 0 | 0 | 0 | 0 | 0 | 0 | 0 | 0 | 0 | 0 | 0 | 0 | 0 | 0 | 0 | 0 | 100 | 1 | 0 | 0 | 0 | 0 | 0 | 0 | 0 | 0 | 0 | 0 | 0 | 0 | 0 | 0 | 0 | 0 | 0 | 0 | 0 | 0 | 0 | 0 | 0 | 0 | 0 | 0 | 0 | 0 | 0 | 0 | 0 | 0 | 0 | 0 | 0 | 0 | 0 | 0 | 0 | 0 | Wesley-Austin, G. (1936). The Effect of Molten Solder on Some Stressed Materials. J. Inst. Metals, 58(1), 173–192.
138 | Heat Resisting Austenitic | Tin |  | 24.5%Ni 16.2%Cr | 504.9 | 589 | 1773 | 0.3322053 | 84.1 | 1.166568 |  | 2875 | 8 | 25.5 | 0.3137255 | 0.6862745 | 469.2 | 538.2 | 0.8717949 | 483 | 607.2 | 38.64 | 154.836 | 0.7504456 | 0.7954545 | 1.029412 | 1.128205 | 0.6862745 | 13.8 | 69 | 0.1136364 | 0.2 | 2.897727 | 3 |  | 1800 | 600 | 2400 | intergranular |  | polycrystal |  |  | 14.33 | 1 | 2037.355 | austenite | cF |  |  | 1.520387 | 4 | 0 | 0 | 0 | 0 | 24.5 | 0.2240571 | 0.84 | 0.008207075 | 0 | 0 | 0 | 0 | 0 | 0 | 0 | 0 | 55.512 | 0.5335616 | 0.42 | 0.01877104 | 0.026 | 0.0004506238 | 0.042 | 0.0007030504 | 2.46 | 0.04701484 | 16.2 | 0.1672346 | 0 | 0 | 0 | 0 | 0 | 0 | 0 | 0 | 0 | 0 | 0 | 0 | 0 | 0 | 0 | 0 | 0 | 0 | 0 | 0 | 0 | 0 | 0 | 0 | 0 | 0 | 0 | 0 | 0 | 0 | 0 | 0 | 0 | 0 | 0 | 0 | 0 | 0 | 0 | 0 | 0 | 0 | 0 | 0 | 0 | 0 | 0 | 0 | 0 | 0 | 0 | 0 | 0 | 0 | 0 | 0 | 0 | 0 | 0 | 0 | 0 | 0 | 0 | 0 | 0 | 0 | 0 | 0 | 0 | 0 | 0 | 0 | 0 | 0 | 0 | 0 | 100 | 1 | 0 | 0 | 0 | 0 | 0 | 0 | 0 | 0 | 0 | 0 | 0 | 0 | 0 | 0 | 0 | 0 | 0 | 0 | 0 | 0 | 0 | 0 | 0 | 0 | 0 | 0 | 0 | 0 | 0 | 0 | 0 | 0 | 0 | 0 | 0 | 0 | 0 | 0 | 0 | 0 | Wesley-Austin, G. (1936). The Effect of Molten Solder on Some Stressed Materials. J. Inst. Metals, 58(1), 173–192.
139 | Heat Resisting Austenitic | Tin |  | 8.8%Ni 13.4%Cr 3.04%W | 504.9 | 589 | 1773 | 0.3322053 | 84.1 | 1.166568 |  | 2875 | 16 | 36.5 | 0.4383562 | 0.5616438 | 455.4 | 455.4 | 1 | 593.4 | 641.7 | 94.944 | 234.2205 | 0.5946384 | 0.9247312 | 1.30303 | 1.409091 | 0.5616438 | 138 | 186.3 | 0.2903226 | 0.7407407 | 10.59677 | 3 |  | 1800 | 600 | 2400 | intergranular |  | polycrystal |  |  | 14.33 | 1 | 1723.916 | austenite | cF |  |  | 1.756713 | 4 | 0 | 0 | 0 | 0 | 8.8 | 0.08299523 | 0.78 | 0.007859257 | 0 | 0 | 0 | 0 | 0 | 0 | 0 | 0 | 72.703 | 0.7206556 | 0.44 | 0.02028007 | 0.028 | 0.0005004683 | 0.019 | 0.000327996 | 0.79 | 0.01557057 | 13.4 | 0.1426572 | 0 | 0 | 0 | 0 | 0 | 0 | 0 | 0 | 0 | 0 | 0 | 0 | 0 | 0 | 0 | 0 | 3.04 | 0.009153629 | 0 | 0 | 0 | 0 | 0 | 0 | 0 | 0 | 0 | 0 | 0 | 0 | 0 | 0 | 0 | 0 | 0 | 0 | 0 | 0 | 0 | 0 | 0 | 0 | 0 | 0 | 0 | 0 | 0 | 0 | 0 | 0 | 0 | 0 | 0 | 0 | 0 | 0 | 0 | 0 | 0 | 0 | 0 | 0 | 0 | 0 | 0 | 0 | 0 | 0 | 0 | 0 | 0 | 0 | 0 | 0 | 0 | 0 | 100 | 1 | 0 | 0 | 0 | 0 | 0 | 0 | 0 | 0 | 0 | 0 | 0 | 0 | 0 | 0 | 0 | 0 | 0 | 0 | 0 | 0 | 0 | 0 | 0 | 0 | 0 | 0 | 0 | 0 | 0 | 0 | 0 | 0 | 0 | 0 | 0 | 0 | 0 | 0 | 0 | 0 | Wesley-Austin, G. (1936). The Effect of Molten Solder on Some Stressed Materials. J. Inst. Metals, 58(1), 173–192.
140 | Heat Resisting Austenitic | Tin |  | 14.1%Ni 14.1%Cr 2.15%W 1.5%Si | 504.9 | 589 | 1773 | 0.3322053 | 84.1 | 1.166568 |  | 2875 | 19 | 26 | 0.7307692 | 0.2692308 | 455.4 | 455.4 | 1 | 634.8 | 662.4 | 120.612 | 172.224 | 0.2996795 | 0.9583333 | 1.393939 | 1.454545 | 0.2692308 | 179.4 | 207 | 0.3125 | 0.8666667 | 8.125 | 3 |  | 1800 | 600 | 2400 | intergranular |  | polycrystal |  |  | 14.33 | 1 | 1723.916 | austenite | cF |  |  | 1.673457 | 4 | 0 | 0 | 0 | 0 | 14.1 | 0.1320488 | 0.74 | 0.007403949 | 0 | 0 | 0 | 0 | 0 | 0 | 0 | 0 | 66.66 | 0.6561234 | 0.37 | 0.01693414 | 0.022 | 0.0003904685 | 0.018 | 0.0003085548 | 1.5 | 0.02935713 | 14.1 | 0.1490572 | 0.34 | 0.001947977 | 0 | 0 | 0 | 0 | 0 | 0 | 0 | 0 | 0 | 0 | 0 | 0 | 0 | 0 | 2.15 | 0.006428401 | 0 | 0 | 0 | 0 | 0 | 0 | 0 | 0 | 0 | 0 | 0 | 0 | 0 | 0 | 0 | 0 | 0 | 0 | 0 | 0 | 0 | 0 | 0 | 0 | 0 | 0 | 0 | 0 | 0 | 0 | 0 | 0 | 0 | 0 | 0 | 0 | 0 | 0 | 0 | 0 | 0 | 0 | 0 | 0 | 0 | 0 | 0 | 0 | 0 | 0 | 0 | 0 | 0 | 0 | 0 | 0 | 0 | 0 | 100 | 1 | 0 | 0 | 0 | 0 | 0 | 0 | 0 | 0 | 0 | 0 | 0 | 0 | 0 | 0 | 0 | 0 | 0 | 0 | 0 | 0 | 0 | 0 | 0 | 0 | 0 | 0 | 0 | 0 | 0 | 0 | 0 | 0 | 0 | 0 | 0 | 0 | 0 | 0 | 0 | 0 | Wesley-Austin, G. (1936). The Effect of Molten Solder on Some Stressed Materials. J. Inst. Metals, 58(1), 173–192.
141 | Heat Resisting Austenitic | Tin |  | 1.34%Si 1.34%Mn 27.6%Ni 15.1%Cr 3.35%W | 504.9 | 589 | 1773 | 0.3322053 | 84.1 | 1.166568 |  | 2875 | 13 | 34 | 0.3823529 | 0.6176471 | 455.4 | 455.4 | 1 | 552 | 600.3 | 71.76 | 204.102 | 0.6484111 | 0.9195402 | 1.212121 | 1.318182 | 0.6176471 | 96.6 | 144.9 | 0.2413793 | 0.6666667 | 8.206897 | 3 |  | 1800 | 600 | 2400 | intergranular |  | polycrystal |  |  | 14.33 | 1 | 1723.916 | austenite | cF |  |  | 1.392494 | 4 | 0 | 0 | 0 | 0 | 27.6 | 0.2623166 | 1.34 | 0.01360623 | 0 | 0 | 0 | 0 | 0 | 0 | 0 | 0 | 50.819 | 0.5076306 | 0.33 | 0.0153277 | 0.021 | 0.0003782544 | 0.01 | 0.0001739647 | 1.43 | 0.02840271 | 15.1 | 0.1619989 | 0 | 0 | 0 | 0 | 0 | 0 | 0 | 0 | 0 | 0 | 0 | 0 | 0 | 0 | 0 | 0 | 3.35 | 0.01016508 | 0 | 0 | 0 | 0 | 0 | 0 | 0 | 0 | 0 | 0 | 0 | 0 | 0 | 0 | 0 | 0 | 0 | 0 | 0 | 0 | 0 | 0 | 0 | 0 | 0 | 0 | 0 | 0 | 0 | 0 | 0 | 0 | 0 | 0 | 0 | 0 | 0 | 0 | 0 | 0 | 0 | 0 | 0 | 0 | 0 | 0 | 0 | 0 | 0 | 0 | 0 | 0 | 0 | 0 | 0 | 0 | 0 | 0 | 100 | 1 | 0 | 0 | 0 | 0 | 0 | 0 | 0 | 0 | 0 | 0 | 0 | 0 | 0 | 0 | 0 | 0 | 0 | 0 | 0 | 0 | 0 | 0 | 0 | 0 | 0 | 0 | 0 | 0 | 0 | 0 | 0 | 0 | 0 | 0 | 0 | 0 | 0 | 0 | 0 | 0 | Wesley-Austin, G. (1936). The Effect of Molten Solder on Some Stressed Materials. J. Inst. Metals, 58(1), 173–192.
142 | Ni-Cr-Mo Penetrable | Lead Tin |  | .31%C .31%Mn 3.49%Ni .68%Cr .26%Mo | 456 | 505 | 1773 | 0.284828 | 49 | 1.107456 |  | 2631 | 6.7 | 16 | 0.41875 | 0.58125 | 761.76 | 772.8 | 0.9857143 | 899.76 | 963.24 | 60.28392 | 154.1184 | 0.6088467 | 0.9340974 | 1.181159 | 1.246429 | 0.58125 | 138 | 190.44 | 0.1977077 | 0.7246377 | 3.163324 | 2 |  | 1800 | 600 | 2400 | intergranular |  | polycrystal |  |  | 14.33 | 1 | 2925.433 | Martensitic | cL and bct |  |  | 1.965795 | 3.994455 | 0 | 0 | 0 | 0 | 3.49 | 0.03282385 | 0.31 | 0.003114887 | 0 | 0 | 0 | 0 | 0 | 0 | 0 | 0 | 94.68 | 0.9358955 | 0.31 | 0.0142486 | 0.028 | 0.0004990801 | 0.022 | 0.0003787314 | 0.22 | 0.004324082 | 0.68 | 0.007219241 | 0.26 | 0.001495984 | 0 | 0 | 0 | 0 | 0 | 0 | 0 | 0 | 0 | 0 | 0 | 0 | 0 | 0 | 0 | 0 | 0 | 0 | 0 | 0 | 0 | 0 | 0 | 0 | 0 | 0 | 0 | 0 | 0 | 0 | 0 | 0 | 0 | 0 | 0 | 0 | 0 | 0 | 0 | 0 | 0 | 0 | 0 | 0 | 0 | 0 | 0 | 0 | 0 | 0 | 0 | 0 | 0 | 0 | 0 | 0 | 0 | 0 | 0 | 0 | 0 | 0 | 0 | 0 | 0 | 0 | 0 | 0 | 0 | 0 | 0 | 0 | 39.89 | 0.2750072 | 59.89 | 0.7206705 | 0.12 | 0.001407817 | 0 | 0 | 0 | 0 | 0 | 0 | 0.05 | 0.001123962 | 0 | 0 | 0 | 0 | 0 | 0 | 0 | 0 | 0 | 0 | 0.07 | 0.001790538 | 0 | 0 | 0 | 0 | 0 | 0 | 0 | 0 | 0 | 0 | 0 | 0 | 0 | 0 | 0 | 0 | 0 | 0 | Wesley-Austin, G. (1936). The Effect of Molten Solder on Some Stressed Materials. J. Inst. Metals, 58(1), 173–192.
143 | Ni-Cr-Mo Penetrable | Lead Tin |  | .31%C .31%Mn 3.49%Ni .68%Cr .26%Mo | 456 | 616 | 1773 | 0.3474337 | 160 | 1.350877 |  | 2631 | 2.5 | 20 | 0.125 | 0.875 | 745.2 | 759 | 0.9818182 | 745.2 | 905.28 | 18.63 | 181.056 | 0.8971037 | 0.8231707 | 1 | 1.192727 | 0.875 | 0 | 146.28 | 0.1615854 | 0 | 3.231707 | 2 |  | 1800 | 600 | 2400 | intergranular |  | polycrystal |  |  | 14.33 | 1 | 2873.193 | Martensitic | cL and bct |  |  | 1.965795 | 3.994455 | 0 | 0 | 0 | 0 | 3.49 | 0.03282385 | 0.31 | 0.003114887 | 0 | 0 | 0 | 0 | 0 | 0 | 0 | 0 | 94.68 | 0.9358955 | 0.31 | 0.0142486 | 0.028 | 0.0004990801 | 0.022 | 0.0003787314 | 0.22 | 0.004324082 | 0.68 | 0.007219241 | 0.26 | 0.001495984 | 0 | 0 | 0 | 0 | 0 | 0 | 0 | 0 | 0 | 0 | 0 | 0 | 0 | 0 | 0 | 0 | 0 | 0 | 0 | 0 | 0 | 0 | 0 | 0 | 0 | 0 | 0 | 0 | 0 | 0 | 0 | 0 | 0 | 0 | 0 | 0 | 0 | 0 | 0 | 0 | 0 | 0 | 0 | 0 | 0 | 0 | 0 | 0 | 0 | 0 | 0 | 0 | 0 | 0 | 0 | 0 | 0 | 0 | 0 | 0 | 0 | 0 | 0 | 0 | 0 | 0 | 0 | 0 | 0 | 0 | 0 | 0 | 39.89 | 0.2750072 | 59.89 | 0.7206705 | 0.12 | 0.001407817 | 0 | 0 | 0 | 0 | 0 | 0 | 0.05 | 0.001123962 | 0 | 0 | 0 | 0 | 0 | 0 | 0 | 0 | 0 | 0 | 0.07 | 0.001790538 | 0 | 0 | 0 | 0 | 0 | 0 | 0 | 0 | 0 | 0 | 0 | 0 | 0 | 0 | 0 | 0 | 0 | 0 | Wesley-Austin, G. (1936). The Effect of Molten Solder on Some Stressed Materials. J. Inst. Metals, 58(1), 173–192.
144 | Ni-Cr-Mo Tempered | Lead Tin | Tempered 600C | .31%C .58%Mn 3.48%Ni .84%Cr .37%Mo | 456 | 506 | 1773 | 0.285392 | 50 | 1.109649 |  | 2631 | 10.2 | 15 | 0.68 | 0.32 | 768.66 | 772.8 | 0.9946429 | 899.76 | 888.72 | 91.77552 | 133.308 | 0.3115528 | 1.012422 | 1.170557 | 1.15 | 0.32 | 131.1 | 115.92 | 0.1304348 | 1.130952 | 1.956522 | 2 |  | 1800 | 600 | 2400 | intergranular |  | polycrystal |  |  | 14.33 | 1 | 2925.433 | Martensitic | cL and bct |  |  | 1.963922 | 3.994455 | 0 | 0 | 0 | 0 | 3.48 | 0.03273689 | 0.58 | 0.005829114 | 0 | 0 | 0 | 0 | 0 | 0 | 0 | 0 | 94.143 | 0.9307888 | 0.31 | 0.01425168 | 0.022 | 0.0003922192 | 0.025 | 0.0004304698 | 0.23 | 0.00452161 | 0.84 | 0.008919817 | 0.37 | 0.002129362 | 0 | 0 | 0 | 0 | 0 | 0 | 0 | 0 | 0 | 0 | 0 | 0 | 0 | 0 | 0 | 0 | 0 | 0 | 0 | 0 | 0 | 0 | 0 | 0 | 0 | 0 | 0 | 0 | 0 | 0 | 0 | 0 | 0 | 0 | 0 | 0 | 0 | 0 | 0 | 0 | 0 | 0 | 0 | 0 | 0 | 0 | 0 | 0 | 0 | 0 | 0 | 0 | 0 | 0 | 0 | 0 | 0 | 0 | 0 | 0 | 0 | 0 | 0 | 0 | 0 | 0 | 0 | 0 | 0 | 0 | 0 | 0 | 39.89 | 0.2750072 | 59.89 | 0.7206705 | 0.12 | 0.001407817 | 0 | 0 | 0 | 0 | 0 | 0 | 0.05 | 0.001123962 | 0 | 0 | 0 | 0 | 0 | 0 | 0 | 0 | 0 | 0 | 0.07 | 0.001790538 | 0 | 0 | 0 | 0 | 0 | 0 | 0 | 0 | 0 | 0 | 0 | 0 | 0 | 0 | 0 | 0 | 0 | 0 | Wesley-Austin, G. (1936). The Effect of Molten Solder on Some Stressed Materials. J. Inst. Metals, 58(1), 173–192.
145 | Ni-Cr-Mo Tempered | Lead Tin | Tempered 600C | .31%C .58%Mn 3.48%Ni .84%Cr .37%Mo | 456 | 616 | 1773 | 0.3474337 | 160 | 1.350877 |  | 2631 | 2.2 | 17 | 0.1294118 | 0.8705882 | 759 | 765.9 | 0.990991 | 819.72 | 905.28 | 18.03384 | 153.8976 | 0.8828192 | 0.9054878 | 1.08 | 1.181982 | 0.8705882 | 60.72 | 139.38 | 0.1539634 | 0.4356436 | 2.617378 | 2 |  | 1800 | 600 | 2400 | intergranular |  | polycrystal |  |  | 14.33 | 1 | 2899.313 | Martensitic | cL and bct |  |  | 1.963922 | 3.994455 | 0 | 0 | 0 | 0 | 3.48 | 0.03273689 | 0.58 | 0.005829114 | 0 | 0 | 0 | 0 | 0 | 0 | 0 | 0 | 94.143 | 0.9307888 | 0.31 | 0.01425168 | 0.022 | 0.0003922192 | 0.025 | 0.0004304698 | 0.23 | 0.00452161 | 0.84 | 0.008919817 | 0.37 | 0.002129362 | 0 | 0 | 0 | 0 | 0 | 0 | 0 | 0 | 0 | 0 | 0 | 0 | 0 | 0 | 0 | 0 | 0 | 0 | 0 | 0 | 0 | 0 | 0 | 0 | 0 | 0 | 0 | 0 | 0 | 0 | 0 | 0 | 0 | 0 | 0 | 0 | 0 | 0 | 0 | 0 | 0 | 0 | 0 | 0 | 0 | 0 | 0 | 0 | 0 | 0 | 0 | 0 | 0 | 0 | 0 | 0 | 0 | 0 | 0 | 0 | 0 | 0 | 0 | 0 | 0 | 0 | 0 | 0 | 0 | 0 | 0 | 0 | 39.89 | 0.2750072 | 59.89 | 0.7206705 | 0.12 | 0.001407817 | 0 | 0 | 0 | 0 | 0 | 0 | 0.05 | 0.001123962 | 0 | 0 | 0 | 0 | 0 | 0 | 0 | 0 | 0 | 0 | 0.07 | 0.001790538 | 0 | 0 | 0 | 0 | 0 | 0 | 0 | 0 | 0 | 0 | 0 | 0 | 0 | 0 | 0 | 0 | 0 | 0 | Wesley-Austin, G. (1936). The Effect of Molten Solder on Some Stressed Materials. J. Inst. Metals, 58(1), 173–192.
146 | Ni-Cr-Mo Tempered | Lead Tin | Tempered 650C | .31%C .58%Mn 3.48%Ni .84%Cr .37%Mo | 456 | 505 | 1773 | 0.284828 | 49 | 1.107456 |  | 2631 | 17.2 | 19.5 | 0.8820513 | 0.1179487 | 752.1 | 738.3 | 1.018692 | 800.4 | 775.56 | 137.6688 | 151.2342 | 0.08969797 | 1.032028 | 1.06422 | 1.050467 | 0.1179487 | 48.3 | 37.26 | 0.0480427 | 1.296296 | 0.9368327 | 0 |  | 1800 | 600 | 2400 | ductile |  | polycrystal |  |  | 14.33 | 1 | 2794.834 | Martensitic | cL and bct |  |  | 1.963922 | 3.994455 | 0 | 0 | 0 | 0 | 3.48 | 0.03273689 | 0.58 | 0.005829114 | 0 | 0 | 0 | 0 | 0 | 0 | 0 | 0 | 94.143 | 0.9307888 | 0.31 | 0.01425168 | 0.022 | 0.0003922192 | 0.025 | 0.0004304698 | 0.23 | 0.00452161 | 0.84 | 0.008919817 | 0.37 | 0.002129362 | 0 | 0 | 0 | 0 | 0 | 0 | 0 | 0 | 0 | 0 | 0 | 0 | 0 | 0 | 0 | 0 | 0 | 0 | 0 | 0 | 0 | 0 | 0 | 0 | 0 | 0 | 0 | 0 | 0 | 0 | 0 | 0 | 0 | 0 | 0 | 0 | 0 | 0 | 0 | 0 | 0 | 0 | 0 | 0 | 0 | 0 | 0 | 0 | 0 | 0 | 0 | 0 | 0 | 0 | 0 | 0 | 0 | 0 | 0 | 0 | 0 | 0 | 0 | 0 | 0 | 0 | 0 | 0 | 0 | 0 | 0 | 0 | 39.89 | 0.2750072 | 59.89 | 0.7206705 | 0.12 | 0.001407817 | 0 | 0 | 0 | 0 | 0 | 0 | 0.05 | 0.001123962 | 0 | 0 | 0 | 0 | 0 | 0 | 0 | 0 | 0 | 0 | 0.07 | 0.001790538 | 0 | 0 | 0 | 0 | 0 | 0 | 0 | 0 | 0 | 0 | 0 | 0 | 0 | 0 | 0 | 0 | 0 | 0 | Wesley-Austin, G. (1936). The Effect of Molten Solder on Some Stressed Materials. J. Inst. Metals, 58(1), 173–192.
147 | Ni-Cr-Mo Tempered | Lead Tin | Tempered 650C | .31%C .58%Mn 3.48%Ni .84%Cr .37%Mo | 456 | 616 | 1773 | 0.3474337 | 160 | 1.350877 |  | 2631 | 4 | 17 | 0.2352941 | 0.7647059 | 690 | 754.86 | 0.9140768 | 690 | 793.5 | 27.6 | 134.895 | 0.7953964 | 0.8695652 | 1 | 1.051188 | 0.7647059 | 0 | 38.64 | 0.04869565 | 0 | 0.8278261 | 2 |  | 1800 | 600 | 2400 | intergranular |  | polycrystal |  |  | 14.33 | 1 | 2857.522 | Martensitic | cL and bct |  |  | 1.963922 | 3.994455 | 0 | 0 | 0 | 0 | 3.48 | 0.03273689 | 0.58 | 0.005829114 | 0 | 0 | 0 | 0 | 0 | 0 | 0 | 0 | 94.143 | 0.9307888 | 0.31 | 0.01425168 | 0.022 | 0.0003922192 | 0.025 | 0.0004304698 | 0.23 | 0.00452161 | 0.84 | 0.008919817 | 0.37 | 0.002129362 | 0 | 0 | 0 | 0 | 0 | 0 | 0 | 0 | 0 | 0 | 0 | 0 | 0 | 0 | 0 | 0 | 0 | 0 | 0 | 0 | 0 | 0 | 0 | 0 | 0 | 0 | 0 | 0 | 0 | 0 | 0 | 0 | 0 | 0 | 0 | 0 | 0 | 0 | 0 | 0 | 0 | 0 | 0 | 0 | 0 | 0 | 0 | 0 | 0 | 0 | 0 | 0 | 0 | 0 | 0 | 0 | 0 | 0 | 0 | 0 | 0 | 0 | 0 | 0 | 0 | 0 | 0 | 0 | 0 | 0 | 0 | 0 | 39.89 | 0.2750072 | 59.89 | 0.7206705 | 0.12 | 0.001407817 | 0 | 0 | 0 | 0 | 0 | 0 | 0.05 | 0.001123962 | 0 | 0 | 0 | 0 | 0 | 0 | 0 | 0 | 0 | 0 | 0.07 | 0.001790538 | 0 | 0 | 0 | 0 | 0 | 0 | 0 | 0 | 0 | 0 | 0 | 0 | 0 | 0 | 0 | 0 | 0 | 0 | Wesley-Austin, G. (1936). The Effect of Molten Solder on Some Stressed Materials. J. Inst. Metals, 58(1), 173–192.
148 | Ni-Cr-Mo Hardened | Lead Tin | Oil Hardened 850C | .31%C .58%Mn 3.48%Ni .84%Cr .37%Mo | 456 | 505 | 1773 | 0.284828 | 49 | 1.107456 |  | 2631 | 1 | 14 | 0.07142857 | 0.9285714 | 690 | 1604.94 | 0.4299226 | 690 | 1609.08 | 6.9 | 225.2712 | 0.9693703 | 0.4288165 | 1 | 1.00258 | 0.9285714 | 0 | 4.14 | 0.002572899 | 0 | 0.03602058 | 2 |  | 1800 | 600 | 2400 | intergranular |  | polycrystal |  |  | 14.33 | 1 | 6075.498 | Martensitic | cL and bct |  |  | 1.963922 | 3.994455 | 0 | 0 | 0 | 0 | 3.48 | 0.03273689 | 0.58 | 0.005829114 | 0 | 0 | 0 | 0 | 0 | 0 | 0 | 0 | 94.143 | 0.9307888 | 0.31 | 0.01425168 | 0.022 | 0.0003922192 | 0.025 | 0.0004304698 | 0.23 | 0.00452161 | 0.84 | 0.008919817 | 0.37 | 0.002129362 | 0 | 0 | 0 | 0 | 0 | 0 | 0 | 0 | 0 | 0 | 0 | 0 | 0 | 0 | 0 | 0 | 0 | 0 | 0 | 0 | 0 | 0 | 0 | 0 | 0 | 0 | 0 | 0 | 0 | 0 | 0 | 0 | 0 | 0 | 0 | 0 | 0 | 0 | 0 | 0 | 0 | 0 | 0 | 0 | 0 | 0 | 0 | 0 | 0 | 0 | 0 | 0 | 0 | 0 | 0 | 0 | 0 | 0 | 0 | 0 | 0 | 0 | 0 | 0 | 0 | 0 | 0 | 0 | 0 | 0 | 0 | 0 | 39.89 | 0.2750072 | 59.89 | 0.7206705 | 0.12 | 0.001407817 | 0 | 0 | 0 | 0 | 0 | 0 | 0.05 | 0.001123962 | 0 | 0 | 0 | 0 | 0 | 0 | 0 | 0 | 0 | 0 | 0.07 | 0.001790538 | 0 | 0 | 0 | 0 | 0 | 0 | 0 | 0 | 0 | 0 | 0 | 0 | 0 | 0 | 0 | 0 | 0 | 0 | Wesley-Austin, G. (1936). The Effect of Molten Solder on Some Stressed Materials. J. Inst. Metals, 58(1), 173–192.
149 | Ni-Cr-Mo Hardened | Lead Tin | Oil Hardened 850C | .31%C .58%Mn 3.48%Ni .84%Cr .37%Mo | 456 | 616 | 1773 | 0.3474337 | 160 | 1.350877 |  | 2631 | 0 | 13 | 0 | 1 | 483 | 1276.5 | 0.3783784 | 538.2 | 1280.64 | 0 | 166.4832 | 1 | 0.4202586 | 1.114286 | 1.003243 | 1 | 55.2 | 4.14 | 0.003232759 | 13.33333 | 0.04202586 | 2 |  | 1800 | 600 | 2400 | intergranular |  | polycrystal |  |  | 14.33 | 1 | 4832.189 | Martensitic | cL and bct |  |  | 1.963922 | 3.994455 | 0 | 0 | 0 | 0 | 3.48 | 0.03273689 | 0.58 | 0.005829114 | 0 | 0 | 0 | 0 | 0 | 0 | 0 | 0 | 94.143 | 0.9307888 | 0.31 | 0.01425168 | 0.022 | 0.0003922192 | 0.025 | 0.0004304698 | 0.23 | 0.00452161 | 0.84 | 0.008919817 | 0.37 | 0.002129362 | 0 | 0 | 0 | 0 | 0 | 0 | 0 | 0 | 0 | 0 | 0 | 0 | 0 | 0 | 0 | 0 | 0 | 0 | 0 | 0 | 0 | 0 | 0 | 0 | 0 | 0 | 0 | 0 | 0 | 0 | 0 | 0 | 0 | 0 | 0 | 0 | 0 | 0 | 0 | 0 | 0 | 0 | 0 | 0 | 0 | 0 | 0 | 0 | 0 | 0 | 0 | 0 | 0 | 0 | 0 | 0 | 0 | 0 | 0 | 0 | 0 | 0 | 0 | 0 | 0 | 0 | 0 | 0 | 0 | 0 | 0 | 0 | 39.89 | 0.2750072 | 59.89 | 0.7206705 | 0.12 | 0.001407817 | 0 | 0 | 0 | 0 | 0 | 0 | 0.05 | 0.001123962 | 0 | 0 | 0 | 0 | 0 | 0 | 0 | 0 | 0 | 0 | 0.07 | 0.001790538 | 0 | 0 | 0 | 0 | 0 | 0 | 0 | 0 | 0 | 0 | 0 | 0 | 0 | 0 | 0 | 0 | 0 | 0 | Wesley-Austin, G. (1936). The Effect of Molten Solder on Some Stressed Materials. J. Inst. Metals, 58(1), 173–192.
150 | Ni-Cr-Mo Hardened and Tempered | Lead Tin | Oil Hardened 850C Tempered 450C | .31%C .58%Mn 3.48%Ni .84%Cr .37%Mo | 456 | 505 | 1773 | 0.284828 | 49 | 1.107456 |  | 2631 | 0 | 10.5 | 0 | 1 | 690 | 938.4 | 0.7352941 | 690 | 1170.24 | 0 | 122.8752 | 1 | 0.5896226 | 1 | 1.247059 | 1 | 0 | 231.84 | 0.1981132 | 0 | 2.080189 | 2 |  | 1800 | 600 | 2400 | intergranular |  | polycrystal |  |  | 14.33 | 1 | 3552.312 | Martensitic | cL and bct |  |  | 1.963922 | 3.994455 | 0 | 0 | 0 | 0 | 3.48 | 0.03273689 | 0.58 | 0.005829114 | 0 | 0 | 0 | 0 | 0 | 0 | 0 | 0 | 94.143 | 0.9307888 | 0.31 | 0.01425168 | 0.022 | 0.0003922192 | 0.025 | 0.0004304698 | 0.23 | 0.00452161 | 0.84 | 0.008919817 | 0.37 | 0.002129362 | 0 | 0 | 0 | 0 | 0 | 0 | 0 | 0 | 0 | 0 | 0 | 0 | 0 | 0 | 0 | 0 | 0 | 0 | 0 | 0 | 0 | 0 | 0 | 0 | 0 | 0 | 0 | 0 | 0 | 0 | 0 | 0 | 0 | 0 | 0 | 0 | 0 | 0 | 0 | 0 | 0 | 0 | 0 | 0 | 0 | 0 | 0 | 0 | 0 | 0 | 0 | 0 | 0 | 0 | 0 | 0 | 0 | 0 | 0 | 0 | 0 | 0 | 0 | 0 | 0 | 0 | 0 | 0 | 0 | 0 | 0 | 0 | 39.89 | 0.2750072 | 59.89 | 0.7206705 | 0.12 | 0.001407817 | 0 | 0 | 0 | 0 | 0 | 0 | 0.05 | 0.001123962 | 0 | 0 | 0 | 0 | 0 | 0 | 0 | 0 | 0 | 0 | 0.07 | 0.001790538 | 0 | 0 | 0 | 0 | 0 | 0 | 0 | 0 | 0 | 0 | 0 | 0 | 0 | 0 | 0 | 0 | 0 | 0 | Wesley-Austin, G. (1936). The Effect of Molten Solder on Some Stressed Materials. J. Inst. Metals, 58(1), 173–192.
151 | Ni-Cr-Mo Hardened and Tempered | Lead Tin | Oil Hardened 850C Tempered 450C | .31%C .58%Mn 3.48%Ni .84%Cr .37%Mo | 456 | 616 | 1773 | 0.3474337 | 160 | 1.350877 |  | 2631 | 1 | 10 | 0.1 | 0.9 | 828 | 1153.68 | 0.7177033 | 828 | 1153.68 | 8.28 | 115.368 | 0.9282297 | 0.7177033 | 1 | 1 | 0.9 | 0 | 1e-06 | 0 | 0 | 8.667915e-09 | 2 |  | 1800 | 600 | 2400 | intergranular |  | polycrystal |  |  | 14.33 | 1 | 4367.254 | Martensitic | cL and bct |  |  | 1.963922 | 3.994455 | 0 | 0 | 0 | 0 | 3.48 | 0.03273689 | 0.58 | 0.005829114 | 0 | 0 | 0 | 0 | 0 | 0 | 0 | 0 | 94.143 | 0.9307888 | 0.31 | 0.01425168 | 0.022 | 0.0003922192 | 0.025 | 0.0004304698 | 0.23 | 0.00452161 | 0.84 | 0.008919817 | 0.37 | 0.002129362 | 0 | 0 | 0 | 0 | 0 | 0 | 0 | 0 | 0 | 0 | 0 | 0 | 0 | 0 | 0 | 0 | 0 | 0 | 0 | 0 | 0 | 0 | 0 | 0 | 0 | 0 | 0 | 0 | 0 | 0 | 0 | 0 | 0 | 0 | 0 | 0 | 0 | 0 | 0 | 0 | 0 | 0 | 0 | 0 | 0 | 0 | 0 | 0 | 0 | 0 | 0 | 0 | 0 | 0 | 0 | 0 | 0 | 0 | 0 | 0 | 0 | 0 | 0 | 0 | 0 | 0 | 0 | 0 | 0 | 0 | 0 | 0 | 39.89 | 0.2750072 | 59.89 | 0.7206705 | 0.12 | 0.001407817 | 0 | 0 | 0 | 0 | 0 | 0 | 0.05 | 0.001123962 | 0 | 0 | 0 | 0 | 0 | 0 | 0 | 0 | 0 | 0 | 0.07 | 0.001790538 | 0 | 0 | 0 | 0 | 0 | 0 | 0 | 0 | 0 | 0 | 0 | 0 | 0 | 0 | 0 | 0 | 0 | 0 | Wesley-Austin, G. (1936). The Effect of Molten Solder on Some Stressed Materials. J. Inst. Metals, 58(1), 173–192.
152 | Ni-Cr-Mo Hardened and Tempered | Lead Tin | Oil Hardened 850C tempered 630C | .31%C .58%Mn 3.48%Ni .84%Cr .37%Mo | 456 | 505 | 1773 | 0.284828 | 49 | 1.107456 |  | 2631 | 9 | 14 | 0.6428571 | 0.3571429 | 793.5 | 800.4 | 0.9913793 | 949.44 | 927.36 | 85.4496 | 129.8304 | 0.3418367 | 1.02381 | 1.196522 | 1.158621 | 0.3571429 | 155.94 | 126.96 | 0.1369048 | 1.228261 | 1.916667 | 2 |  | 1800 | 600 | 2400 | intergranular |  | polycrystal |  |  | 14.33 | 1 | 3029.913 | Martensitic | cL and bct |  |  | 1.963922 | 3.994455 | 0 | 0 | 0 | 0 | 3.48 | 0.03273689 | 0.58 | 0.005829114 | 0 | 0 | 0 | 0 | 0 | 0 | 0 | 0 | 94.143 | 0.9307888 | 0.31 | 0.01425168 | 0.022 | 0.0003922192 | 0.025 | 0.0004304698 | 0.23 | 0.00452161 | 0.84 | 0.008919817 | 0.37 | 0.002129362 | 0 | 0 | 0 | 0 | 0 | 0 | 0 | 0 | 0 | 0 | 0 | 0 | 0 | 0 | 0 | 0 | 0 | 0 | 0 | 0 | 0 | 0 | 0 | 0 | 0 | 0 | 0 | 0 | 0 | 0 | 0 | 0 | 0 | 0 | 0 | 0 | 0 | 0 | 0 | 0 | 0 | 0 | 0 | 0 | 0 | 0 | 0 | 0 | 0 | 0 | 0 | 0 | 0 | 0 | 0 | 0 | 0 | 0 | 0 | 0 | 0 | 0 | 0 | 0 | 0 | 0 | 0 | 0 | 0 | 0 | 0 | 0 | 39.89 | 0.2750072 | 59.89 | 0.7206705 | 0.12 | 0.001407817 | 0 | 0 | 0 | 0 | 0 | 0 | 0.05 | 0.001123962 | 0 | 0 | 0 | 0 | 0 | 0 | 0 | 0 | 0 | 0 | 0.07 | 0.001790538 | 0 | 0 | 0 | 0 | 0 | 0 | 0 | 0 | 0 | 0 | 0 | 0 | 0 | 0 | 0 | 0 | 0 | 0 | Wesley-Austin, G. (1936). The Effect of Molten Solder on Some Stressed Materials. J. Inst. Metals, 58(1), 173–192.
153 | Ni-Cr-Mo Hardened and Tempered | Lead Tin | Oil Hardened 850C tempered 630C | .31%C .58%Mn 3.48%Ni .84%Cr .37%Mo | 456 | 616 | 1773 | 0.3474337 | 160 | 1.350877 |  | 2631 | 2.7 | 16 | 0.16875 | 0.83125 | 734.16 | 759 | 0.9672727 | 812.82 | 927.36 | 21.94614 | 148.3776 | 0.8520926 | 0.8764881 | 1.107143 | 1.221818 | 0.83125 | 78.66 | 168.36 | 0.1815476 | 0.4672131 | 2.904762 | 2 |  | 1800 | 600 | 2400 | intergranular |  | polycrystal |  |  | 14.33 | 1 | 2873.193 | Martensitic | cL and bct |  |  | 1.963922 | 3.994455 | 0 | 0 | 0 | 0 | 3.48 | 0.03273689 | 0.58 | 0.005829114 | 0 | 0 | 0 | 0 | 0 | 0 | 0 | 0 | 94.143 | 0.9307888 | 0.31 | 0.01425168 | 0.022 | 0.0003922192 | 0.025 | 0.0004304698 | 0.23 | 0.00452161 | 0.84 | 0.008919817 | 0.37 | 0.002129362 | 0 | 0 | 0 | 0 | 0 | 0 | 0 | 0 | 0 | 0 | 0 | 0 | 0 | 0 | 0 | 0 | 0 | 0 | 0 | 0 | 0 | 0 | 0 | 0 | 0 | 0 | 0 | 0 | 0 | 0 | 0 | 0 | 0 | 0 | 0 | 0 | 0 | 0 | 0 | 0 | 0 | 0 | 0 | 0 | 0 | 0 | 0 | 0 | 0 | 0 | 0 | 0 | 0 | 0 | 0 | 0 | 0 | 0 | 0 | 0 | 0 | 0 | 0 | 0 | 0 | 0 | 0 | 0 | 0 | 0 | 0 | 0 | 39.89 | 0.2750072 | 59.89 | 0.7206705 | 0.12 | 0.001407817 | 0 | 0 | 0 | 0 | 0 | 0 | 0.05 | 0.001123962 | 0 | 0 | 0 | 0 | 0 | 0 | 0 | 0 | 0 | 0 | 0.07 | 0.001790538 | 0 | 0 | 0 | 0 | 0 | 0 | 0 | 0 | 0 | 0 | 0 | 0 | 0 | 0 | 0 | 0 | 0 | 0 | Wesley-Austin, G. (1936). The Effect of Molten Solder on Some Stressed Materials. J. Inst. Metals, 58(1), 173–192.
154 | Ni-Cr-Mo Hardened and Tempered | Lead Tin | Oil Hardened 850C tempered 650C | .31%C .58%Mn 3.48%Ni .84%Cr .37%Mo | 456 | 507 | 1773 | 0.285956 | 51 | 1.111842 |  | 2631 | 14 | 15 | 0.9333333 | 0.06666667 | 759 | 765.9 | 0.990991 | 877.68 | 872.16 | 122.8752 | 130.824 | 0.06075949 | 1.006329 | 1.156364 | 1.138739 | 0.06666667 | 118.68 | 106.26 | 0.1218354 | 1.116883 | 1.827532 | 0 |  | 1800 | 600 | 2400 | ductile |  | polycrystal |  |  | 14.33 | 1 | 2899.313 | Martensitic | cL and bct |  |  | 1.963922 | 3.994455 | 0 | 0 | 0 | 0 | 3.48 | 0.03273689 | 0.58 | 0.005829114 | 0 | 0 | 0 | 0 | 0 | 0 | 0 | 0 | 94.143 | 0.9307888 | 0.31 | 0.01425168 | 0.022 | 0.0003922192 | 0.025 | 0.0004304698 | 0.23 | 0.00452161 | 0.84 | 0.008919817 | 0.37 | 0.002129362 | 0 | 0 | 0 | 0 | 0 | 0 | 0 | 0 | 0 | 0 | 0 | 0 | 0 | 0 | 0 | 0 | 0 | 0 | 0 | 0 | 0 | 0 | 0 | 0 | 0 | 0 | 0 | 0 | 0 | 0 | 0 | 0 | 0 | 0 | 0 | 0 | 0 | 0 | 0 | 0 | 0 | 0 | 0 | 0 | 0 | 0 | 0 | 0 | 0 | 0 | 0 | 0 | 0 | 0 | 0 | 0 | 0 | 0 | 0 | 0 | 0 | 0 | 0 | 0 | 0 | 0 | 0 | 0 | 0 | 0 | 0 | 0 | 39.89 | 0.2750072 | 59.89 | 0.7206705 | 0.12 | 0.001407817 | 0 | 0 | 0 | 0 | 0 | 0 | 0.05 | 0.001123962 | 0 | 0 | 0 | 0 | 0 | 0 | 0 | 0 | 0 | 0 | 0.07 | 0.001790538 | 0 | 0 | 0 | 0 | 0 | 0 | 0 | 0 | 0 | 0 | 0 | 0 | 0 | 0 | 0 | 0 | 0 | 0 | Wesley-Austin, G. (1936). The Effect of Molten Solder on Some Stressed Materials. J. Inst. Metals, 58(1), 173–192.
155 | Ni-Cr-Mo Hardened and Tempered | Lead Tin | Oil Hardened 850C tempered 650C | .31%C .58%Mn 3.48%Ni .84%Cr .37%Mo | 456 | 616 | 1773 | 0.3474337 | 160 | 1.350877 |  | 2631 | 4.5 | 16 | 0.28125 | 0.71875 | 759 | 752.1 | 1.009174 | 811.44 | 872.16 | 36.5148 | 139.5456 | 0.7383307 | 0.9303797 | 1.069091 | 1.159633 | 0.71875 | 52.44 | 120.06 | 0.1376582 | 0.4367816 | 2.202532 | 2 |  | 1800 | 600 | 2400 | intergranular |  | polycrystal |  |  | 14.33 | 1 | 2847.074 | Martensitic | cL and bct |  |  | 1.963922 | 3.994455 | 0 | 0 | 0 | 0 | 3.48 | 0.03273689 | 0.58 | 0.005829114 | 0 | 0 | 0 | 0 | 0 | 0 | 0 | 0 | 94.143 | 0.9307888 | 0.31 | 0.01425168 | 0.022 | 0.0003922192 | 0.025 | 0.0004304698 | 0.23 | 0.00452161 | 0.84 | 0.008919817 | 0.37 | 0.002129362 | 0 | 0 | 0 | 0 | 0 | 0 | 0 | 0 | 0 | 0 | 0 | 0 | 0 | 0 | 0 | 0 | 0 | 0 | 0 | 0 | 0 | 0 | 0 | 0 | 0 | 0 | 0 | 0 | 0 | 0 | 0 | 0 | 0 | 0 | 0 | 0 | 0 | 0 | 0 | 0 | 0 | 0 | 0 | 0 | 0 | 0 | 0 | 0 | 0 | 0 | 0 | 0 | 0 | 0 | 0 | 0 | 0 | 0 | 0 | 0 | 0 | 0 | 0 | 0 | 0 | 0 | 0 | 0 | 0 | 0 | 0 | 0 | 39.89 | 0.2750072 | 59.89 | 0.7206705 | 0.12 | 0.001407817 | 0 | 0 | 0 | 0 | 0 | 0 | 0.05 | 0.001123962 | 0 | 0 | 0 | 0 | 0 | 0 | 0 | 0 | 0 | 0 | 0.07 | 0.001790538 | 0 | 0 | 0 | 0 | 0 | 0 | 0 | 0 | 0 | 0 | 0 | 0 | 0 | 0 | 0 | 0 | 0 | 0 | Wesley-Austin, G. (1936). The Effect of Molten Solder on Some Stressed Materials. J. Inst. Metals, 58(1), 173–192.
156 | Ni-Cr-Mo Hardened and Tempered | Lead Tin | Oil Hardened 1250C tempered 530C | .31%C .58%Mn 3.48%Ni .84%Cr .37%Mo | 456 | 505 | 1773 | 0.284828 | 49 | 1.107456 |  | 2631 | 8 | 12 | 0.6666667 | 0.3333333 | 786.6 | 772.8 | 1.017857 | 938.4 | 949.44 | 75.072 | 113.9328 | 0.3410853 | 0.9883721 | 1.192982 | 1.228571 | 0.3333333 | 151.8 | 176.64 | 0.1860465 | 0.859375 | 2.232558 | 2 |  | 1800 | 600 | 2400 | intergranular |  | polycrystal |  |  | 14.33 | 1 | 2925.433 | Martensitic | cL and bct |  |  | 1.963922 | 3.994455 | 0 | 0 | 0 | 0 | 3.48 | 0.03273689 | 0.58 | 0.005829114 | 0 | 0 | 0 | 0 | 0 | 0 | 0 | 0 | 94.143 | 0.9307888 | 0.31 | 0.01425168 | 0.022 | 0.0003922192 | 0.025 | 0.0004304698 | 0.23 | 0.00452161 | 0.84 | 0.008919817 | 0.37 | 0.002129362 | 0 | 0 | 0 | 0 | 0 | 0 | 0 | 0 | 0 | 0 | 0 | 0 | 0 | 0 | 0 | 0 | 0 | 0 | 0 | 0 | 0 | 0 | 0 | 0 | 0 | 0 | 0 | 0 | 0 | 0 | 0 | 0 | 0 | 0 | 0 | 0 | 0 | 0 | 0 | 0 | 0 | 0 | 0 | 0 | 0 | 0 | 0 | 0 | 0 | 0 | 0 | 0 | 0 | 0 | 0 | 0 | 0 | 0 | 0 | 0 | 0 | 0 | 0 | 0 | 0 | 0 | 0 | 0 | 0 | 0 | 0 | 0 | 39.89 | 0.2750072 | 59.89 | 0.7206705 | 0.12 | 0.001407817 | 0 | 0 | 0 | 0 | 0 | 0 | 0.05 | 0.001123962 | 0 | 0 | 0 | 0 | 0 | 0 | 0 | 0 | 0 | 0 | 0.07 | 0.001790538 | 0 | 0 | 0 | 0 | 0 | 0 | 0 | 0 | 0 | 0 | 0 | 0 | 0 | 0 | 0 | 0 | 0 | 0 | Wesley-Austin, G. (1936). The Effect of Molten Solder on Some Stressed Materials. J. Inst. Metals, 58(1), 173–192.
157 | Ni-Cr-Mo Hardened and Tempered | Lead Tin | Oil Hardened 1250C tempered 530C | .31%C .58%Mn 3.48%Ni .84%Cr .37%Mo | 456 | 616 | 1773 | 0.3474337 | 160 | 1.350877 |  | 2631 | 1.5 | 8 | 0.1875 | 0.8125 | 690 | 779.7 | 0.8849558 | 690 | 949.44 | 10.35 | 75.9552 | 0.8637355 | 0.7267442 | 1 | 1.217699 | 0.8125 | 0 | 169.74 | 0.1787791 | 0 | 1.430233 | 2 |  | 1800 | 600 | 2400 | intergranular |  | polycrystal |  |  | 14.33 | 1 | 2951.553 | Martensitic | cL and bct |  |  | 1.963922 | 3.994455 | 0 | 0 | 0 | 0 | 3.48 | 0.03273689 | 0.58 | 0.005829114 | 0 | 0 | 0 | 0 | 0 | 0 | 0 | 0 | 94.143 | 0.9307888 | 0.31 | 0.01425168 | 0.022 | 0.0003922192 | 0.025 | 0.0004304698 | 0.23 | 0.00452161 | 0.84 | 0.008919817 | 0.37 | 0.002129362 | 0 | 0 | 0 | 0 | 0 | 0 | 0 | 0 | 0 | 0 | 0 | 0 | 0 | 0 | 0 | 0 | 0 | 0 | 0 | 0 | 0 | 0 | 0 | 0 | 0 | 0 | 0 | 0 | 0 | 0 | 0 | 0 | 0 | 0 | 0 | 0 | 0 | 0 | 0 | 0 | 0 | 0 | 0 | 0 | 0 | 0 | 0 | 0 | 0 | 0 | 0 | 0 | 0 | 0 | 0 | 0 | 0 | 0 | 0 | 0 | 0 | 0 | 0 | 0 | 0 | 0 | 0 | 0 | 0 | 0 | 0 | 0 | 39.89 | 0.2750072 | 59.89 | 0.7206705 | 0.12 | 0.001407817 | 0 | 0 | 0 | 0 | 0 | 0 | 0.05 | 0.001123962 | 0 | 0 | 0 | 0 | 0 | 0 | 0 | 0 | 0 | 0 | 0.07 | 0.001790538 | 0 | 0 | 0 | 0 | 0 | 0 | 0 | 0 | 0 | 0 | 0 | 0 | 0 | 0 | 0 | 0 | 0 | 0 | Wesley-Austin, G. (1936). The Effect of Molten Solder on Some Stressed Materials. J. Inst. Metals, 58(1), 173–192.
158 | Ni-Cr-Mo Hardened and Tempered | Lead Tin | Oil Hardened 1050C tempered 610C | .31%C .58%Mn 3.48%Ni .84%Cr .37%Mo | 456 | 505 | 1773 | 0.284828 | 49 | 1.107456 |  | 2631 | 7.5 | 11 | 0.6818182 | 0.3181818 | 779.7 | 786.6 | 0.9912281 | 932.88 | 927.36 | 69.966 | 102.0096 | 0.3141234 | 1.005952 | 1.19646 | 1.178947 | 0.3181818 | 153.18 | 140.76 | 0.1517857 | 1.088235 | 1.669643 | 2 |  | 1800 | 600 | 2400 | intergranular |  | polycrystal |  |  | 14.33 | 1 | 2977.673 | Martensitic | cL and bct |  |  | 1.963922 | 3.994455 | 0 | 0 | 0 | 0 | 3.48 | 0.03273689 | 0.58 | 0.005829114 | 0 | 0 | 0 | 0 | 0 | 0 | 0 | 0 | 94.143 | 0.9307888 | 0.31 | 0.01425168 | 0.022 | 0.0003922192 | 0.025 | 0.0004304698 | 0.23 | 0.00452161 | 0.84 | 0.008919817 | 0.37 | 0.002129362 | 0 | 0 | 0 | 0 | 0 | 0 | 0 | 0 | 0 | 0 | 0 | 0 | 0 | 0 | 0 | 0 | 0 | 0 | 0 | 0 | 0 | 0 | 0 | 0 | 0 | 0 | 0 | 0 | 0 | 0 | 0 | 0 | 0 | 0 | 0 | 0 | 0 | 0 | 0 | 0 | 0 | 0 | 0 | 0 | 0 | 0 | 0 | 0 | 0 | 0 | 0 | 0 | 0 | 0 | 0 | 0 | 0 | 0 | 0 | 0 | 0 | 0 | 0 | 0 | 0 | 0 | 0 | 0 | 0 | 0 | 0 | 0 | 39.89 | 0.2750072 | 59.89 | 0.7206705 | 0.12 | 0.001407817 | 0 | 0 | 0 | 0 | 0 | 0 | 0.05 | 0.001123962 | 0 | 0 | 0 | 0 | 0 | 0 | 0 | 0 | 0 | 0 | 0.07 | 0.001790538 | 0 | 0 | 0 | 0 | 0 | 0 | 0 | 0 | 0 | 0 | 0 | 0 | 0 | 0 | 0 | 0 | 0 | 0 | Wesley-Austin, G. (1936). The Effect of Molten Solder on Some Stressed Materials. J. Inst. Metals, 58(1), 173–192.
159 | Ni-Cr-Mo Hardened and Tempered | Lead Tin | Oil Hardened 1050C tempered 610C | .31%C .58%Mn 3.48%Ni .84%Cr .37%Mo | 456 | 616 | 1773 | 0.3474337 | 160 | 1.350877 |  | 2631 | 2.7 | 14 | 0.1928571 | 0.8071429 | 782.46 | 772.8 | 1.0125 | 861.12 | 938.4 | 23.25024 | 131.376 | 0.8230252 | 0.9176471 | 1.100529 | 1.214286 | 0.8071429 | 78.66 | 165.6 | 0.1764706 | 0.475 | 2.470588 | 2 |  | 1800 | 600 | 2400 | intergranular |  | polycrystal |  |  | 14.33 | 1 | 2925.433 | Martensitic | cL and bct |  |  | 1.963922 | 3.994455 | 0 | 0 | 0 | 0 | 3.48 | 0.03273689 | 0.58 | 0.005829114 | 0 | 0 | 0 | 0 | 0 | 0 | 0 | 0 | 94.143 | 0.9307888 | 0.31 | 0.01425168 | 0.022 | 0.0003922192 | 0.025 | 0.0004304698 | 0.23 | 0.00452161 | 0.84 | 0.008919817 | 0.37 | 0.002129362 | 0 | 0 | 0 | 0 | 0 | 0 | 0 | 0 | 0 | 0 | 0 | 0 | 0 | 0 | 0 | 0 | 0 | 0 | 0 | 0 | 0 | 0 | 0 | 0 | 0 | 0 | 0 | 0 | 0 | 0 | 0 | 0 | 0 | 0 | 0 | 0 | 0 | 0 | 0 | 0 | 0 | 0 | 0 | 0 | 0 | 0 | 0 | 0 | 0 | 0 | 0 | 0 | 0 | 0 | 0 | 0 | 0 | 0 | 0 | 0 | 0 | 0 | 0 | 0 | 0 | 0 | 0 | 0 | 0 | 0 | 0 | 0 | 39.89 | 0.2750072 | 59.89 | 0.7206705 | 0.12 | 0.001407817 | 0 | 0 | 0 | 0 | 0 | 0 | 0.05 | 0.001123962 | 0 | 0 | 0 | 0 | 0 | 0 | 0 | 0 | 0 | 0 | 0.07 | 0.001790538 | 0 | 0 | 0 | 0 | 0 | 0 | 0 | 0 | 0 | 0 | 0 | 0 | 0 | 0 | 0 | 0 | 0 | 0 | Wesley-Austin, G. (1936). The Effect of Molten Solder on Some Stressed Materials. J. Inst. Metals, 58(1), 173–192.
160 | Ni-Cr-Mo Hardened and Tempered | Lead Tin | Oil Hardened 850C tempered 630C | .31%C .58%Mn 3.48%Ni .84%Cr .37%Mo | 456 | 505 | 1773 | 0.284828 | 49 | 1.107456 |  | 2631 | 9 | 14 | 0.6428571 | 0.3571429 | 793.5 | 800.4 | 0.9913793 | 949.44 | 927.36 | 85.4496 | 129.8304 | 0.3418367 | 1.02381 | 1.196522 | 1.158621 | 0.3571429 | 155.94 | 126.96 | 0.1369048 | 1.228261 | 1.916667 | 2 |  | 1800 | 600 | 2400 | intergranular |  | polycrystal |  |  | 14.33 | 1 | 3029.913 | Martensitic | cL and bct |  |  | 1.963922 | 3.994455 | 0 | 0 | 0 | 0 | 3.48 | 0.03273689 | 0.58 | 0.005829114 | 0 | 0 | 0 | 0 | 0 | 0 | 0 | 0 | 94.143 | 0.9307888 | 0.31 | 0.01425168 | 0.022 | 0.0003922192 | 0.025 | 0.0004304698 | 0.23 | 0.00452161 | 0.84 | 0.008919817 | 0.37 | 0.002129362 | 0 | 0 | 0 | 0 | 0 | 0 | 0 | 0 | 0 | 0 | 0 | 0 | 0 | 0 | 0 | 0 | 0 | 0 | 0 | 0 | 0 | 0 | 0 | 0 | 0 | 0 | 0 | 0 | 0 | 0 | 0 | 0 | 0 | 0 | 0 | 0 | 0 | 0 | 0 | 0 | 0 | 0 | 0 | 0 | 0 | 0 | 0 | 0 | 0 | 0 | 0 | 0 | 0 | 0 | 0 | 0 | 0 | 0 | 0 | 0 | 0 | 0 | 0 | 0 | 0 | 0 | 0 | 0 | 0 | 0 | 0 | 0 | 39.89 | 0.2750072 | 59.89 | 0.7206705 | 0.12 | 0.001407817 | 0 | 0 | 0 | 0 | 0 | 0 | 0.05 | 0.001123962 | 0 | 0 | 0 | 0 | 0 | 0 | 0 | 0 | 0 | 0 | 0.07 | 0.001790538 | 0 | 0 | 0 | 0 | 0 | 0 | 0 | 0 | 0 | 0 | 0 | 0 | 0 | 0 | 0 | 0 | 0 | 0 | Wesley-Austin, G. (1936). The Effect of Molten Solder on Some Stressed Materials. J. Inst. Metals, 58(1), 173–192.
161 | Ni-Cr-Mo Hardened and Tempered | Lead Tin | Oil Hardened 850C tempered 630C | .31%C .58%Mn 3.48%Ni .84%Cr .37%Mo | 456 | 616 | 1773 | 0.3474337 | 160 | 1.350877 |  | 2631 | 2.7 | 15 | 0.18 | 0.82 | 734.16 | 765.9 | 0.9585586 | 812.82 | 927.36 | 21.94614 | 139.104 | 0.8422321 | 0.8764881 | 1.107143 | 1.210811 | 0.82 | 78.66 | 161.46 | 0.1741071 | 0.4871795 | 2.611607 | 2 |  | 1800 | 600 | 2400 | intergranular |  | polycrystal |  |  | 14.33 | 1 | 2899.313 | Martensitic | cL and bct |  |  | 1.963922 | 3.994455 | 0 | 0 | 0 | 0 | 3.48 | 0.03273689 | 0.58 | 0.005829114 | 0 | 0 | 0 | 0 | 0 | 0 | 0 | 0 | 94.143 | 0.9307888 | 0.31 | 0.01425168 | 0.022 | 0.0003922192 | 0.025 | 0.0004304698 | 0.23 | 0.00452161 | 0.84 | 0.008919817 | 0.37 | 0.002129362 | 0 | 0 | 0 | 0 | 0 | 0 | 0 | 0 | 0 | 0 | 0 | 0 | 0 | 0 | 0 | 0 | 0 | 0 | 0 | 0 | 0 | 0 | 0 | 0 | 0 | 0 | 0 | 0 | 0 | 0 | 0 | 0 | 0 | 0 | 0 | 0 | 0 | 0 | 0 | 0 | 0 | 0 | 0 | 0 | 0 | 0 | 0 | 0 | 0 | 0 | 0 | 0 | 0 | 0 | 0 | 0 | 0 | 0 | 0 | 0 | 0 | 0 | 0 | 0 | 0 | 0 | 0 | 0 | 0 | 0 | 0 | 0 | 39.89 | 0.2750072 | 59.89 | 0.7206705 | 0.12 | 0.001407817 | 0 | 0 | 0 | 0 | 0 | 0 | 0.05 | 0.001123962 | 0 | 0 | 0 | 0 | 0 | 0 | 0 | 0 | 0 | 0 | 0.07 | 0.001790538 | 0 | 0 | 0 | 0 | 0 | 0 | 0 | 0 | 0 | 0 | 0 | 0 | 0 | 0 | 0 | 0 | 0 | 0 | Wesley-Austin, G. (1936). The Effect of Molten Solder on Some Stressed Materials. J. Inst. Metals, 58(1), 173–192.
162 | Ni-Cr-V Unburnt | Tin |  | .36%C 4.42%Ni 1.19%Cr .165%V | 504.9 | 561 | 1773 | 0.3164129 | 56.1 | 1.111111 |  | 2875 | 8 | 14.5 | 0.5517241 | 0.4482759 | 759 | 759 | 1 | 844.56 | 850.08 | 67.5648 | 123.2616 | 0.4518585 | 0.9935065 | 1.112727 | 1.12 | 0.4482759 | 85.56 | 91.08 | 0.1071429 | 0.9393939 | 1.553571 | 3 |  | 1800 | 600 | 2400 | intergranular |  | polycrystal |  |  | 14.33 | 1 | 2873.193 | Martensitic | cL and bct |  |  | 1.954846 | 4 | 0 | 0 | 0 | 0 | 4.42 | 0.04144678 | 0.31 | 0.003105608 | 0 | 0 | 0 | 0 | 0 | 0 | 0 | 0 | 93.281 | 0.91932 | 0.36 | 0.01649747 | 0.022 | 0.0003909663 | 0.032 | 0.0005492411 | 0.22 | 0.004311201 | 1.19 | 0.01259604 | 0 | 0 | 0 | 0 | 0 | 0 | 0 | 0 | 0 | 0 | 0 | 0 | 0.165 | 0.001782719 | 0 | 0 | 0 | 0 | 0 | 0 | 0 | 0 | 0 | 0 | 0 | 0 | 0 | 0 | 0 | 0 | 0 | 0 | 0 | 0 | 0 | 0 | 0 | 0 | 0 | 0 | 0 | 0 | 0 | 0 | 0 | 0 | 0 | 0 | 0 | 0 | 0 | 0 | 0 | 0 | 0 | 0 | 0 | 0 | 0 | 0 | 0 | 0 | 0 | 0 | 0 | 0 | 0 | 0 | 0 | 0 | 0 | 0 | 0 | 0 | 0 | 0 | 100 | 1 | 0 | 0 | 0 | 0 | 0 | 0 | 0 | 0 | 0 | 0 | 0 | 0 | 0 | 0 | 0 | 0 | 0 | 0 | 0 | 0 | 0 | 0 | 0 | 0 | 0 | 0 | 0 | 0 | 0 | 0 | 0 | 0 | 0 | 0 | 0 | 0 | 0 | 0 | 0 | 0 | Wesley-Austin, G. (1936). The Effect of Molten Solder on Some Stressed Materials. J. Inst. Metals, 58(1), 173–192.
163 | Ni-Cr-V Unburnt | Solder |  | .36%C 4.42%Ni 1.19%Cr .165%V | 456 | 616 | 1773 | 0.3474337 | 160 | 1.350877 |  | 2631 | 8 | 13 | 0.6153846 | 0.3846154 | 759 | 759 | 1 | 797.64 | 834.9 | 63.8112 | 108.537 | 0.4120788 | 0.9553719 | 1.050909 | 1.1 | 0.3846154 | 38.64 | 75.9 | 0.09090909 | 0.5090909 | 1.181818 | 2 |  | 1800 | 600 | 2400 | intergranular |  | polycrystal |  |  | 14.33 | 1 | 2873.193 | Martensitic | cL and bct |  |  | 1.954846 | 3.994455 | 0 | 0 | 0 | 0 | 4.42 | 0.04144678 | 0.31 | 0.003105608 | 0 | 0 | 0 | 0 | 0 | 0 | 0 | 0 | 93.281 | 0.91932 | 0.36 | 0.01649747 | 0.022 | 0.0003909663 | 0.032 | 0.0005492411 | 0.22 | 0.004311201 | 1.19 | 0.01259604 | 0 | 0 | 0 | 0 | 0 | 0 | 0 | 0 | 0 | 0 | 0 | 0 | 0.165 | 0.001782719 | 0 | 0 | 0 | 0 | 0 | 0 | 0 | 0 | 0 | 0 | 0 | 0 | 0 | 0 | 0 | 0 | 0 | 0 | 0 | 0 | 0 | 0 | 0 | 0 | 0 | 0 | 0 | 0 | 0 | 0 | 0 | 0 | 0 | 0 | 0 | 0 | 0 | 0 | 0 | 0 | 0 | 0 | 0 | 0 | 0 | 0 | 0 | 0 | 0 | 0 | 0 | 0 | 0 | 0 | 0 | 0 | 0 | 0 | 0 | 0 | 39.89 | 0.2750072 | 59.89 | 0.7206705 | 0.12 | 0.001407817 | 0 | 0 | 0 | 0 | 0 | 0 | 0.05 | 0.001123962 | 0 | 0 | 0 | 0 | 0 | 0 | 0 | 0 | 0 | 0 | 0.07 | 0.001790538 | 0 | 0 | 0 | 0 | 0 | 0 | 0 | 0 | 0 | 0 | 0 | 0 | 0 | 0 | 0 | 0 | 0 | 0 | Wesley-Austin, G. (1936). The Effect of Molten Solder on Some Stressed Materials. J. Inst. Metals, 58(1), 173–192.
164 | Ni-Cr-V Burnt | Tin |  | .36%C 4.42%Ni 1.19%Cr .165%V | 504.9 | 561 | 1773 | 0.3164129 | 56.1 | 1.111111 |  | 2875 | 8.5 | 16 | 0.53125 | 0.46875 | 759 | 759 | 1 | 828 | 834.9 | 70.38 | 133.584 | 0.4731405 | 0.9917355 | 1.090909 | 1.1 | 0.46875 | 69 | 75.9 | 0.09090909 | 0.9090909 | 1.454545 | 3 |  | 1800 | 600 | 2400 | intergranular |  | polycrystal |  |  | 14.33 | 1 | 2873.193 | Martensitic | cL and bct |  |  | 1.954846 | 4 | 0 | 0 | 0 | 0 | 4.42 | 0.04144678 | 0.31 | 0.003105608 | 0 | 0 | 0 | 0 | 0 | 0 | 0 | 0 | 93.281 | 0.91932 | 0.36 | 0.01649747 | 0.022 | 0.0003909663 | 0.032 | 0.0005492411 | 0.22 | 0.004311201 | 1.19 | 0.01259604 | 0 | 0 | 0 | 0 | 0 | 0 | 0 | 0 | 0 | 0 | 0 | 0 | 0.165 | 0.001782719 | 0 | 0 | 0 | 0 | 0 | 0 | 0 | 0 | 0 | 0 | 0 | 0 | 0 | 0 | 0 | 0 | 0 | 0 | 0 | 0 | 0 | 0 | 0 | 0 | 0 | 0 | 0 | 0 | 0 | 0 | 0 | 0 | 0 | 0 | 0 | 0 | 0 | 0 | 0 | 0 | 0 | 0 | 0 | 0 | 0 | 0 | 0 | 0 | 0 | 0 | 0 | 0 | 0 | 0 | 0 | 0 | 0 | 0 | 0 | 0 | 0 | 0 | 100 | 1 | 0 | 0 | 0 | 0 | 0 | 0 | 0 | 0 | 0 | 0 | 0 | 0 | 0 | 0 | 0 | 0 | 0 | 0 | 0 | 0 | 0 | 0 | 0 | 0 | 0 | 0 | 0 | 0 | 0 | 0 | 0 | 0 | 0 | 0 | 0 | 0 | 0 | 0 | 0 | 0 | Wesley-Austin, G. (1936). The Effect of Molten Solder on Some Stressed Materials. J. Inst. Metals, 58(1), 173–192.
165 | Ni-Cr-V Burnt | Solder |  | .36%C 4.42%Ni 1.19%Cr .165%V | 456 | 616 | 1773 | 0.3474337 | 160 | 1.350877 |  | 2631 | 7.5 | 15.5 | 0.483871 | 0.516129 | 662.4 | 759 | 0.8727273 | 800.4 | 804.54 | 60.03 | 124.7037 | 0.5186189 | 0.9948542 | 1.208333 | 1.06 | 0.516129 | 138 | 45.54 | 0.05660377 | 3.030303 | 0.8773585 | 2 |  | 1800 | 600 | 2400 | intergranular |  | polycrystal |  |  | 14.33 | 1 | 2873.193 | Martensitic | cL and bct |  |  | 1.954846 | 3.994455 | 0 | 0 | 0 | 0 | 4.42 | 0.04144678 | 0.31 | 0.003105608 | 0 | 0 | 0 | 0 | 0 | 0 | 0 | 0 | 93.281 | 0.91932 | 0.36 | 0.01649747 | 0.022 | 0.0003909663 | 0.032 | 0.0005492411 | 0.22 | 0.004311201 | 1.19 | 0.01259604 | 0 | 0 | 0 | 0 | 0 | 0 | 0 | 0 | 0 | 0 | 0 | 0 | 0.165 | 0.001782719 | 0 | 0 | 0 | 0 | 0 | 0 | 0 | 0 | 0 | 0 | 0 | 0 | 0 | 0 | 0 | 0 | 0 | 0 | 0 | 0 | 0 | 0 | 0 | 0 | 0 | 0 | 0 | 0 | 0 | 0 | 0 | 0 | 0 | 0 | 0 | 0 | 0 | 0 | 0 | 0 | 0 | 0 | 0 | 0 | 0 | 0 | 0 | 0 | 0 | 0 | 0 | 0 | 0 | 0 | 0 | 0 | 0 | 0 | 0 | 0 | 39.89 | 0.2750072 | 59.89 | 0.7206705 | 0.12 | 0.001407817 | 0 | 0 | 0 | 0 | 0 | 0 | 0.05 | 0.001123962 | 0 | 0 | 0 | 0 | 0 | 0 | 0 | 0 | 0 | 0 | 0.07 | 0.001790538 | 0 | 0 | 0 | 0 | 0 | 0 | 0 | 0 | 0 | 0 | 0 | 0 | 0 | 0 | 0 | 0 | 0 | 0 | Wesley-Austin, G. (1936). The Effect of Molten Solder on Some Stressed Materials. J. Inst. Metals, 58(1), 173–192.
166 | Ni-Cr Temper Brittle | Solder |  | .29%C .54%Mn 3.77%Ni .78%Cr | 456 | 561 | 1773 | 0.3164129 | 105 | 1.230263 |  | 2631 | 8.5 | 14 | 0.6071429 | 0.3928571 | 678.96 | 676.2 | 1.004082 | 775.56 | 767.28 | 65.9226 | 107.4192 | 0.3863052 | 1.010791 | 1.142276 | 1.134694 | 0.3928571 | 96.6 | 91.08 | 0.118705 | 1.060606 | 1.661871 | 2 |  | 1800 | 600 | 2400 | intergranular |  | polycrystal |  |  | 14.33 | 1 | 2559.754 | Martensitic | cL and bct |  |  | 1.961065 | 3.994455 | 0 | 0 | 0 | 0 | 3.77 | 0.03543272 | 0.54 | 0.005422172 | 0 | 0 | 0 | 0 | 0 | 0 | 0 | 0 | 94.31 | 0.9315921 | 0.29 | 0.0133201 | 0.025 | 0.0004452984 | 0.035 | 0.0006021097 | 0.25 | 0.004910325 | 0.78 | 0.008275156 | 0 | 0 | 0 | 0 | 0 | 0 | 0 | 0 | 0 | 0 | 0 | 0 | 0 | 0 | 0 | 0 | 0 | 0 | 0 | 0 | 0 | 0 | 0 | 0 | 0 | 0 | 0 | 0 | 0 | 0 | 0 | 0 | 0 | 0 | 0 | 0 | 0 | 0 | 0 | 0 | 0 | 0 | 0 | 0 | 0 | 0 | 0 | 0 | 0 | 0 | 0 | 0 | 0 | 0 | 0 | 0 | 0 | 0 | 0 | 0 | 0 | 0 | 0 | 0 | 0 | 0 | 0 | 0 | 0 | 0 | 0 | 0 | 0 | 0 | 39.89 | 0.2750072 | 59.89 | 0.7206705 | 0.12 | 0.001407817 | 0 | 0 | 0 | 0 | 0 | 0 | 0.05 | 0.001123962 | 0 | 0 | 0 | 0 | 0 | 0 | 0 | 0 | 0 | 0 | 0.07 | 0.001790538 | 0 | 0 | 0 | 0 | 0 | 0 | 0 | 0 | 0 | 0 | 0 | 0 | 0 | 0 | 0 | 0 | 0 | 0 | Wesley-Austin, G. (1936). The Effect of Molten Solder on Some Stressed Materials. J. Inst. Metals, 58(1), 173–192.
167 | Ni-Cr Temper Brittle | Tin |  | .29%C .54%Mn 3.77%Ni .78%Cr | 504.9 | 561 | 1773 | 0.3164129 | 56.1 | 1.111111 |  | 2875 | 6 | 15 | 0.4 | 0.6 | 676.2 | 662.4 | 1.020833 | 763.14 | 770.04 | 45.7884 | 115.506 | 0.6035842 | 0.9910394 | 1.128571 | 1.1625 | 0.6 | 86.94 | 107.64 | 0.1397849 | 0.8076923 | 2.096774 | 3 |  | 1800 | 600 | 2400 | intergranular |  | polycrystal |  |  | 14.33 | 1 | 2507.514 | Martensitic | cL and bct |  |  | 1.961065 | 4 | 0 | 0 | 0 | 0 | 3.77 | 0.03543272 | 0.54 | 0.005422172 | 0 | 0 | 0 | 0 | 0 | 0 | 0 | 0 | 94.31 | 0.9315921 | 0.29 | 0.0133201 | 0.025 | 0.0004452984 | 0.035 | 0.0006021097 | 0.25 | 0.004910325 | 0.78 | 0.008275156 | 0 | 0 | 0 | 0 | 0 | 0 | 0 | 0 | 0 | 0 | 0 | 0 | 0 | 0 | 0 | 0 | 0 | 0 | 0 | 0 | 0 | 0 | 0 | 0 | 0 | 0 | 0 | 0 | 0 | 0 | 0 | 0 | 0 | 0 | 0 | 0 | 0 | 0 | 0 | 0 | 0 | 0 | 0 | 0 | 0 | 0 | 0 | 0 | 0 | 0 | 0 | 0 | 0 | 0 | 0 | 0 | 0 | 0 | 0 | 0 | 0 | 0 | 0 | 0 | 0 | 0 | 0 | 0 | 0 | 0 | 0 | 0 | 0 | 0 | 0 | 0 | 100 | 1 | 0 | 0 | 0 | 0 | 0 | 0 | 0 | 0 | 0 | 0 | 0 | 0 | 0 | 0 | 0 | 0 | 0 | 0 | 0 | 0 | 0 | 0 | 0 | 0 | 0 | 0 | 0 | 0 | 0 | 0 | 0 | 0 | 0 | 0 | 0 | 0 | 0 | 0 | 0 | 0 | Wesley-Austin, G. (1936). The Effect of Molten Solder on Some Stressed Materials. J. Inst. Metals, 58(1), 173–192.
168 | Brass | Lead Tin | Alpha | 70/30 | 456 | 473 | 1173 | 0.4032396 | 17 | 1.037281 |  | 2631 | 15 | 67 | 0.2238806 | 0.7761194 |  | 55.2 | 0 | 129.72 | 209.76 | 19.458 | 140.5392 | 0.8615475 | 0.6184211 | #DIV/0! | 3.8 | 0.7761194 | 129.72 | 154.56 |  | 0.8392857 | 49.36842 | 1 | 8.333333e-05 | 1800 | 10 | 1810 | intergranular |  | polycrystal | 450 |  | 9.525 | 1 | 170.3615 | Alpha Copper | cF |  |  | 1.294027 | 4 | 70 | 0.7059725 | 30 | 0.2940275 | 0 | 0 | 0 | 0 | 0 | 0 | 0 | 0 | 0 | 0 | 0 | 0 | 0 | 0 | 0 | 0 | 0 | 0 | 0 | 0 | 0 | 0 | 0 | 0 | 0 | 0 | 0 | 0 | 0 | 0 | 0 | 0 | 0 | 0 | 0 | 0 | 0 | 0 | 0 | 0 | 0 | 0 | 0 | 0 | 0 | 0 | 0 | 0 | 0 | 0 | 0 | 0 | 0 | 0 | 0 | 0 | 0 | 0 | 0 | 0 | 0 | 0 | 0 | 0 | 0 | 0 | 0 | 0 | 0 | 0 | 0 | 0 | 0 | 0 | 0 | 0 | 0 | 0 | 0 | 0 | 0 | 0 | 0 | 0 | 0 | 0 | 0 | 0 | 0 | 0 | 0 | 0 | 0 | 0 | 0 | 0 | 0 | 0 | 40 | 0.2763847 | 60 | 0.7236153 | 0 | 0 | 0 | 0 | 0 | 0 | 0 | 0 | 0 | 0 | 0 | 0 | 0 | 0 | 0 | 0 | 0 | 0 | 0 | 0 | 0 | 0 | 0 | 0 | 0 | 0 | 0 | 0 | 0 | 0 | 0 | 0 | 0 | 0 | 0 | 0 | 0 | 0 | 0 | 0 | Whitaker, M. E. (1948). Intercrystalline Failure of Brasses and Aluminum Brasses in Air, Ammonia, and Certain Aqueous Solutions and Molten Metals. Metallurgia, 21.
169 | Brass | Lead Tin | Alpha | 81/15/4%Al | 456 | 473 | 1223 | 0.3867539 | 17 | 1.037281 |  | 2631 | 4 | 74 | 0.05405405 | 0.9459459 |  | 75.9 | 0 | 100.74 | 240.12 | 4.0296 | 177.6888 | 0.9773221 | 0.4195402 | #DIV/0! | 3.163636 | 0.9459459 | 100.74 | 164.22 |  | 0.6134454 | 50.6092 | 1 | 8.333333e-05 | 480 | 10 | 490 | intergranular |  | polycrystal |  |  | 9.525 | 1 | 234.2471 | Alpha Copper | cF |  |  | 1.318274 | 4 | 81 | 0.7714469 | 15 | 0.1388319 | 0 | 0 | 0 | 0 | 0 | 0 | 4 | 0.08972121 | 0 | 0 | 0 | 0 | 0 | 0 | 0 | 0 | 0 | 0 | 0 | 0 | 0 | 0 | 0 | 0 | 0 | 0 | 0 | 0 | 0 | 0 | 0 | 0 | 0 | 0 | 0 | 0 | 0 | 0 | 0 | 0 | 0 | 0 | 0 | 0 | 0 | 0 | 0 | 0 | 0 | 0 | 0 | 0 | 0 | 0 | 0 | 0 | 0 | 0 | 0 | 0 | 0 | 0 | 0 | 0 | 0 | 0 | 0 | 0 | 0 | 0 | 0 | 0 | 0 | 0 | 0 | 0 | 0 | 0 | 0 | 0 | 0 | 0 | 0 | 0 | 0 | 0 | 0 | 0 | 0 | 0 | 0 | 0 | 0 | 0 | 0 | 0 | 0 | 0 | 40 | 0.2763847 | 60 | 0.7236153 | 0 | 0 | 0 | 0 | 0 | 0 | 0 | 0 | 0 | 0 | 0 | 0 | 0 | 0 | 0 | 0 | 0 | 0 | 0 | 0 | 0 | 0 | 0 | 0 | 0 | 0 | 0 | 0 | 0 | 0 | 0 | 0 | 0 | 0 | 0 | 0 | 0 | 0 | 0 | 0 | Whitaker, M. E. (1948). Intercrystalline Failure of Brasses and Aluminum Brasses in Air, Ammonia, and Certain Aqueous Solutions and Molten Metals. Metallurgia, 21.
170 | Brass | Lead Tin | Alpha-Beta | 60/40 | 456 | 473 | 1173 | 0.4032396 | 17 | 1.037281 |  | 2631 | 24 | 33 | 0.7272727 | 0.2727273 |  | 124.2 | 0 | 229.08 | 251.16 | 54.9792 | 82.8828 | 0.3366633 | 0.9120879 | #DIV/0! | 2.022222 | 0.2727273 | 229.08 | 126.96 |  | 1.804348 | 16.68132 | 1 | 8.333333e-05 | 2880 | 10 | 2890 | intergranular |  | polycrystal | 380 |  | 9.525 | 1 | 383.3135 | Alpha Copper | cF |  |  | 1.393155 | 4 | 60 | 0.6068452 | 40 | 0.3931548 | 0 | 0 | 0 | 0 | 0 | 0 | 0 | 0 | 0 | 0 | 0 | 0 | 0 | 0 | 0 | 0 | 0 | 0 | 0 | 0 | 0 | 0 | 0 | 0 | 0 | 0 | 0 | 0 | 0 | 0 | 0 | 0 | 0 | 0 | 0 | 0 | 0 | 0 | 0 | 0 | 0 | 0 | 0 | 0 | 0 | 0 | 0 | 0 | 0 | 0 | 0 | 0 | 0 | 0 | 0 | 0 | 0 | 0 | 0 | 0 | 0 | 0 | 0 | 0 | 0 | 0 | 0 | 0 | 0 | 0 | 0 | 0 | 0 | 0 | 0 | 0 | 0 | 0 | 0 | 0 | 0 | 0 | 0 | 0 | 0 | 0 | 0 | 0 | 0 | 0 | 0 | 0 | 0 | 0 | 0 | 0 | 0 | 0 | 40 | 0.2763847 | 60 | 0.7236153 | 0 | 0 | 0 | 0 | 0 | 0 | 0 | 0 | 0 | 0 | 0 | 0 | 0 | 0 | 0 | 0 | 0 | 0 | 0 | 0 | 0 | 0 | 0 | 0 | 0 | 0 | 0 | 0 | 0 | 0 | 0 | 0 | 0 | 0 | 0 | 0 | 0 | 0 | 0 | 0 | Whitaker, M. E. (1948). Intercrystalline Failure of Brasses and Aluminum Brasses in Air, Ammonia, and Certain Aqueous Solutions and Molten Metals. Metallurgia, 21.
171 | Brass | Lead Tin | Alpha-Beta | 60.4/39.5/0.1%Al | 456 | 473 | 1173 | 0.4032396 | 17 | 1.037281 |  | 2631 | 24 | 22 | 1.090909 | -0.09090909 |  | 113.16 | 0 | 213.9 | 229.08 | 51.336 | 50.3976 | -0.01861993 | 0.9337349 | #DIV/0! | 2.02439 | -0.09090909 | 213.9 | 115.92 |  | 1.845238 | 11.13253 | 0 | 8.333333e-05 | 2880 | 10 | 2890 | ductile |  | polycrystal | 380 |  | 9.525 | 1 | 349.2412 | Alpha Copper | cF |  |  | 1.392411 | 4 | 60.4 | 0.6099679 | 39.5 | 0.3876537 | 0 | 0 | 0 | 0 | 0 | 0 | 0.1 | 0.002378396 | 0 | 0 | 0 | 0 | 0 | 0 | 0 | 0 | 0 | 0 | 0 | 0 | 0 | 0 | 0 | 0 | 0 | 0 | 0 | 0 | 0 | 0 | 0 | 0 | 0 | 0 | 0 | 0 | 0 | 0 | 0 | 0 | 0 | 0 | 0 | 0 | 0 | 0 | 0 | 0 | 0 | 0 | 0 | 0 | 0 | 0 | 0 | 0 | 0 | 0 | 0 | 0 | 0 | 0 | 0 | 0 | 0 | 0 | 0 | 0 | 0 | 0 | 0 | 0 | 0 | 0 | 0 | 0 | 0 | 0 | 0 | 0 | 0 | 0 | 0 | 0 | 0 | 0 | 0 | 0 | 0 | 0 | 0 | 0 | 0 | 0 | 0 | 0 | 0 | 0 | 40 | 0.2763847 | 60 | 0.7236153 | 0 | 0 | 0 | 0 | 0 | 0 | 0 | 0 | 0 | 0 | 0 | 0 | 0 | 0 | 0 | 0 | 0 | 0 | 0 | 0 | 0 | 0 | 0 | 0 | 0 | 0 | 0 | 0 | 0 | 0 | 0 | 0 | 0 | 0 | 0 | 0 | 0 | 0 | 0 | 0 | Whitaker, M. E. (1948). Intercrystalline Failure of Brasses and Aluminum Brasses in Air, Ammonia, and Certain Aqueous Solutions and Molten Metals. Metallurgia, 21.
172 | Brass | Lead Tin | Alpha-Beta | 62.5/36.5/1%Al | 456 | 473 | 1173 | 0.4032396 | 17 | 1.037281 |  | 2631 | 16 | 35 | 0.4571429 | 0.5428571 |  | 124.2 | 0 | 219.42 | 260.82 | 35.1072 | 91.287 | 0.6154195 | 0.8412698 | #DIV/0! | 2.1 | 0.5428571 | 219.42 | 136.62 |  | 1.606061 | 18.33333 | 1 | 8.333333e-05 | 1920 | 10 | 1930 | intergranular |  | polycrystal |  |  | 9.525 | 1 | 383.3135 | Alpha Copper | cF |  |  | 1.400505 | 4 | 62.5 | 0.6229702 | 36.5 | 0.353555 | 0 | 0 | 0 | 0 | 0 | 0 | 1 | 0.02347477 | 0 | 0 | 0 | 0 | 0 | 0 | 0 | 0 | 0 | 0 | 0 | 0 | 0 | 0 | 0 | 0 | 0 | 0 | 0 | 0 | 0 | 0 | 0 | 0 | 0 | 0 | 0 | 0 | 0 | 0 | 0 | 0 | 0 | 0 | 0 | 0 | 0 | 0 | 0 | 0 | 0 | 0 | 0 | 0 | 0 | 0 | 0 | 0 | 0 | 0 | 0 | 0 | 0 | 0 | 0 | 0 | 0 | 0 | 0 | 0 | 0 | 0 | 0 | 0 | 0 | 0 | 0 | 0 | 0 | 0 | 0 | 0 | 0 | 0 | 0 | 0 | 0 | 0 | 0 | 0 | 0 | 0 | 0 | 0 | 0 | 0 | 0 | 0 | 0 | 0 | 40 | 0.2763847 | 60 | 0.7236153 | 0 | 0 | 0 | 0 | 0 | 0 | 0 | 0 | 0 | 0 | 0 | 0 | 0 | 0 | 0 | 0 | 0 | 0 | 0 | 0 | 0 | 0 | 0 | 0 | 0 | 0 | 0 | 0 | 0 | 0 | 0 | 0 | 0 | 0 | 0 | 0 | 0 | 0 | 0 | 0 | Whitaker, M. E. (1948). Intercrystalline Failure of Brasses and Aluminum Brasses in Air, Ammonia, and Certain Aqueous Solutions and Molten Metals. Metallurgia, 21.
173 | Brass | Lead Tin | Alpha-Beta | 67.5/30/2.5%Al | 456 | 473 | 1173 | 0.4032396 | 17 | 1.037281 |  | 2631 | 5 | 48 | 0.1041667 | 0.8958333 |  | 139.38 | 0 | 197.34 | 295.32 | 9.867 | 141.7536 | 0.9303933 | 0.6682243 | #DIV/0! | 2.118812 | 0.8958333 | 197.34 | 155.94 |  | 1.265487 | 25.34579 | 1 | 8.333333e-05 | 600 | 10 | 610 | intergranular |  | polycrystal |  |  | 9.525 | 1 | 430.1629 | Alpha Copper | cF |  |  | 1.399151 | 4 | 67.5 | 0.6582681 | 30 | 0.2843133 | 0 | 0 | 0 | 0 | 0 | 0 | 2.5 | 0.05741867 | 0 | 0 | 0 | 0 | 0 | 0 | 0 | 0 | 0 | 0 | 0 | 0 | 0 | 0 | 0 | 0 | 0 | 0 | 0 | 0 | 0 | 0 | 0 | 0 | 0 | 0 | 0 | 0 | 0 | 0 | 0 | 0 | 0 | 0 | 0 | 0 | 0 | 0 | 0 | 0 | 0 | 0 | 0 | 0 | 0 | 0 | 0 | 0 | 0 | 0 | 0 | 0 | 0 | 0 | 0 | 0 | 0 | 0 | 0 | 0 | 0 | 0 | 0 | 0 | 0 | 0 | 0 | 0 | 0 | 0 | 0 | 0 | 0 | 0 | 0 | 0 | 0 | 0 | 0 | 0 | 0 | 0 | 0 | 0 | 0 | 0 | 0 | 0 | 0 | 0 | 40 | 0.2763847 | 60 | 0.7236153 | 0 | 0 | 0 | 0 | 0 | 0 | 0 | 0 | 0 | 0 | 0 | 0 | 0 | 0 | 0 | 0 | 0 | 0 | 0 | 0 | 0 | 0 | 0 | 0 | 0 | 0 | 0 | 0 | 0 | 0 | 0 | 0 | 0 | 0 | 0 | 0 | 0 | 0 | 0 | 0 | Whitaker, M. E. (1948). Intercrystalline Failure of Brasses and Aluminum Brasses in Air, Ammonia, and Certain Aqueous Solutions and Molten Metals. Metallurgia, 21.
174 | Brass | Lead Tin | Alpha-Beta | 71/25/4%Al | 456 | 473 | 1173 | 0.4032396 | 17 | 1.037281 |  | 2631 | 4 | 70 | 0.05714286 | 0.9428571 |  | 157.32 | 0 | 216.66 | 304.98 | 8.6664 | 213.486 | 0.9594053 | 0.7104072 | #DIV/0! | 1.938596 | 0.9428571 | 216.66 | 147.66 |  | 1.46729 | 33.8914 | 1 | 8.333333e-05 | 480 | 10 | 490 | intergranular |  | polycrystal |  |  | 9.525 | 1 | 485.5304 | Alpha Copper | cF |  |  | 1.411935 | 4 | 71 | 0.6780276 | 25 | 0.2320096 | 0 | 0 | 0 | 0 | 0 | 0 | 4 | 0.08996283 | 0 | 0 | 0 | 0 | 0 | 0 | 0 | 0 | 0 | 0 | 0 | 0 | 0 | 0 | 0 | 0 | 0 | 0 | 0 | 0 | 0 | 0 | 0 | 0 | 0 | 0 | 0 | 0 | 0 | 0 | 0 | 0 | 0 | 0 | 0 | 0 | 0 | 0 | 0 | 0 | 0 | 0 | 0 | 0 | 0 | 0 | 0 | 0 | 0 | 0 | 0 | 0 | 0 | 0 | 0 | 0 | 0 | 0 | 0 | 0 | 0 | 0 | 0 | 0 | 0 | 0 | 0 | 0 | 0 | 0 | 0 | 0 | 0 | 0 | 0 | 0 | 0 | 0 | 0 | 0 | 0 | 0 | 0 | 0 | 0 | 0 | 0 | 0 | 0 | 0 | 40 | 0.2763847 | 60 | 0.7236153 | 0 | 0 | 0 | 0 | 0 | 0 | 0 | 0 | 0 | 0 | 0 | 0 | 0 | 0 | 0 | 0 | 0 | 0 | 0 | 0 | 0 | 0 | 0 | 0 | 0 | 0 | 0 | 0 | 0 | 0 | 0 | 0 | 0 | 0 | 0 | 0 | 0 | 0 | 0 | 0 | Whitaker, M. E. (1948). Intercrystalline Failure of Brasses and Aluminum Brasses in Air, Ammonia, and Certain Aqueous Solutions and Molten Metals. Metallurgia, 21.
175 | Brass | Lead Tin | Beta | 53/47 | 456 | 473 | 1148 | 0.4120209 | 17 | 1.037281 |  | 2631 | 0 | 77 | 0 | 1 |  | 96.6 | 0 | 26.22 | 161.46 | 0 | 124.3242 | 1 | 0.1623932 | #DIV/0! | 1.671429 | 1 | 26.22 | 64.86 |  | 0.4042553 | 30.93162 | 2 | 8.333333e-05 | 0 | 10 | 10 | intergranular |  | polycrystal |  |  | 9.525 | 1 | 298.1327 | Beta Brass | cL |  |  | 1.462881 | 4 | 53 | 0.537119 | 47 | 0.462881 | 0 | 0 | 0 | 0 | 0 | 0 | 0 | 0 | 0 | 0 | 0 | 0 | 0 | 0 | 0 | 0 | 0 | 0 | 0 | 0 | 0 | 0 | 0 | 0 | 0 | 0 | 0 | 0 | 0 | 0 | 0 | 0 | 0 | 0 | 0 | 0 | 0 | 0 | 0 | 0 | 0 | 0 | 0 | 0 | 0 | 0 | 0 | 0 | 0 | 0 | 0 | 0 | 0 | 0 | 0 | 0 | 0 | 0 | 0 | 0 | 0 | 0 | 0 | 0 | 0 | 0 | 0 | 0 | 0 | 0 | 0 | 0 | 0 | 0 | 0 | 0 | 0 | 0 | 0 | 0 | 0 | 0 | 0 | 0 | 0 | 0 | 0 | 0 | 0 | 0 | 0 | 0 | 0 | 0 | 0 | 0 | 0 | 0 | 40 | 0.2763847 | 60 | 0.7236153 | 0 | 0 | 0 | 0 | 0 | 0 | 0 | 0 | 0 | 0 | 0 | 0 | 0 | 0 | 0 | 0 | 0 | 0 | 0 | 0 | 0 | 0 | 0 | 0 | 0 | 0 | 0 | 0 | 0 | 0 | 0 | 0 | 0 | 0 | 0 | 0 | 0 | 0 | 0 | 0 | Whitaker, M. E. (1948). Intercrystalline Failure of Brasses and Aluminum Brasses in Air, Ammonia, and Certain Aqueous Solutions and Molten Metals. Metallurgia, 21.
176 | Brass | Lead Tin | Beta | 53.4/46.5/0.1%Al | 456 | 473 | 1150 | 0.4113043 | 17 | 1.037281 |  | 2631 | 0 | 58 | 0 | 1 |  | 114.54 | 0 | 2.76 | 166.98 | 0 | 96.8484 | 1 | 0.01652893 | #DIV/0! | 1.457831 | 1 | 2.76 | 52.44 |  | 0.05263158 | 18.21488 | 2 | 8.333333e-05 | 0 | 10 | 10 | intergranular |  | polycrystal |  |  | 9.525 | 1 | 353.5002 | Beta Brass | cL |  |  | 1.46203 | 4 | 53.4 | 0.5403534 | 46.5 | 0.4572634 | 0 | 0 | 0 | 0 | 0 | 0 | 0.1 | 0.002383146 | 0 | 0 | 0 | 0 | 0 | 0 | 0 | 0 | 0 | 0 | 0 | 0 | 0 | 0 | 0 | 0 | 0 | 0 | 0 | 0 | 0 | 0 | 0 | 0 | 0 | 0 | 0 | 0 | 0 | 0 | 0 | 0 | 0 | 0 | 0 | 0 | 0 | 0 | 0 | 0 | 0 | 0 | 0 | 0 | 0 | 0 | 0 | 0 | 0 | 0 | 0 | 0 | 0 | 0 | 0 | 0 | 0 | 0 | 0 | 0 | 0 | 0 | 0 | 0 | 0 | 0 | 0 | 0 | 0 | 0 | 0 | 0 | 0 | 0 | 0 | 0 | 0 | 0 | 0 | 0 | 0 | 0 | 0 | 0 | 0 | 0 | 0 | 0 | 0 | 0 | 40 | 0.2763847 | 60 | 0.7236153 | 0 | 0 | 0 | 0 | 0 | 0 | 0 | 0 | 0 | 0 | 0 | 0 | 0 | 0 | 0 | 0 | 0 | 0 | 0 | 0 | 0 | 0 | 0 | 0 | 0 | 0 | 0 | 0 | 0 | 0 | 0 | 0 | 0 | 0 | 0 | 0 | 0 | 0 | 0 | 0 | Whitaker, M. E. (1948). Intercrystalline Failure of Brasses and Aluminum Brasses in Air, Ammonia, and Certain Aqueous Solutions and Molten Metals. Metallurgia, 21.
177 | Brass | Lead Tin | Beta | 55.5/43.5/1%Al | 456 | 473 | 1150 | 0.4113043 | 17 | 1.037281 |  | 2631 | 0 | 14 | 0 | 1 |  | 155.94 | 0 | 0 | 207 | 0 | 28.98 | 1 | 0 | #DIV/0! | 1.327434 | 1 | 0 | 51.06 |  | 0 | 3.453333 | 2 | 8.333333e-05 | 0 | 10 | 10 | intergranular |  | polycrystal |  |  | 9.525 | 1 | 481.2714 | Beta Brass | cL |  |  | 1.469233 | 4 | 55.5 | 0.5542882 | 43.5 | 0.4221908 | 0 | 0 | 0 | 0 | 0 | 0 | 1 | 0.02352105 | 0 | 0 | 0 | 0 | 0 | 0 | 0 | 0 | 0 | 0 | 0 | 0 | 0 | 0 | 0 | 0 | 0 | 0 | 0 | 0 | 0 | 0 | 0 | 0 | 0 | 0 | 0 | 0 | 0 | 0 | 0 | 0 | 0 | 0 | 0 | 0 | 0 | 0 | 0 | 0 | 0 | 0 | 0 | 0 | 0 | 0 | 0 | 0 | 0 | 0 | 0 | 0 | 0 | 0 | 0 | 0 | 0 | 0 | 0 | 0 | 0 | 0 | 0 | 0 | 0 | 0 | 0 | 0 | 0 | 0 | 0 | 0 | 0 | 0 | 0 | 0 | 0 | 0 | 0 | 0 | 0 | 0 | 0 | 0 | 0 | 0 | 0 | 0 | 0 | 0 | 40 | 0.2763847 | 60 | 0.7236153 | 0 | 0 | 0 | 0 | 0 | 0 | 0 | 0 | 0 | 0 | 0 | 0 | 0 | 0 | 0 | 0 | 0 | 0 | 0 | 0 | 0 | 0 | 0 | 0 | 0 | 0 | 0 | 0 | 0 | 0 | 0 | 0 | 0 | 0 | 0 | 0 | 0 | 0 | 0 | 0 | Whitaker, M. E. (1948). Intercrystalline Failure of Brasses and Aluminum Brasses in Air, Ammonia, and Certain Aqueous Solutions and Molten Metals. Metallurgia, 21.
178 | Brass | Lead Tin | Beta | 60.5/37/2.5%Al | 456 | 473 | 1173 | 0.4032396 | 17 | 1.037281 |  | 2631 | 0 | 36 | 0 | 1 |  | 193.2 | 0 | 2.76 | 273.24 | 0 | 98.3664 | 1 | 0.01010101 | #DIV/0! | 1.414286 | 1 | 2.76 | 80.04 |  | 0.03448276 | 10.54545 | 2 | 8.333333e-05 | 0 | 10 | 10 | intergranular |  | polycrystal |  |  | 9.525 | 1 | 596.2654 | Beta Brass | cL |  |  | 1.466388 | 4 | 60.5 | 0.5911412 | 37 | 0.3513294 | 0 | 0 | 0 | 0 | 0 | 0 | 2.5 | 0.05752941 | 0 | 0 | 0 | 0 | 0 | 0 | 0 | 0 | 0 | 0 | 0 | 0 | 0 | 0 | 0 | 0 | 0 | 0 | 0 | 0 | 0 | 0 | 0 | 0 | 0 | 0 | 0 | 0 | 0 | 0 | 0 | 0 | 0 | 0 | 0 | 0 | 0 | 0 | 0 | 0 | 0 | 0 | 0 | 0 | 0 | 0 | 0 | 0 | 0 | 0 | 0 | 0 | 0 | 0 | 0 | 0 | 0 | 0 | 0 | 0 | 0 | 0 | 0 | 0 | 0 | 0 | 0 | 0 | 0 | 0 | 0 | 0 | 0 | 0 | 0 | 0 | 0 | 0 | 0 | 0 | 0 | 0 | 0 | 0 | 0 | 0 | 0 | 0 | 0 | 0 | 40 | 0.2763847 | 60 | 0.7236153 | 0 | 0 | 0 | 0 | 0 | 0 | 0 | 0 | 0 | 0 | 0 | 0 | 0 | 0 | 0 | 0 | 0 | 0 | 0 | 0 | 0 | 0 | 0 | 0 | 0 | 0 | 0 | 0 | 0 | 0 | 0 | 0 | 0 | 0 | 0 | 0 | 0 | 0 | 0 | 0 | Whitaker, M. E. (1948). Intercrystalline Failure of Brasses and Aluminum Brasses in Air, Ammonia, and Certain Aqueous Solutions and Molten Metals. Metallurgia, 21.
179 | Brass | Lead Tin | Beta | 64/32/4%Al | 456 | 473 | 1173 | 0.4032396 | 17 | 1.037281 |  | 2631 | 0 | 38 | 0 | 1 |  | 223.56 | 0 | 6.9 | 300.84 | 0 | 114.3192 | 1 | 0.02293578 | #DIV/0! | 1.345679 | 1 | 6.9 | 77.28 |  | 0.08928571 | 9.761468 | 2 | 8.333333e-05 | 0 | 10 | 10 | intergranular |  | polycrystal |  |  | 9.525 | 1 | 689.9643 | Beta Brass | cL |  |  | 1.477799 | 4 | 64 | 0.6123341 | 32 | 0.2975331 | 0 | 0 | 0 | 0 | 0 | 0 | 4 | 0.09013274 | 0 | 0 | 0 | 0 | 0 | 0 | 0 | 0 | 0 | 0 | 0 | 0 | 0 | 0 | 0 | 0 | 0 | 0 | 0 | 0 | 0 | 0 | 0 | 0 | 0 | 0 | 0 | 0 | 0 | 0 | 0 | 0 | 0 | 0 | 0 | 0 | 0 | 0 | 0 | 0 | 0 | 0 | 0 | 0 | 0 | 0 | 0 | 0 | 0 | 0 | 0 | 0 | 0 | 0 | 0 | 0 | 0 | 0 | 0 | 0 | 0 | 0 | 0 | 0 | 0 | 0 | 0 | 0 | 0 | 0 | 0 | 0 | 0 | 0 | 0 | 0 | 0 | 0 | 0 | 0 | 0 | 0 | 0 | 0 | 0 | 0 | 0 | 0 | 0 | 0 | 40 | 0.2763847 | 60 | 0.7236153 | 0 | 0 | 0 | 0 | 0 | 0 | 0 | 0 | 0 | 0 | 0 | 0 | 0 | 0 | 0 | 0 | 0 | 0 | 0 | 0 | 0 | 0 | 0 | 0 | 0 | 0 | 0 | 0 | 0 | 0 | 0 | 0 | 0 | 0 | 0 | 0 | 0 | 0 | 0 | 0 | Whitaker, M. E. (1948). Intercrystalline Failure of Brasses and Aluminum Brasses in Air, Ammonia, and Certain Aqueous Solutions and Molten Metals. Metallurgia, 21.
180 | Brass | Lead Tin | Extruded Alpha Beta | 56/40/ Tr Sn, Fe, Mn, Al, Pb | 456 | 473 | 1173 | 0.4032396 | 17 | 1.037281 |  | 2631 | 8 | 55 | 0.1454545 | 0.8545455 | 157.32 | 143.52 | 1.096154 | 266.34 | 336.72 | 21.3072 | 185.196 | 0.8849478 | 0.7909836 | 1.692982 | 2.346154 | 0.8545455 | 109.02 | 193.2 | 0.5737705 | 0.5642857 | 31.55738 | 2 | 0.0004166667 | 192 | 10 | 202 | intergranular |  | polycrystal |  |  | 9.525 | 1 | 442.94 | Beta Brass | cL | Extruded |  | 1.443161 | 4 | 56.72 | 0.5732824 | 40.34 | 0.396228 | 0 | 0 | 0.74 | 0.008651262 | 0 | 0 | 0.4 | 0.009521524 | 0 | 0 | 0 | 0 | 0.77 | 0.008855784 | 0 | 0 | 0 | 0 | 0 | 0 | 0 | 0 | 0 | 0 | 0 | 0 | 0 | 0 | 0 | 0 | 0 | 0 | 0 | 0 | 0 | 0 | 0 | 0 | 0 | 0 | 0 | 0 | 0 | 0 | 0 | 0 | 0.21 | 0.001136194 | 0.75 | 0.002324835 | 0 | 0 | 0 | 0 | 0 | 0 | 0 | 0 | 0 | 0 | 0 | 0 | 0 | 0 | 0 | 0 | 0 | 0 | 0 | 0 | 0 | 0 | 0 | 0 | 0 | 0 | 0 | 0 | 0 | 0 | 0 | 0 | 0 | 0 | 0 | 0 | 0 | 0 | 0 | 0 | 0 | 0 | 0 | 0 | 0 | 0 | 0 | 0 | 40 | 0.2763847 | 60 | 0.7236153 | 0 | 0 | 0 | 0 | 0 | 0 | 0 | 0 | 0 | 0 | 0 | 0 | 0 | 0 | 0 | 0 | 0 | 0 | 0 | 0 | 0 | 0 | 0 | 0 | 0 | 0 | 0 | 0 | 0 | 0 | 0 | 0 | 0 | 0 | 0 | 0 | 0 | 0 | 0 | 0 | Whitaker, M. E. (1948). Intercrystalline Failure of Brasses and Aluminum Brasses in Air, Ammonia, and Certain Aqueous Solutions and Molten Metals. Metallurgia, 21.
181 | Brass | Lead Tin | Extruded Alpha Beta | 56/40/ Tr Sn, Fe, Mn, Al, Pb | 456 | 473 | 1173 | 0.4032396 | 17 | 1.037281 |  | 2631 | 2 | 44 | 0.04545455 | 0.9545455 | 262.2 | 253.92 | 1.032609 | 262.2 | 426.42 | 5.244 | 187.6248 | 0.9720506 | 0.6148867 | 1 | 1.679348 | 0.9545455 | 0 | 172.5 | 0.4045307 | 0 | 17.79935 | 2 | 0.0004166667 | 48 | 10 | 58 | intergranular |  | polycrystal |  |  | 9.525 | 1 | 783.6631 | Beta Brass | cL | Extruded |  | 1.445209 | 4 | 56.27 | 0.5712726 | 39.52 | 0.3899063 | 0 | 0 | 1.62 | 0.01902378 | 0 | 0 | 0.01 | 0.0002391005 | 0 | 0 | 0 | 0 | 0.99 | 0.01143683 | 0 | 0 | 0 | 0 | 0 | 0 | 0 | 0 | 0 | 0 | 0 | 0 | 0 | 0 | 0 | 0 | 0 | 0 | 0 | 0 | 0 | 0 | 0 | 0 | 0 | 0 | 0 | 0 | 0 | 0 | 0 | 0 | 1.46 | 0.007934513 | 0.06 | 0.0001868169 | 0 | 0 | 0 | 0 | 0 | 0 | 0 | 0 | 0 | 0 | 0 | 0 | 0 | 0 | 0 | 0 | 0 | 0 | 0 | 0 | 0 | 0 | 0 | 0 | 0 | 0 | 0 | 0 | 0 | 0 | 0 | 0 | 0 | 0 | 0 | 0 | 0 | 0 | 0 | 0 | 0 | 0 | 0 | 0 | 0 | 0 | 0 | 0 | 40 | 0.2763847 | 60 | 0.7236153 | 0 | 0 | 0 | 0 | 0 | 0 | 0 | 0 | 0 | 0 | 0 | 0 | 0 | 0 | 0 | 0 | 0 | 0 | 0 | 0 | 0 | 0 | 0 | 0 | 0 | 0 | 0 | 0 | 0 | 0 | 0 | 0 | 0 | 0 | 0 | 0 | 0 | 0 | 0 | 0 | Whitaker, M. E. (1948). Intercrystalline Failure of Brasses and Aluminum Brasses in Air, Ammonia, and Certain Aqueous Solutions and Molten Metals. Metallurgia, 21.
182 | Tungsten | Plutonium-Ga | Arc-Cast | 25%Re | 913 | 1173 | 3273 | 0.3583868 | 260 | 1.284775 |  | 3501 | 0 | 1.3 | 0 | 1 | 40 | 982 | 0.0407332 | 40 | 1039 | 0 | 13.507 | 1 | 0.03849856 | 1 | 1.058045 | 1 | 0 | 57 | 0.05486044 | 0 | 0.07131858 | 3 | 0.00025 | 0 | 600 | 600 | intergranular |  | polycrystal | 1300 |  |  | 1 | 0 | Tungsten | hcp | Worked/ recovered | 430 | 1.247609 | 3.965858 | 0 | 0 | 0 | 0 | 0 | 0 | 0 | 0 | 0 | 0 | 0 | 0 | 0 | 0 | 0 | 0 | 0 | 0 | 0 | 0 | 0 | 0 | 0 | 0 | 0 | 0 | 0 | 0 | 0 | 0 | 0 | 0 | 0 | 0 | 0 | 0 | 0 | 0 | 0 | 0 | 0 | 0 | 0 | 0 | 75 | 0.752391 | 25 | 0.247609 | 0 | 0 | 0 | 0 | 0 | 0 | 0 | 0 | 0 | 0 | 0 | 0 | 0 | 0 | 0 | 0 | 0 | 0 | 0 | 0 | 0 | 0 | 0 | 0 | 0 | 0 | 0 | 0 | 0 | 0 | 0 | 0 | 0 | 0 | 0 | 0 | 0 | 0 | 0 | 0 | 0 | 0 | 0 | 0 | 0 | 0 | 1 | 0.03414222 | 0 | 0 | 0 | 0 | 0 | 0 | 0 | 0 | 0 | 0 | 0 | 0 | 0 | 0 | 0 | 0 | 0 | 0 | 0 | 0 | 0 | 0 | 0 | 0 | 0 | 0 | 0 | 0 | 0 | 0 | 0 | 0 | 0 | 0 | 0 | 0 | 99 | 0.9658578 | 0 | 0 | 0 | 0 | 0 | 0 | 0 | 0 | 0 | 0 | 0 | 0 | Lesuer, D. R., Bergin, J. B., McInturff, S. A., & Kuhn, B. A. (1981). Liquid-Metal Embrittlment of Refractory Metals by Molten Plutionum. Microstructural Science, 9, 256. | LM Corrosion
183 | Tungsten | Plutonium-Ga | Powder-Metallurgy | 25%Re | 913 | 1173 | 3273 | 0.3583868 | 260 | 1.284775 |  | 3501 | 0 | 11.9 | 0 | 1 | 261 | 743 | 0.3512786 | 261 | 840 | 0 | 99.96 | 1 | 0.3107143 | 1 | 1.130552 | 1 | 0 | 97 | 0.1154762 | 0 | 1.374167 | 3 | 0.00025 | 0 | 600 | 600 | intergranular |  | polycrystal | 1300 |  |  | 1 | 0 | Tungsten | hcp | worked/partially recrystallized - longitudinal | 430 | 1.247609 | 3.965858 | 0 | 0 | 0 | 0 | 0 | 0 | 0 | 0 | 0 | 0 | 0 | 0 | 0 | 0 | 0 | 0 | 0 | 0 | 0 | 0 | 0 | 0 | 0 | 0 | 0 | 0 | 0 | 0 | 0 | 0 | 0 | 0 | 0 | 0 | 0 | 0 | 0 | 0 | 0 | 0 | 0 | 0 | 0 | 0 | 75 | 0.752391 | 25 | 0.247609 | 0 | 0 | 0 | 0 | 0 | 0 | 0 | 0 | 0 | 0 | 0 | 0 | 0 | 0 | 0 | 0 | 0 | 0 | 0 | 0 | 0 | 0 | 0 | 0 | 0 | 0 | 0 | 0 | 0 | 0 | 0 | 0 | 0 | 0 | 0 | 0 | 0 | 0 | 0 | 0 | 0 | 0 | 0 | 0 | 0 | 0 | 1 | 0.03414222 | 0 | 0 | 0 | 0 | 0 | 0 | 0 | 0 | 0 | 0 | 0 | 0 | 0 | 0 | 0 | 0 | 0 | 0 | 0 | 0 | 0 | 0 | 0 | 0 | 0 | 0 | 0 | 0 | 0 | 0 | 0 | 0 | 0 | 0 | 0 | 0 | 99 | 0.9658578 | 0 | 0 | 0 | 0 | 0 | 0 | 0 | 0 | 0 | 0 | 0 | 0 | Lesuer, D. R., Bergin, J. B., McInturff, S. A., & Kuhn, B. A. (1981). Liquid-Metal Embrittlment of Refractory Metals by Molten Plutionum. Microstructural Science, 9, 256. | LM Corrosion
184 | Tungsten | Plutonium-Ga | Powder-Metallurgy | 25%Re | 913 | 1173 | 3273 | 0.3583868 | 260 | 1.284775 |  | 3501 | 0 | 7.8 | 0 | 1 | 261 | 806 | 0.3238213 | 261 | 884 | 0 | 68.952 | 1 | 0.2952489 | 1 | 1.096774 | 1 | 0 | 78 | 0.08823529 | 0 | 0.6882353 | 3 | 0.00025 | 0 | 600 | 600 | intergranular |  | polycrystal | 1300 |  |  | 1 | 0 | Tungsten | hcp | worked/partially recrystallized - Transverse | 430 | 1.247609 | 3.965858 | 0 | 0 | 0 | 0 | 0 | 0 | 0 | 0 | 0 | 0 | 0 | 0 | 0 | 0 | 0 | 0 | 0 | 0 | 0 | 0 | 0 | 0 | 0 | 0 | 0 | 0 | 0 | 0 | 0 | 0 | 0 | 0 | 0 | 0 | 0 | 0 | 0 | 0 | 0 | 0 | 0 | 0 | 0 | 0 | 75 | 0.752391 | 25 | 0.247609 | 0 | 0 | 0 | 0 | 0 | 0 | 0 | 0 | 0 | 0 | 0 | 0 | 0 | 0 | 0 | 0 | 0 | 0 | 0 | 0 | 0 | 0 | 0 | 0 | 0 | 0 | 0 | 0 | 0 | 0 | 0 | 0 | 0 | 0 | 0 | 0 | 0 | 0 | 0 | 0 | 0 | 0 | 0 | 0 | 0 | 0 | 1 | 0.03414222 | 0 | 0 | 0 | 0 | 0 | 0 | 0 | 0 | 0 | 0 | 0 | 0 | 0 | 0 | 0 | 0 | 0 | 0 | 0 | 0 | 0 | 0 | 0 | 0 | 0 | 0 | 0 | 0 | 0 | 0 | 0 | 0 | 0 | 0 | 0 | 0 | 99 | 0.9658578 | 0 | 0 | 0 | 0 | 0 | 0 | 0 | 0 | 0 | 0 | 0 | 0 | Lesuer, D. R., Bergin, J. B., McInturff, S. A., & Kuhn, B. A. (1981). Liquid-Metal Embrittlment of Refractory Metals by Molten Plutionum. Microstructural Science, 9, 256. | LM Corrosion
185 | Tantalum | Plutonium-Ga | Arc-cast | 10%W | 913 | 1173 | 3573 | 0.3282955 | 260 | 1.284775 |  | 3501 | 3 | 20.3 | 0.1477833 | 0.8522167 | 176 | 190 | 0.9263158 | 202 | 322 | 6.06 | 65.366 | 0.9072913 | 0.6273292 | 1.147727 | 1.694737 | 0.8522167 | 26 | 132 | 0.4099379 | 0.1969697 | 8.321739 | 3 | 0.00025 | 120 | 600 | 720 | intergranular |  | polycrystal | 550 |  |  | 1 | 0 | Tantalum | cL | worked/partially recrystallized | 200 | 1.898843 | 3.965858 | 0 | 0 | 0 | 0 | 0 | 0 | 0 | 0 | 0 | 0 | 0 | 0 | 0 | 0 | 0 | 0 | 0 | 0 | 0 | 0 | 0 | 0 | 0 | 0 | 0 | 0 | 0 | 0 | 0 | 0 | 0 | 0 | 0 | 0 | 0 | 0 | 0 | 0 | 0 | 0 | 0 | 0 | 0 | 0 | 10 | 0.1011573 | 90 | 0.8988427 | 0 | 0 | 0 | 0 | 0 | 0 | 0 | 0 | 0 | 0 | 0 | 0 | 0 | 0 | 0 | 0 | 0 | 0 | 0 | 0 | 0 | 0 | 0 | 0 | 0 | 0 | 0 | 0 | 0 | 0 | 0 | 0 | 0 | 0 | 0 | 0 | 0 | 0 | 0 | 0 | 0 | 0 | 0 | 0 | 0 | 0 | 1 | 0.03414222 | 0 | 0 | 0 | 0 | 0 | 0 | 0 | 0 | 0 | 0 | 0 | 0 | 0 | 0 | 0 | 0 | 0 | 0 | 0 | 0 | 0 | 0 | 0 | 0 | 0 | 0 | 0 | 0 | 0 | 0 | 0 | 0 | 0 | 0 | 0 | 0 | 99 | 0.9658578 | 0 | 0 | 0 | 0 | 0 | 0 | 0 | 0 | 0 | 0 | 0 | 0 | Lesuer, D. R., Bergin, J. B., McInturff, S. A., & Kuhn, B. A. (1981). Liquid-Metal Embrittlment of Refractory Metals by Molten Plutionum. Microstructural Science, 9, 256. | LM Corrosion
186 | Tantalum | Plutonium-Ga | Arc-cast | Pure' | 913 | 1173 | 3293 | 0.3562101 | 260 | 1.284775 |  | 3501 | 8.9 | 10.4 | 0.8557692 | 0.1442308 | 289 | 313 | 0.9233227 | 292 | 317 | 25.988 | 32.968 | 0.2117205 | 0.9211356 | 1.010381 | 1.01278 | 0.1442308 | 3 | 4 | 0.0126183 | 0.75 | 0.1312303 | 3 | 0.00025 | 356 | 600 | 956 | intergranular |  | polycrystal | 730 |  |  | 1 | 0 | Tantalum | cL | worked | 250 | 5 | 3.965858 | 0 | 0 | 0 | 0 | 0 | 0 | 0 | 0 | 0 | 0 | 0 | 0 | 0 | 0 | 0 | 0 | 0 | 0 | 0 | 0 | 0 | 0 | 0 | 0 | 0 | 0 | 0 | 0 | 0 | 0 | 0 | 0 | 0 | 0 | 0 | 0 | 0 | 0 | 0 | 0 | 0 | 0 | 0 | 0 | 0 | 0 | 0 | 0 | 100 | 1 | 0 | 0 | 0 | 0 | 0 | 0 | 0 | 0 | 0 | 0 | 0 | 0 | 0 | 0 | 0 | 0 | 0 | 0 | 0 | 0 | 0 | 0 | 0 | 0 | 0 | 0 | 0 | 0 | 0 | 0 | 0 | 0 | 0 | 0 | 0 | 0 | 0 | 0 | 0 | 0 | 0 | 0 | 0 | 0 | 1 | 0.03414222 | 0 | 0 | 0 | 0 | 0 | 0 | 0 | 0 | 0 | 0 | 0 | 0 | 0 | 0 | 0 | 0 | 0 | 0 | 0 | 0 | 0 | 0 | 0 | 0 | 0 | 0 | 0 | 0 | 0 | 0 | 0 | 0 | 0 | 0 | 0 | 0 | 99 | 0.9658578 | 0 | 0 | 0 | 0 | 0 | 0 | 0 | 0 | 0 | 0 | 0 | 0 | Lesuer, D. R., Bergin, J. B., McInturff, S. A., & Kuhn, B. A. (1981). Liquid-Metal Embrittlment of Refractory Metals by Molten Plutionum. Microstructural Science, 9, 256. | LM Corrosion
187 | Tantalum | Plutonium-Ga | Arc-cast | Pure' | 913 | 973 | 3293 | 0.2954753 | 60 | 1.065717 |  | 3501 | 8.6 | 5.9 | 1.457627 | -0.4576271 | 275 | 402 | 0.6840796 | 278 | 420 | 23.908 | 24.78 | 0.03518967 | 0.6619048 | 1.010909 | 1.044776 | -0.4576271 | 3 | 18 | 0.04285714 | 0.1666667 | 0.2528571 | 0 | 0.00025 | 344 | 600 | 944 | intergranular |  | polycrystal | 730 |  |  | 1 | 0 | Tantalum | cL | worked | 260 | 5 | 3.965858 | 0 | 0 | 0 | 0 | 0 | 0 | 0 | 0 | 0 | 0 | 0 | 0 | 0 | 0 | 0 | 0 | 0 | 0 | 0 | 0 | 0 | 0 | 0 | 0 | 0 | 0 | 0 | 0 | 0 | 0 | 0 | 0 | 0 | 0 | 0 | 0 | 0 | 0 | 0 | 0 | 0 | 0 | 0 | 0 | 0 | 0 | 0 | 0 | 100 | 1 | 0 | 0 | 0 | 0 | 0 | 0 | 0 | 0 | 0 | 0 | 0 | 0 | 0 | 0 | 0 | 0 | 0 | 0 | 0 | 0 | 0 | 0 | 0 | 0 | 0 | 0 | 0 | 0 | 0 | 0 | 0 | 0 | 0 | 0 | 0 | 0 | 0 | 0 | 0 | 0 | 0 | 0 | 0 | 0 | 1 | 0.03414222 | 0 | 0 | 0 | 0 | 0 | 0 | 0 | 0 | 0 | 0 | 0 | 0 | 0 | 0 | 0 | 0 | 0 | 0 | 0 | 0 | 0 | 0 | 0 | 0 | 0 | 0 | 0 | 0 | 0 | 0 | 0 | 0 | 0 | 0 | 0 | 0 | 99 | 0.9658578 | 0 | 0 | 0 | 0 | 0 | 0 | 0 | 0 | 0 | 0 | 0 | 0 | Lesuer, D. R., Bergin, J. B., McInturff, S. A., & Kuhn, B. A. (1981). Liquid-Metal Embrittlment of Refractory Metals by Molten Plutionum. Microstructural Science, 9, 256. | LM Corrosion
188 | Molybendum | Plutonium-Ga | Arc-cast | Pure' | 913 | 1173 | 2896 | 0.4050414 | 260 | 1.284775 |  | 3501 | 0 | 24.6 | 0 | 1 | 22 | 286 | 0.07692308 | 22 | 291 | 0 | 71.586 | 1 | 0.07560137 | 1 | 1.017483 | 1 | 0 | 5 | 0.01718213 | 0 | 0.4226804 | 3 | 0.00025 | 0 | 600 | 600 | intergranular |  | polycrystal | 1300 |  |  | 1 | 0 | Molybendum | cL | fully recrystallized | 370 | 1 | 3.965858 | 0 | 0 | 0 | 0 | 0 | 0 | 0 | 0 | 0 | 0 | 0 | 0 | 0 | 0 | 0 | 0 | 0 | 0 | 0 | 0 | 0 | 0 | 0 | 0 | 0 | 0 | 0 | 0 | 100 | 1 | 0 | 0 | 0 | 0 | 0 | 0 | 0 | 0 | 0 | 0 | 0 | 0 | 0 | 0 | 0 | 0 | 0 | 0 | 0 | 0 | 0 | 0 | 0 | 0 | 0 | 0 | 0 | 0 | 0 | 0 | 0 | 0 | 0 | 0 | 0 | 0 | 0 | 0 | 0 | 0 | 0 | 0 | 0 | 0 | 0 | 0 | 0 | 0 | 0 | 0 | 0 | 0 | 0 | 0 | 0 | 0 | 0 | 0 | 0 | 0 | 0 | 0 | 0 | 0 | 1 | 0.03414222 | 0 | 0 | 0 | 0 | 0 | 0 | 0 | 0 | 0 | 0 | 0 | 0 | 0 | 0 | 0 | 0 | 0 | 0 | 0 | 0 | 0 | 0 | 0 | 0 | 0 | 0 | 0 | 0 | 0 | 0 | 0 | 0 | 0 | 0 | 0 | 0 | 99 | 0.9658578 | 0 | 0 | 0 | 0 | 0 | 0 | 0 | 0 | 0 | 0 | 0 | 0 | Lesuer, D. R., Bergin, J. B., McInturff, S. A., & Kuhn, B. A. (1981). Liquid-Metal Embrittlment of Refractory Metals by Molten Plutionum. Microstructural Science, 9, 256. | LM Corrosion
189 | Iron | Lithium | Armco |  | 453 | 473 | 1811 | 0.2611817 | 20 | 1.04415 |  | 1615 | 14 | 20.3 | 0.6896552 | 0.3103448 | 480.2 | 480.2 | 1 | 529.2 | 544.88 | 74.088 | 110.61064 | 0.330191 | 0.971223 | 1.102041 | 1.134694 | 0.3103448 | 49 | 64.68 | 0.118705 | 0.7575758 | 2.409712 | 3 | 4.333333e-05 | 3230.769 | 72000 | 75230.77 | intergranular |  | polycrystal |  | 1.5e-05 | 2.5 | 1 | 759.2629 | Martensitic | cL and bct | quenched and tempered |  | 2.017916 | 1 | 0 | 0 | 0 | 0 | 0 | 0 | 0.14 | 0.001418934 | 0 | 0 | 0 | 0 | 0 | 0 | 0 | 0 | 99.612 | 0.993195 | 0.037 | 0.001715402 | 0.011 | 0.0001977692 | 0.2 | 0.003472901 | 0 | 0 | 0 | 0 | 0 | 0 | 0 | 0 | 0 | 0 | 0 | 0 | 0 | 0 | 0 | 0 | 0 | 0 | 0 | 0 | 0 | 0 | 0 | 0 | 0 | 0 | 0 | 0 | 0 | 0 | 0 | 0 | 0 | 0 | 0 | 0 | 0 | 0 | 0 | 0 | 0 | 0 | 0 | 0 | 0 | 0 | 0 | 0 | 0 | 0 | 0 | 0 | 0 | 0 | 0 | 0 | 0 | 0 | 0 | 0 | 0 | 0 | 0 | 0 | 0 | 0 | 0 | 0 | 0 | 0 | 0 | 0 | 0 | 0 | 0 | 0 | 0 | 0 | 0 | 0 | 0 | 0 | 0 | 0 | 0 | 0 | 0 | 0 | 0 | 0 | 0 | 0 | 0 | 0 | 0 | 0 | 0 | 0 | 0 | 0 | 0 | 0 | 0 | 0 | 0 | 0 | 0 | 0 | 0 | 0 | 100 | 1 | 0 | 0 | 0 | 0 | 0 | 0 | 0 | 0 | 0 | 0 | Popovich, V. V, Shtykalo, I. G., Chaevsldi, M. I., & Materialov, F. M. (1967). Effect of Lithium on the Mechanical Properties of Armco Iron. Fiziko-Khimicheskaya Mekhanika Materialov, 3(2), 127–133.
190 | Iron | Lithium | Armco |  | 453 | 573 | 1811 | 0.3163998 | 120 | 1.264901 |  | 1615 | 6 | 38 | 0.1578947 | 0.8421053 | 343 | 501.76 | 0.68359375 | 343 | 676.2 | 20.58 | 256.956 | 0.9199085 | 0.5072464 | 1 | 1.34765625 | 0.8421053 | 0 | 174.44 | 0.257971 | 0 | 9.802899 | 3 | 4.333333e-05 | 1384.615 | 72000 | 73384.62 | intergranular |  | polycrystal |  | 1.5e-05 | 2.5 | 1 | 793.3522 | Martensitic | cL and bct | quenched and tempered |  | 2.017916 | 1 | 0 | 0 | 0 | 0 | 0 | 0 | 0.14 | 0.001418934 | 0 | 0 | 0 | 0 | 0 | 0 | 0 | 0 | 99.612 | 0.993195 | 0.037 | 0.001715402 | 0.011 | 0.0001977692 | 0.2 | 0.003472901 | 0 | 0 | 0 | 0 | 0 | 0 | 0 | 0 | 0 | 0 | 0 | 0 | 0 | 0 | 0 | 0 | 0 | 0 | 0 | 0 | 0 | 0 | 0 | 0 | 0 | 0 | 0 | 0 | 0 | 0 | 0 | 0 | 0 | 0 | 0 | 0 | 0 | 0 | 0 | 0 | 0 | 0 | 0 | 0 | 0 | 0 | 0 | 0 | 0 | 0 | 0 | 0 | 0 | 0 | 0 | 0 | 0 | 0 | 0 | 0 | 0 | 0 | 0 | 0 | 0 | 0 | 0 | 0 | 0 | 0 | 0 | 0 | 0 | 0 | 0 | 0 | 0 | 0 | 0 | 0 | 0 | 0 | 0 | 0 | 0 | 0 | 0 | 0 | 0 | 0 | 0 | 0 | 0 | 0 | 0 | 0 | 0 | 0 | 0 | 0 | 0 | 0 | 0 | 0 | 0 | 0 | 0 | 0 | 0 | 0 | 100 | 1 | 0 | 0 | 0 | 0 | 0 | 0 | 0 | 0 | 0 | 0 | Popovich, V. V, Shtykalo, I. G., Chaevsldi, M. I., & Materialov, F. M. (1967). Effect of Lithium on the Mechanical Properties of Armco Iron. Fiziko-Khimicheskaya Mekhanika Materialov, 3(2), 127–133.
191 | Iron | Lithium | Armco |  | 453 | 673 | 1811 | 0.3716179 | 220 | 1.485651 |  | 1615 | 3.8 | 41.1 | 0.09245742 | 0.9075426 | 254.8 | 294 | 0.8666667 | 254.8 | 383.18 | 9.6824 | 157.48698 | 0.9385194 | 0.6649616 | 1 | 1.303333 | 0.9075426 | 0 | 89.18 | 0.2327366 | 0 | 9.565473 | 3 | 4.333333e-05 | 876.9231 | 72000 | 72876.92 | intergranular |  | polycrystal |  | 1.5e-05 | 2.5 | 1 | 464.8548 | Martensitic | cL and bct | quenched and tempered |  | 2.017916 | 1 | 0 | 0 | 0 | 0 | 0 | 0 | 0.14 | 0.001418934 | 0 | 0 | 0 | 0 | 0 | 0 | 0 | 0 | 99.612 | 0.993195 | 0.037 | 0.001715402 | 0.011 | 0.0001977692 | 0.2 | 0.003472901 | 0 | 0 | 0 | 0 | 0 | 0 | 0 | 0 | 0 | 0 | 0 | 0 | 0 | 0 | 0 | 0 | 0 | 0 | 0 | 0 | 0 | 0 | 0 | 0 | 0 | 0 | 0 | 0 | 0 | 0 | 0 | 0 | 0 | 0 | 0 | 0 | 0 | 0 | 0 | 0 | 0 | 0 | 0 | 0 | 0 | 0 | 0 | 0 | 0 | 0 | 0 | 0 | 0 | 0 | 0 | 0 | 0 | 0 | 0 | 0 | 0 | 0 | 0 | 0 | 0 | 0 | 0 | 0 | 0 | 0 | 0 | 0 | 0 | 0 | 0 | 0 | 0 | 0 | 0 | 0 | 0 | 0 | 0 | 0 | 0 | 0 | 0 | 0 | 0 | 0 | 0 | 0 | 0 | 0 | 0 | 0 | 0 | 0 | 0 | 0 | 0 | 0 | 0 | 0 | 0 | 0 | 0 | 0 | 0 | 0 | 100 | 1 | 0 | 0 | 0 | 0 | 0 | 0 | 0 | 0 | 0 | 0 | Popovich, V. V, Shtykalo, I. G., Chaevsldi, M. I., & Materialov, F. M. (1967). Effect of Lithium on the Mechanical Properties of Armco Iron. Fiziko-Khimicheskaya Mekhanika Materialov, 3(2), 127–133.
192 | Iron | Lithium | Armco |  | 453 | 773 | 1811 | 0.426836 | 320 | 1.706402 |  | 1615 | 10.6 | 34.4 | 0.3081395 | 0.6918605 | 173.46 | 197.01 | 0.8804629 | 194.04 | 215.6 | 20.56824 | 74.1664 | 0.7226744 | 0.9 | 1.118644 | 1.094361 | 0.6918605 | 20.58 | 18.59 | 0.08622449 | 1.107047 | 2.966122 | 3 | 4.333333e-05 | 2446.154 | 72000 | 74446.15 | intergranular |  | polycrystal |  | 1.5e-05 | 2.5 | 1 | 311.5002 | Martensitic | cL and bct | quenched and tempered |  | 2.017916 | 1 | 0 | 0 | 0 | 0 | 0 | 0 | 0.14 | 0.001418934 | 0 | 0 | 0 | 0 | 0 | 0 | 0 | 0 | 99.612 | 0.993195 | 0.037 | 0.001715402 | 0.011 | 0.0001977692 | 0.2 | 0.003472901 | 0 | 0 | 0 | 0 | 0 | 0 | 0 | 0 | 0 | 0 | 0 | 0 | 0 | 0 | 0 | 0 | 0 | 0 | 0 | 0 | 0 | 0 | 0 | 0 | 0 | 0 | 0 | 0 | 0 | 0 | 0 | 0 | 0 | 0 | 0 | 0 | 0 | 0 | 0 | 0 | 0 | 0 | 0 | 0 | 0 | 0 | 0 | 0 | 0 | 0 | 0 | 0 | 0 | 0 | 0 | 0 | 0 | 0 | 0 | 0 | 0 | 0 | 0 | 0 | 0 | 0 | 0 | 0 | 0 | 0 | 0 | 0 | 0 | 0 | 0 | 0 | 0 | 0 | 0 | 0 | 0 | 0 | 0 | 0 | 0 | 0 | 0 | 0 | 0 | 0 | 0 | 0 | 0 | 0 | 0 | 0 | 0 | 0 | 0 | 0 | 0 | 0 | 0 | 0 | 0 | 0 | 0 | 0 | 0 | 0 | 100 | 1 | 0 | 0 | 0 | 0 | 0 | 0 | 0 | 0 | 0 | 0 | Popovich, V. V, Shtykalo, I. G., Chaevsldi, M. I., & Materialov, F. M. (1967). Effect of Lithium on the Mechanical Properties of Armco Iron. Fiziko-Khimicheskaya Mekhanika Materialov, 3(2), 127–133.
193 | Iron | Lithium | Armco |  | 453 | 873 | 1811 | 0.4820541 | 420 | 1.927152 |  | 1615 | 13 | 51.7 | 0.2514507 | 0.7485493 | 119.56 | 129.36 | 0.9242424 | 126.42 | 137.2 | 16.4346 | 70.9324 | 0.7683062 | 0.9214286 | 1.057377 | 1.060606 | 0.7485493 | 6.86 | 7.84 | 0.05714286 | 0.875 | 2.954286 | 3 | 4.333333e-05 | 3000 | 72000 | 75000 | intergranular |  | polycrystal |  | 1.5e-05 | 2.5 | 1 | 204.5361 | Martensitic | cL and bct | quenched and tempered |  | 2.017916 | 1 | 0 | 0 | 0 | 0 | 0 | 0 | 0.14 | 0.001418934 | 0 | 0 | 0 | 0 | 0 | 0 | 0 | 0 | 99.612 | 0.993195 | 0.037 | 0.001715402 | 0.011 | 0.0001977692 | 0.2 | 0.003472901 | 0 | 0 | 0 | 0 | 0 | 0 | 0 | 0 | 0 | 0 | 0 | 0 | 0 | 0 | 0 | 0 | 0 | 0 | 0 | 0 | 0 | 0 | 0 | 0 | 0 | 0 | 0 | 0 | 0 | 0 | 0 | 0 | 0 | 0 | 0 | 0 | 0 | 0 | 0 | 0 | 0 | 0 | 0 | 0 | 0 | 0 | 0 | 0 | 0 | 0 | 0 | 0 | 0 | 0 | 0 | 0 | 0 | 0 | 0 | 0 | 0 | 0 | 0 | 0 | 0 | 0 | 0 | 0 | 0 | 0 | 0 | 0 | 0 | 0 | 0 | 0 | 0 | 0 | 0 | 0 | 0 | 0 | 0 | 0 | 0 | 0 | 0 | 0 | 0 | 0 | 0 | 0 | 0 | 0 | 0 | 0 | 0 | 0 | 0 | 0 | 0 | 0 | 0 | 0 | 0 | 0 | 0 | 0 | 0 | 0 | 100 | 1 | 0 | 0 | 0 | 0 | 0 | 0 | 0 | 0 | 0 | 0 | Popovich, V. V, Shtykalo, I. G., Chaevsldi, M. I., & Materialov, F. M. (1967). Effect of Lithium on the Mechanical Properties of Armco Iron. Fiziko-Khimicheskaya Mekhanika Materialov, 3(2), 127–133.
194 | Iron | Lithium | Armco |  | 453 | 1073 | 1811 | 0.5924903 | 620 | 2.368653 |  | 1615 | 34.3 | 65.3 | 0.525268 | 0.474732 | 11.76 | 17.64 | 0.6666667 | 17.64 | 23.52 | 6.05052 | 15.35856 | 0.606049 | 0.75 | 1.5 | 1.333333 | 0.474732 | 5.88 | 5.88 | 0.25 | 1 | 16.325 | 3 | 4.333333e-05 | 7915.385 | 72000 | 79915.38 | intergranular |  | polycrystal |  | 1.5e-05 | 2.5 | 1 | 27.89129 | Martensitic | cL and bct | quenched and tempered |  | 2.017916 | 1 | 0 | 0 | 0 | 0 | 0 | 0 | 0.14 | 0.001418934 | 0 | 0 | 0 | 0 | 0 | 0 | 0 | 0 | 99.612 | 0.993195 | 0.037 | 0.001715402 | 0.011 | 0.0001977692 | 0.2 | 0.003472901 | 0 | 0 | 0 | 0 | 0 | 0 | 0 | 0 | 0 | 0 | 0 | 0 | 0 | 0 | 0 | 0 | 0 | 0 | 0 | 0 | 0 | 0 | 0 | 0 | 0 | 0 | 0 | 0 | 0 | 0 | 0 | 0 | 0 | 0 | 0 | 0 | 0 | 0 | 0 | 0 | 0 | 0 | 0 | 0 | 0 | 0 | 0 | 0 | 0 | 0 | 0 | 0 | 0 | 0 | 0 | 0 | 0 | 0 | 0 | 0 | 0 | 0 | 0 | 0 | 0 | 0 | 0 | 0 | 0 | 0 | 0 | 0 | 0 | 0 | 0 | 0 | 0 | 0 | 0 | 0 | 0 | 0 | 0 | 0 | 0 | 0 | 0 | 0 | 0 | 0 | 0 | 0 | 0 | 0 | 0 | 0 | 0 | 0 | 0 | 0 | 0 | 0 | 0 | 0 | 0 | 0 | 0 | 0 | 0 | 0 | 100 | 1 | 0 | 0 | 0 | 0 | 0 | 0 | 0 | 0 | 0 | 0 | Popovich, V. V, Shtykalo, I. G., Chaevsldi, M. I., & Materialov, F. M. (1967). Effect of Lithium on the Mechanical Properties of Armco Iron. Fiziko-Khimicheskaya Mekhanika Materialov, 3(2), 127–133.
195 | Steel | Zinc | Carbon Steel | .1%C | 692.5 | 699.8 | 1811 | 0.3864163 | 7.3 | 1.010542 |  | 1180 | 30 | 27 | 1.111111 | -0.1111111 |  | 309.361 |  | 295.581 | 309.361 | 88.6743 | 83.52747 | -0.06161841 | 0.9554566 | #DIV/0! | 1 | -0.1111111 | 295.581 | 0 |  | #DIV/0! |  | 0 | 0.002 | 150 | 120 | 270 |  |  | polycrystal |  |  | 12.7 | 1 | 1102.472 | ferrite | cI |  |  | 2.009266 | 2 | 0 | 0 | 0 | 0 | 0 | 0 | 0 | 0 | 0 | 0 | 0 | 0 | 0 | 0 | 0 | 0 | 99.9 | 0.995367 | 0.1 | 0.004632965 | 0 | 0 | 0 | 0 | 0 | 0 | 0 | 0 | 0 | 0 | 0 | 0 | 0 | 0 | 0 | 0 | 0 | 0 | 0 | 0 | 0 | 0 | 0 | 0 | 0 | 0 | 0 | 0 | 0 | 0 | 0 | 0 | 0 | 0 | 0 | 0 | 0 | 0 | 0 | 0 | 0 | 0 | 0 | 0 | 0 | 0 | 0 | 0 | 0 | 0 | 0 | 0 | 0 | 0 | 0 | 0 | 0 | 0 | 0 | 0 | 0 | 0 | 0 | 0 | 0 | 0 | 0 | 0 | 0 | 0 | 0 | 0 | 0 | 0 | 0 | 0 | 0 | 0 | 0 | 0 | 100 | 1 | 0 | 0 | 0 | 0 | 0 | 0 | 0 | 0 | 0 | 0 | 0 | 0 | 0 | 0 | 0 | 0 | 0 | 0 | 0 | 0 | 0 | 0 | 0 | 0 | 0 | 0 | 0 | 0 | 0 | 0 | 0 | 0 | 0 | 0 | 0 | 0 | 0 | 0 | 0 | 0 | 0 | 0 | 0 | 0 | Craig, J. H. (1944). Elevated Temperature Tension Tests on Galvanized Steel. In Symposium on Stress-Corrosion Cracking (p. 379). | Galvanized
196 | Steel | Zinc | Carbon Steel | .1%C | 692.5 | 810.9 | 1811 | 0.4477637 | 118.4 | 1.170975 |  | 1180 | 47 | 40 | 1.175 | -0.175 |  | 188.786 |  | 175.695 | 188.786 | 82.57665 | 75.5144 | -0.0935219 | 0.9306569 | #DIV/0! | 1 | -0.175 | 175.695 | 0 |  | #DIV/0! |  | 0 | 0.002 | 235 | 120 | 355 |  |  | polycrystal |  |  | 12.7 | 1 | 672.7778 | ferrite | cI |  |  | 2.009266 | 2 | 0 | 0 | 0 | 0 | 0 | 0 | 0 | 0 | 0 | 0 | 0 | 0 | 0 | 0 | 0 | 0 | 99.9 | 0.995367 | 0.1 | 0.004632965 | 0 | 0 | 0 | 0 | 0 | 0 | 0 | 0 | 0 | 0 | 0 | 0 | 0 | 0 | 0 | 0 | 0 | 0 | 0 | 0 | 0 | 0 | 0 | 0 | 0 | 0 | 0 | 0 | 0 | 0 | 0 | 0 | 0 | 0 | 0 | 0 | 0 | 0 | 0 | 0 | 0 | 0 | 0 | 0 | 0 | 0 | 0 | 0 | 0 | 0 | 0 | 0 | 0 | 0 | 0 | 0 | 0 | 0 | 0 | 0 | 0 | 0 | 0 | 0 | 0 | 0 | 0 | 0 | 0 | 0 | 0 | 0 | 0 | 0 | 0 | 0 | 0 | 0 | 0 | 0 | 100 | 1 | 0 | 0 | 0 | 0 | 0 | 0 | 0 | 0 | 0 | 0 | 0 | 0 | 0 | 0 | 0 | 0 | 0 | 0 | 0 | 0 | 0 | 0 | 0 | 0 | 0 | 0 | 0 | 0 | 0 | 0 | 0 | 0 | 0 | 0 | 0 | 0 | 0 | 0 | 0 | 0 | 0 | 0 | 0 | 0 | Craig, J. H. (1944). Elevated Temperature Tension Tests on Galvanized Steel. In Symposium on Stress-Corrosion Cracking (p. 379). | Galvanized
197 | Steel | Zinc | Carbon Steel | .1%C | 692.5 | 922 | 1811 | 0.509111 | 229.5 | 1.331408 |  | 1180 | 57.2 | 48.5 | 1.179381 | -0.1793814 |  | 93.704 |  | 88.192 | 93.704 | 50.445824 | 45.44644 | -0.1100061 | 0.9411765 | #DIV/0! | 1 | -0.1793814 | 88.192 | 0 |  | #DIV/0! |  | 0 | 0.002 | 286 | 120 | 406 |  |  | polycrystal |  |  | 12.7 | 1 | 333.9335 | ferrite | cI |  |  | 2.009266 | 2 | 0 | 0 | 0 | 0 | 0 | 0 | 0 | 0 | 0 | 0 | 0 | 0 | 0 | 0 | 0 | 0 | 99.9 | 0.995367 | 0.1 | 0.004632965 | 0 | 0 | 0 | 0 | 0 | 0 | 0 | 0 | 0 | 0 | 0 | 0 | 0 | 0 | 0 | 0 | 0 | 0 | 0 | 0 | 0 | 0 | 0 | 0 | 0 | 0 | 0 | 0 | 0 | 0 | 0 | 0 | 0 | 0 | 0 | 0 | 0 | 0 | 0 | 0 | 0 | 0 | 0 | 0 | 0 | 0 | 0 | 0 | 0 | 0 | 0 | 0 | 0 | 0 | 0 | 0 | 0 | 0 | 0 | 0 | 0 | 0 | 0 | 0 | 0 | 0 | 0 | 0 | 0 | 0 | 0 | 0 | 0 | 0 | 0 | 0 | 0 | 0 | 0 | 0 | 100 | 1 | 0 | 0 | 0 | 0 | 0 | 0 | 0 | 0 | 0 | 0 | 0 | 0 | 0 | 0 | 0 | 0 | 0 | 0 | 0 | 0 | 0 | 0 | 0 | 0 | 0 | 0 | 0 | 0 | 0 | 0 | 0 | 0 | 0 | 0 | 0 | 0 | 0 | 0 | 0 | 0 | 0 | 0 | 0 | 0 | Craig, J. H. (1944). Elevated Temperature Tension Tests on Galvanized Steel. In Symposium on Stress-Corrosion Cracking (p. 379). | Galvanized
198 | Steel | Zinc | Carbon Steel | .1%C | 692.5 | 1033 | 1811 | 0.5704031 | 340.5 | 1.491697 |  | 1180 | 67 | 55.8 | 1.200717 | -0.2007168 |  | 54.431 |  | 46.852 | 54.431 | 31.39084 | 30.372498 | -0.03352842 | 0.8607595 | #DIV/0! | 1 | -0.2007168 | 46.852 | 0 |  | #DIV/0! |  | 0 | 0.002 | 335 | 120 | 455 |  |  | polycrystal |  |  | 12.7 | 1 | 193.9761 | ferrite | cI |  |  | 2.009266 | 2 | 0 | 0 | 0 | 0 | 0 | 0 | 0 | 0 | 0 | 0 | 0 | 0 | 0 | 0 | 0 | 0 | 99.9 | 0.995367 | 0.1 | 0.004632965 | 0 | 0 | 0 | 0 | 0 | 0 | 0 | 0 | 0 | 0 | 0 | 0 | 0 | 0 | 0 | 0 | 0 | 0 | 0 | 0 | 0 | 0 | 0 | 0 | 0 | 0 | 0 | 0 | 0 | 0 | 0 | 0 | 0 | 0 | 0 | 0 | 0 | 0 | 0 | 0 | 0 | 0 | 0 | 0 | 0 | 0 | 0 | 0 | 0 | 0 | 0 | 0 | 0 | 0 | 0 | 0 | 0 | 0 | 0 | 0 | 0 | 0 | 0 | 0 | 0 | 0 | 0 | 0 | 0 | 0 | 0 | 0 | 0 | 0 | 0 | 0 | 0 | 0 | 0 | 0 | 100 | 1 | 0 | 0 | 0 | 0 | 0 | 0 | 0 | 0 | 0 | 0 | 0 | 0 | 0 | 0 | 0 | 0 | 0 | 0 | 0 | 0 | 0 | 0 | 0 | 0 | 0 | 0 | 0 | 0 | 0 | 0 | 0 | 0 | 0 | 0 | 0 | 0 | 0 | 0 | 0 | 0 | 0 | 0 | 0 | 0 | Craig, J. H. (1944). Elevated Temperature Tension Tests on Galvanized Steel. In Symposium on Stress-Corrosion Cracking (p. 379). | Galvanized
199 | Steel | Zinc | Carbon Steel | .87%C | 692.5 | 699.8 | 1811 | 0.3864163 | 7.3 | 1.010542 |  | 1180 | 35.8 | 34.4 | 1.040698 | -0.04069767 |  | 350.012 |  | 332.098 | 350.012 | 118.891084 | 120.404128 | 0.01256638 | 0.9488189 | #DIV/0! | 1 | -0.04069767 | 332.098 | 0 |  | #DIV/0! |  | 0 | 0.002 | 179 | 120 | 299 |  |  | polycrystal |  |  | 12.7 | 1 | 1247.34 | ferrite | cI |  |  | 2.078418 | 2 | 0 | 0 | 0 | 0 | 0 | 0 | 0 | 0 | 0 | 0 | 0 | 0 | 0 | 0 | 0 | 0 | 99.13 | 0.9607911 | 0.87 | 0.03920888 | 0 | 0 | 0 | 0 | 0 | 0 | 0 | 0 | 0 | 0 | 0 | 0 | 0 | 0 | 0 | 0 | 0 | 0 | 0 | 0 | 0 | 0 | 0 | 0 | 0 | 0 | 0 | 0 | 0 | 0 | 0 | 0 | 0 | 0 | 0 | 0 | 0 | 0 | 0 | 0 | 0 | 0 | 0 | 0 | 0 | 0 | 0 | 0 | 0 | 0 | 0 | 0 | 0 | 0 | 0 | 0 | 0 | 0 | 0 | 0 | 0 | 0 | 0 | 0 | 0 | 0 | 0 | 0 | 0 | 0 | 0 | 0 | 0 | 0 | 0 | 0 | 0 | 0 | 0 | 0 | 100 | 1 | 0 | 0 | 0 | 0 | 0 | 0 | 0 | 0 | 0 | 0 | 0 | 0 | 0 | 0 | 0 | 0 | 0 | 0 | 0 | 0 | 0 | 0 | 0 | 0 | 0 | 0 | 0 | 0 | 0 | 0 | 0 | 0 | 0 | 0 | 0 | 0 | 0 | 0 | 0 | 0 | 0 | 0 | 0 | 0 | Craig, J. H. (1944). Elevated Temperature Tension Tests on Galvanized Steel. In Symposium on Stress-Corrosion Cracking (p. 379). | Galvanized
200 | Steel | Zinc | Carbon Steel | .87%C | 692.5 | 810.9 | 1811 | 0.4477637 | 118.4 | 1.170975 |  | 1180 | 39.4 | 35.8 | 1.100559 | -0.1005587 |  | 212.901 |  | 177.762 | 212.901 | 70.038228 | 76.218558 | 0.08108694 | 0.8349515 | #DIV/0! | 1 | -0.1005587 | 177.762 | 0 |  | #DIV/0! |  | 0 | 0.002 | 197 | 120 | 317 |  |  | polycrystal |  |  | 12.7 | 1 | 758.7166 | ferrite | cI |  |  | 2.078418 | 2 | 0 | 0 | 0 | 0 | 0 | 0 | 0 | 0 | 0 | 0 | 0 | 0 | 0 | 0 | 0 | 0 | 99.13 | 0.9607911 | 0.87 | 0.03920888 | 0 | 0 | 0 | 0 | 0 | 0 | 0 | 0 | 0 | 0 | 0 | 0 | 0 | 0 | 0 | 0 | 0 | 0 | 0 | 0 | 0 | 0 | 0 | 0 | 0 | 0 | 0 | 0 | 0 | 0 | 0 | 0 | 0 | 0 | 0 | 0 | 0 | 0 | 0 | 0 | 0 | 0 | 0 | 0 | 0 | 0 | 0 | 0 | 0 | 0 | 0 | 0 | 0 | 0 | 0 | 0 | 0 | 0 | 0 | 0 | 0 | 0 | 0 | 0 | 0 | 0 | 0 | 0 | 0 | 0 | 0 | 0 | 0 | 0 | 0 | 0 | 0 | 0 | 0 | 0 | 100 | 1 | 0 | 0 | 0 | 0 | 0 | 0 | 0 | 0 | 0 | 0 | 0 | 0 | 0 | 0 | 0 | 0 | 0 | 0 | 0 | 0 | 0 | 0 | 0 | 0 | 0 | 0 | 0 | 0 | 0 | 0 | 0 | 0 | 0 | 0 | 0 | 0 | 0 | 0 | 0 | 0 | 0 | 0 | 0 | 0 | Craig, J. H. (1944). Elevated Temperature Tension Tests on Galvanized Steel. In Symposium on Stress-Corrosion Cracking (p. 379). | Galvanized
201 | Steel | Zinc | Carbon Steel | .87%C | 692.5 | 922 | 1811 | 0.509111 | 229.5 | 1.331408 |  | 1180 | 47.7 | 47.7 | 1 | 0 |  | 124.02 |  | 111.618 | 124.02 | 53.241786 | 59.15754 | 0.1 | 0.9 | #DIV/0! | 1 | 0 | 111.618 | 0 |  | #DIV/0! |  | 0 | 0.002 | 238.5 | 120 | 358.5 |  |  | polycrystal |  |  | 12.7 | 1 | 441.9708 | ferrite | cI |  |  | 2.078418 | 2 | 0 | 0 | 0 | 0 | 0 | 0 | 0 | 0 | 0 | 0 | 0 | 0 | 0 | 0 | 0 | 0 | 99.13 | 0.9607911 | 0.87 | 0.03920888 | 0 | 0 | 0 | 0 | 0 | 0 | 0 | 0 | 0 | 0 | 0 | 0 | 0 | 0 | 0 | 0 | 0 | 0 | 0 | 0 | 0 | 0 | 0 | 0 | 0 | 0 | 0 | 0 | 0 | 0 | 0 | 0 | 0 | 0 | 0 | 0 | 0 | 0 | 0 | 0 | 0 | 0 | 0 | 0 | 0 | 0 | 0 | 0 | 0 | 0 | 0 | 0 | 0 | 0 | 0 | 0 | 0 | 0 | 0 | 0 | 0 | 0 | 0 | 0 | 0 | 0 | 0 | 0 | 0 | 0 | 0 | 0 | 0 | 0 | 0 | 0 | 0 | 0 | 0 | 0 | 100 | 1 | 0 | 0 | 0 | 0 | 0 | 0 | 0 | 0 | 0 | 0 | 0 | 0 | 0 | 0 | 0 | 0 | 0 | 0 | 0 | 0 | 0 | 0 | 0 | 0 | 0 | 0 | 0 | 0 | 0 | 0 | 0 | 0 | 0 | 0 | 0 | 0 | 0 | 0 | 0 | 0 | 0 | 0 | 0 | 0 | Craig, J. H. (1944). Elevated Temperature Tension Tests on Galvanized Steel. In Symposium on Stress-Corrosion Cracking (p. 379). | Galvanized
202 | Steel | Zinc | Carbon Steel | .87%C | 692.5 | 1033 | 1811 | 0.5704031 | 340.5 | 1.491697 |  | 1180 | 38.62 | 22.8 | 1.69386 | -0.6938596 |  | 110.24 |  | 107.484 | 110.24 | 41.5103208 | 25.13472 | -0.6515132 | 0.975 | #DIV/0! | 1 | -0.6938596 | 107.484 | 0 |  | #DIV/0! |  | 0 | 0.002 | 193.1 | 120 | 313.1 |  |  | polycrystal |  |  | 12.7 | 1 | 392.8629 | ferrite | cI |  |  | 2.078418 | 2 | 0 | 0 | 0 | 0 | 0 | 0 | 0 | 0 | 0 | 0 | 0 | 0 | 0 | 0 | 0 | 0 | 99.13 | 0.9607911 | 0.87 | 0.03920888 | 0 | 0 | 0 | 0 | 0 | 0 | 0 | 0 | 0 | 0 | 0 | 0 | 0 | 0 | 0 | 0 | 0 | 0 | 0 | 0 | 0 | 0 | 0 | 0 | 0 | 0 | 0 | 0 | 0 | 0 | 0 | 0 | 0 | 0 | 0 | 0 | 0 | 0 | 0 | 0 | 0 | 0 | 0 | 0 | 0 | 0 | 0 | 0 | 0 | 0 | 0 | 0 | 0 | 0 | 0 | 0 | 0 | 0 | 0 | 0 | 0 | 0 | 0 | 0 | 0 | 0 | 0 | 0 | 0 | 0 | 0 | 0 | 0 | 0 | 0 | 0 | 0 | 0 | 0 | 0 | 100 | 1 | 0 | 0 | 0 | 0 | 0 | 0 | 0 | 0 | 0 | 0 | 0 | 0 | 0 | 0 | 0 | 0 | 0 | 0 | 0 | 0 | 0 | 0 | 0 | 0 | 0 | 0 | 0 | 0 | 0 | 0 | 0 | 0 | 0 | 0 | 0 | 0 | 0 | 0 | 0 | 0 | 0 | 0 | 0 | 0 | Craig, J. H. (1944). Elevated Temperature Tension Tests on Galvanized Steel. In Symposium on Stress-Corrosion Cracking (p. 379). | Galvanized
203 | Stainless Steel | Zinc | 18-8 | 18%Cr 8%Ni 1.25%Mn | 692.5 | 699.8 | 1673 | 0.4182905 | 7.3 | 1.010542 |  | 1180 | 42.8 | 41.9 | 1.02148 | -0.02147971 |  | 545.688 |  | 494.702 | 545.688 | 211.732456 | 228.643272 | 0.07396157 | 0.9065657 | #DIV/0! | 1 | -0.02147971 | 494.702 | 0 |  | #DIV/0! |  | 0 | 0.002 | 214 | 120 | 334 |  |  | polycrystal |  |  | 12.7 | 1 | 1944.672 | Austenite | cF | Austenitic |  | 1.720227 | 2 | 0 | 0 | 0 | 0 | 9 | 0.06612466 | 1.25 | 0.009811771 | 0 | 0 | 0 | 0 | 0 | 0 | 0 | 0 | 98.61 | 0.7614596 | 0.14 | 0.005026842 | 0 | 0 | 0 | 0 | 0 | 0 | 19 | 0.1575771 | 0 | 0 | 0 | 0 | 0 | 0 | 0 | 0 | 0 | 0 | 0 | 0 | 0 | 0 | 0 | 0 | 0 | 0 | 0 | 0 | 0 | 0 | 0 | 0 | 0 | 0 | 0 | 0 | 0 | 0 | 0 | 0 | 0 | 0 | 0 | 0 | 0 | 0 | 0 | 0 | 0 | 0 | 0 | 0 | 0 | 0 | 0 | 0 | 0 | 0 | 0 | 0 | 0 | 0 | 0 | 0 | 0 | 0 | 0 | 0 | 0 | 0 | 0 | 0 | 0 | 0 | 0 | 0 | 0 | 0 | 0 | 0 | 100 | 1 | 0 | 0 | 0 | 0 | 0 | 0 | 0 | 0 | 0 | 0 | 0 | 0 | 0 | 0 | 0 | 0 | 0 | 0 | 0 | 0 | 0 | 0 | 0 | 0 | 0 | 0 | 0 | 0 | 0 | 0 | 0 | 0 | 0 | 0 | 0 | 0 | 0 | 0 | 0 | 0 | 0 | 0 | 0 | 0 | Craig, J. H. (1944). Elevated Temperature Tension Tests on Galvanized Steel. In Symposium on Stress-Corrosion Cracking (p. 379). | Galvanized
204 | Stainless Steel | Zinc | 18-8 | 18%Cr 8%Ni 1.25%Mn | 692.5 | 810.9 | 1673 | 0.4846981 | 118.4 | 1.170975 |  | 1180 | 34 | 33.1 | 1.02719 | -0.02719033 |  | 489.879 |  | 434.759 | 489.879 | 147.81806 | 162.149949 | 0.08838664 | 0.8874824 | #DIV/0! | 1 | -0.02719033 | 434.759 | 0 |  | #DIV/0! |  | 0 | 0.002 | 170 | 120 | 290 |  |  | polycrystal |  |  | 12.7 | 1 | 1745.785 | Austenite | cF | Austenitic |  | 1.720227 | 2 | 0 | 0 | 0 | 0 | 9 | 0.06612466 | 1.25 | 0.009811771 | 0 | 0 | 0 | 0 | 0 | 0 | 0 | 0 | 98.61 | 0.7614596 | 0.14 | 0.005026842 | 0 | 0 | 0 | 0 | 0 | 0 | 19 | 0.1575771 | 0 | 0 | 0 | 0 | 0 | 0 | 0 | 0 | 0 | 0 | 0 | 0 | 0 | 0 | 0 | 0 | 0 | 0 | 0 | 0 | 0 | 0 | 0 | 0 | 0 | 0 | 0 | 0 | 0 | 0 | 0 | 0 | 0 | 0 | 0 | 0 | 0 | 0 | 0 | 0 | 0 | 0 | 0 | 0 | 0 | 0 | 0 | 0 | 0 | 0 | 0 | 0 | 0 | 0 | 0 | 0 | 0 | 0 | 0 | 0 | 0 | 0 | 0 | 0 | 0 | 0 | 0 | 0 | 0 | 0 | 0 | 0 | 100 | 1 | 0 | 0 | 0 | 0 | 0 | 0 | 0 | 0 | 0 | 0 | 0 | 0 | 0 | 0 | 0 | 0 | 0 | 0 | 0 | 0 | 0 | 0 | 0 | 0 | 0 | 0 | 0 | 0 | 0 | 0 | 0 | 0 | 0 | 0 | 0 | 0 | 0 | 0 | 0 | 0 | 0 | 0 | 0 | 0 | Craig, J. H. (1944). Elevated Temperature Tension Tests on Galvanized Steel. In Symposium on Stress-Corrosion Cracking (p. 379). | Galvanized
205 | Stainless Steel | Zinc | 18-8 | 18%Cr 8%Ni 1.25%Mn | 692.5 | 922 | 1673 | 0.5511058 | 229.5 | 1.331408 |  | 1180 | 15.7 | 39.1 | 0.4015345 | 0.5984655 |  | 425.802 |  | 324.519 | 425.802 | 50.949483 | 166.488582 | 0.6939761 | 0.7621359 | #DIV/0! | 1 | 0.5984655 | 324.519 | 0 |  | #DIV/0! |  | 3 | 0.002 | 78.5 | 120 | 198.5 |  |  | polycrystal |  |  | 12.7 | 1 | 1517.433 | Austenite | cF | Austenitic |  | 1.720227 | 2 | 0 | 0 | 0 | 0 | 9 | 0.06612466 | 1.25 | 0.009811771 | 0 | 0 | 0 | 0 | 0 | 0 | 0 | 0 | 98.61 | 0.7614596 | 0.14 | 0.005026842 | 0 | 0 | 0 | 0 | 0 | 0 | 19 | 0.1575771 | 0 | 0 | 0 | 0 | 0 | 0 | 0 | 0 | 0 | 0 | 0 | 0 | 0 | 0 | 0 | 0 | 0 | 0 | 0 | 0 | 0 | 0 | 0 | 0 | 0 | 0 | 0 | 0 | 0 | 0 | 0 | 0 | 0 | 0 | 0 | 0 | 0 | 0 | 0 | 0 | 0 | 0 | 0 | 0 | 0 | 0 | 0 | 0 | 0 | 0 | 0 | 0 | 0 | 0 | 0 | 0 | 0 | 0 | 0 | 0 | 0 | 0 | 0 | 0 | 0 | 0 | 0 | 0 | 0 | 0 | 0 | 0 | 100 | 1 | 0 | 0 | 0 | 0 | 0 | 0 | 0 | 0 | 0 | 0 | 0 | 0 | 0 | 0 | 0 | 0 | 0 | 0 | 0 | 0 | 0 | 0 | 0 | 0 | 0 | 0 | 0 | 0 | 0 | 0 | 0 | 0 | 0 | 0 | 0 | 0 | 0 | 0 | 0 | 0 | 0 | 0 | 0 | 0 | Craig, J. H. (1944). Elevated Temperature Tension Tests on Galvanized Steel. In Symposium on Stress-Corrosion Cracking (p. 379). | Galvanized
206 | Stainless Steel | Zinc | 18-8 | 18%Cr 8%Ni 1.25%Mn | 692.5 | 1033 | 1673 | 0.6174537 | 340.5 | 1.491697 |  | 1180 | 13.1 | 48.1 | 0.2723493 | 0.7276507 |  | 296.959 |  | 206.011 | 296.959 | 26.987441 | 142.837279 | 0.8110616 | 0.6937355 | #DIV/0! | 1 | 0.7276507 | 206.011 | 0 |  | #DIV/0! |  | 3 | 0.002 | 65.5 | 120 | 185.5 |  |  | polycrystal |  |  | 12.7 | 1 | 1058.275 | Austenite | cF | Austenitic |  | 1.720227 | 2 | 0 | 0 | 0 | 0 | 9 | 0.06612466 | 1.25 | 0.009811771 | 0 | 0 | 0 | 0 | 0 | 0 | 0 | 0 | 98.61 | 0.7614596 | 0.14 | 0.005026842 | 0 | 0 | 0 | 0 | 0 | 0 | 19 | 0.1575771 | 0 | 0 | 0 | 0 | 0 | 0 | 0 | 0 | 0 | 0 | 0 | 0 | 0 | 0 | 0 | 0 | 0 | 0 | 0 | 0 | 0 | 0 | 0 | 0 | 0 | 0 | 0 | 0 | 0 | 0 | 0 | 0 | 0 | 0 | 0 | 0 | 0 | 0 | 0 | 0 | 0 | 0 | 0 | 0 | 0 | 0 | 0 | 0 | 0 | 0 | 0 | 0 | 0 | 0 | 0 | 0 | 0 | 0 | 0 | 0 | 0 | 0 | 0 | 0 | 0 | 0 | 0 | 0 | 0 | 0 | 0 | 0 | 100 | 1 | 0 | 0 | 0 | 0 | 0 | 0 | 0 | 0 | 0 | 0 | 0 | 0 | 0 | 0 | 0 | 0 | 0 | 0 | 0 | 0 | 0 | 0 | 0 | 0 | 0 | 0 | 0 | 0 | 0 | 0 | 0 | 0 | 0 | 0 | 0 | 0 | 0 | 0 | 0 | 0 | 0 | 0 | 0 | 0 | Craig, J. H. (1944). Elevated Temperature Tension Tests on Galvanized Steel. In Symposium on Stress-Corrosion Cracking (p. 379). | Galvanized
207 | Martensitic Steel | Lead bismuth | T91 HT500 | 9%Cr | 396.5 | 473 | 1773 | 0.2667795 | 76.5 | 1.192938 |  | 1904 |  |  | #DIV/0! | #DIV/0! |  | 1205 |  |  |  | 10 | 200 | 0.95 | #DIV/0! | #DIV/0! | 0 | #DIV/0! | 0 |  |  | #DIV/0! |  | 1 |  | #DIV/0! |  | #DIV/0! | quasiductile |  | polycrystal |  |  | 2 | 90 | 153371.5 | Martensitic | cL and bct | tempered martensite |  | 1.927037 | 4.552886 | 0.054 | 0.0004701781 | 0 | 0 | 0.099 | 0.0009332603 | 0.597 | 0.006012545 | 0 | 0 | 0 | 0 | 0 | 0 | 0 | 0 | 88.826 | 0.8800608 | 0.088 | 0.004054119 | 0.019 | 0.0003394449 | 0 | 0 | 0.317 | 0.006245022 | 8.86 | 0.09428005 | 0.862 | 0.004971236 | 0 | 0 | 0 | 0 | 0 | 0 | 0 | 0 | 0.073 | 0.0004347276 | 0.186 | 0.002020277 | 0.019 | 0.0001783914 | 0 | 0 | 0 | 0 | 0 | 0 | 0 | 0 | 0 | 0 | 0 | 0 | 0 | 0 | 0 | 0 | 0 | 0 | 0 | 0 | 0 | 0 | 0 | 0 | 0 | 0 | 0 | 0 | 0 | 0 | 0 | 0 | 0 | 0 | 0 | 0 | 0 | 0 | 0 | 0 | 0 | 0 | 0 | 0 | 0 | 0 | 0 | 0 | 0 | 0 | 0 | 0 | 0 | 0 | 0 | 0 | 0 | 0 | 44.5 | 0.4471136 | 0 | 0 | 0 | 0 | 55.5 | 0.5528864 | 0 | 0 | 0 | 0 | 0 | 0 | 0 | 0 | 0 | 0 | 0 | 0 | 0 | 0 | 0 | 0 | 0 | 0 | 0 | 0 | 0 | 0 | 0 | 0 | 0 | 0 | 0 | 0 | 0 | 0 | 0 | 0 | 0 | 0 | 0 | 0 | Long, B., & Dai, Y. (2008). Investigation of LBE embrittlement effects on the fracture properties of T91. Journal of Nuclear Materials, 376(3), 341–345. https://doi.org/10.1016/j.jnucmat.2008.02.022 | Precracked, Jq as toughness, Tempered martensite, 3 point bend
208 | Martensitic Steel | Lead bismuth | T91 HT500 | 9%Cr | 396.5 | 573 | 1773 | 0.323181 | 176.5 | 1.445145 |  | 1904 |  |  | #DIV/0! | #DIV/0! |  | 1205 |  |  |  | 10 | 150 | 0.9333333 | #DIV/0! | #DIV/0! | 0 | #DIV/0! | 0 |  |  | #DIV/0! |  | 1 |  | #DIV/0! |  | #DIV/0! | quasiductile |  | polycrystal |  |  | 2 | 90 | 153371.5 | Martensitic | cL and bct | tempered martensite |  | 1.927037 | 4.552886 | 0.054 | 0.0004701781 | 0 | 0 | 0.099 | 0.0009332603 | 0.597 | 0.006012545 | 0 | 0 | 0 | 0 | 0 | 0 | 0 | 0 | 88.826 | 0.8800608 | 0.088 | 0.004054119 | 0.019 | 0.0003394449 | 0 | 0 | 0.317 | 0.006245022 | 8.86 | 0.09428005 | 0.862 | 0.004971236 | 0 | 0 | 0 | 0 | 0 | 0 | 0 | 0 | 0.073 | 0.0004347276 | 0.186 | 0.002020277 | 0.019 | 0.0001783914 | 0 | 0 | 0 | 0 | 0 | 0 | 0 | 0 | 0 | 0 | 0 | 0 | 0 | 0 | 0 | 0 | 0 | 0 | 0 | 0 | 0 | 0 | 0 | 0 | 0 | 0 | 0 | 0 | 0 | 0 | 0 | 0 | 0 | 0 | 0 | 0 | 0 | 0 | 0 | 0 | 0 | 0 | 0 | 0 | 0 | 0 | 0 | 0 | 0 | 0 | 0 | 0 | 0 | 0 | 0 | 0 | 0 | 0 | 44.5 | 0.4471136 | 0 | 0 | 0 | 0 | 55.5 | 0.5528864 | 0 | 0 | 0 | 0 | 0 | 0 | 0 | 0 | 0 | 0 | 0 | 0 | 0 | 0 | 0 | 0 | 0 | 0 | 0 | 0 | 0 | 0 | 0 | 0 | 0 | 0 | 0 | 0 | 0 | 0 | 0 | 0 | 0 | 0 | 0 | 0 | Long, B., & Dai, Y. (2008). Investigation of LBE embrittlement effects on the fracture properties of T91. Journal of Nuclear Materials, 376(3), 341–345. https://doi.org/10.1016/j.jnucmat.2008.02.023 | Precracked, Jq as toughness, Tempered martensite, 3 point bend
209 | Martensitic Steel | Lead bismuth | T91 HT500 | 9%Cr | 396.5 | 673 | 1773 | 0.3795826 | 276.5 | 1.697352 |  | 1904 |  |  | #DIV/0! | #DIV/0! |  | 1205 |  |  |  | 145 | 175 | 0.1714286 | #DIV/0! | #DIV/0! | 0 | #DIV/0! | 0 |  |  | #DIV/0! |  | 1 |  | #DIV/0! |  | #DIV/0! | quasiductile |  | polycrystal |  |  | 2 | 90 | 153371.5 | Martensitic | cL and bct | tempered martensite |  | 1.927037 | 4.552886 | 0.054 | 0.0004701781 | 0 | 0 | 0.099 | 0.0009332603 | 0.597 | 0.006012545 | 0 | 0 | 0 | 0 | 0 | 0 | 0 | 0 | 88.826 | 0.8800608 | 0.088 | 0.004054119 | 0.019 | 0.0003394449 | 0 | 0 | 0.317 | 0.006245022 | 8.86 | 0.09428005 | 0.862 | 0.004971236 | 0 | 0 | 0 | 0 | 0 | 0 | 0 | 0 | 0.073 | 0.0004347276 | 0.186 | 0.002020277 | 0.019 | 0.0001783914 | 0 | 0 | 0 | 0 | 0 | 0 | 0 | 0 | 0 | 0 | 0 | 0 | 0 | 0 | 0 | 0 | 0 | 0 | 0 | 0 | 0 | 0 | 0 | 0 | 0 | 0 | 0 | 0 | 0 | 0 | 0 | 0 | 0 | 0 | 0 | 0 | 0 | 0 | 0 | 0 | 0 | 0 | 0 | 0 | 0 | 0 | 0 | 0 | 0 | 0 | 0 | 0 | 0 | 0 | 0 | 0 | 0 | 0 | 44.5 | 0.4471136 | 0 | 0 | 0 | 0 | 55.5 | 0.5528864 | 0 | 0 | 0 | 0 | 0 | 0 | 0 | 0 | 0 | 0 | 0 | 0 | 0 | 0 | 0 | 0 | 0 | 0 | 0 | 0 | 0 | 0 | 0 | 0 | 0 | 0 | 0 | 0 | 0 | 0 | 0 | 0 | 0 | 0 | 0 | 0 | Long, B., & Dai, Y. (2008). Investigation of LBE embrittlement effects on the fracture properties of T91. Journal of Nuclear Materials, 376(3), 341–345. https://doi.org/10.1016/j.jnucmat.2008.02.024 | Precracked, Jq as toughness, Tempered martensite, 3 point bend
210 | Martensitic Steel | Lead bismuth | T91 HT600 | 9%Cr | 396.5 | 473 | 1773 | 0.2667795 | 76.5 | 1.192938 |  | 1904 |  |  | #DIV/0! | #DIV/0! |  | 905 |  |  |  | 155 | 260 | 0.4038462 | #DIV/0! | #DIV/0! | 0 | #DIV/0! | 0 |  |  | #DIV/0! |  | 1 |  | #DIV/0! |  | #DIV/0! | quasiductile |  | polycrystal |  |  | 2 | 90 | 115187.7 | Martensitic | cL and bct | tempered martensite |  | 1.927037 | 4.552886 | 0.054 | 0.0004701781 | 0 | 0 | 0.099 | 0.0009332603 | 0.597 | 0.006012545 | 0 | 0 | 0 | 0 | 0 | 0 | 0 | 0 | 88.826 | 0.8800608 | 0.088 | 0.004054119 | 0.019 | 0.0003394449 | 0 | 0 | 0.317 | 0.006245022 | 8.86 | 0.09428005 | 0.862 | 0.004971236 | 0 | 0 | 0 | 0 | 0 | 0 | 0 | 0 | 0.073 | 0.0004347276 | 0.186 | 0.002020277 | 0.019 | 0.0001783914 | 0 | 0 | 0 | 0 | 0 | 0 | 0 | 0 | 0 | 0 | 0 | 0 | 0 | 0 | 0 | 0 | 0 | 0 | 0 | 0 | 0 | 0 | 0 | 0 | 0 | 0 | 0 | 0 | 0 | 0 | 0 | 0 | 0 | 0 | 0 | 0 | 0 | 0 | 0 | 0 | 0 | 0 | 0 | 0 | 0 | 0 | 0 | 0 | 0 | 0 | 0 | 0 | 0 | 0 | 0 | 0 | 0 | 0 | 44.5 | 0.4471136 | 0 | 0 | 0 | 0 | 55.5 | 0.5528864 | 0 | 0 | 0 | 0 | 0 | 0 | 0 | 0 | 0 | 0 | 0 | 0 | 0 | 0 | 0 | 0 | 0 | 0 | 0 | 0 | 0 | 0 | 0 | 0 | 0 | 0 | 0 | 0 | 0 | 0 | 0 | 0 | 0 | 0 | 0 | 0 | Long, B., & Dai, Y. (2008). Investigation of LBE embrittlement effects on the fracture properties of T91. Journal of Nuclear Materials, 376(3), 341–345. https://doi.org/10.1016/j.jnucmat.2008.02.025 | Precracked, Jq as toughness, Tempered martensite, 3 point bend
211 | Martensitic Steel | Lead bismuth | T91 HT600 | 9%Cr | 396.5 | 573 | 1773 | 0.323181 | 176.5 | 1.445145 |  | 1904 |  |  | #DIV/0! | #DIV/0! |  | 905 |  |  |  | 40 | 225 | 0.8222222 | #DIV/0! | #DIV/0! | 0 | #DIV/0! | 0 |  |  | #DIV/0! |  | 1 |  | #DIV/0! |  | #DIV/0! | quasiductile |  | polycrystal |  |  | 2 | 90 | 115187.7 | Martensitic | cL and bct | tempered martensite |  | 1.927037 | 4.552886 | 0.054 | 0.0004701781 | 0 | 0 | 0.099 | 0.0009332603 | 0.597 | 0.006012545 | 0 | 0 | 0 | 0 | 0 | 0 | 0 | 0 | 88.826 | 0.8800608 | 0.088 | 0.004054119 | 0.019 | 0.0003394449 | 0 | 0 | 0.317 | 0.006245022 | 8.86 | 0.09428005 | 0.862 | 0.004971236 | 0 | 0 | 0 | 0 | 0 | 0 | 0 | 0 | 0.073 | 0.0004347276 | 0.186 | 0.002020277 | 0.019 | 0.0001783914 | 0 | 0 | 0 | 0 | 0 | 0 | 0 | 0 | 0 | 0 | 0 | 0 | 0 | 0 | 0 | 0 | 0 | 0 | 0 | 0 | 0 | 0 | 0 | 0 | 0 | 0 | 0 | 0 | 0 | 0 | 0 | 0 | 0 | 0 | 0 | 0 | 0 | 0 | 0 | 0 | 0 | 0 | 0 | 0 | 0 | 0 | 0 | 0 | 0 | 0 | 0 | 0 | 0 | 0 | 0 | 0 | 0 | 0 | 44.5 | 0.4471136 | 0 | 0 | 0 | 0 | 55.5 | 0.5528864 | 0 | 0 | 0 | 0 | 0 | 0 | 0 | 0 | 0 | 0 | 0 | 0 | 0 | 0 | 0 | 0 | 0 | 0 | 0 | 0 | 0 | 0 | 0 | 0 | 0 | 0 | 0 | 0 | 0 | 0 | 0 | 0 | 0 | 0 | 0 | 0 | Long, B., & Dai, Y. (2008). Investigation of LBE embrittlement effects on the fracture properties of T91. Journal of Nuclear Materials, 376(3), 341–345. https://doi.org/10.1016/j.jnucmat.2008.02.026 | Precracked, Jq as toughness, Tempered martensite, 3 point bend
212 | Martensitic Steel | Lead bismuth | T91 HT600 | 9%Cr | 396.5 | 673 | 1773 | 0.3795826 | 276.5 | 1.697352 |  | 1904 |  |  | #DIV/0! | #DIV/0! |  | 905 |  |  |  | 110 | 360 | 0.6944444 | #DIV/0! | #DIV/0! | 0 | #DIV/0! | 0 |  |  | #DIV/0! |  | 1 |  | #DIV/0! |  | #DIV/0! | quasiductile |  | polycrystal |  |  | 2 | 90 | 115187.7 | Martensitic | cL and bct | tempered martensite |  | 1.927037 | 4.552886 | 0.054 | 0.0004701781 | 0 | 0 | 0.099 | 0.0009332603 | 0.597 | 0.006012545 | 0 | 0 | 0 | 0 | 0 | 0 | 0 | 0 | 88.826 | 0.8800608 | 0.088 | 0.004054119 | 0.019 | 0.0003394449 | 0 | 0 | 0.317 | 0.006245022 | 8.86 | 0.09428005 | 0.862 | 0.004971236 | 0 | 0 | 0 | 0 | 0 | 0 | 0 | 0 | 0.073 | 0.0004347276 | 0.186 | 0.002020277 | 0.019 | 0.0001783914 | 0 | 0 | 0 | 0 | 0 | 0 | 0 | 0 | 0 | 0 | 0 | 0 | 0 | 0 | 0 | 0 | 0 | 0 | 0 | 0 | 0 | 0 | 0 | 0 | 0 | 0 | 0 | 0 | 0 | 0 | 0 | 0 | 0 | 0 | 0 | 0 | 0 | 0 | 0 | 0 | 0 | 0 | 0 | 0 | 0 | 0 | 0 | 0 | 0 | 0 | 0 | 0 | 0 | 0 | 0 | 0 | 0 | 0 | 44.5 | 0.4471136 | 0 | 0 | 0 | 0 | 55.5 | 0.5528864 | 0 | 0 | 0 | 0 | 0 | 0 | 0 | 0 | 0 | 0 | 0 | 0 | 0 | 0 | 0 | 0 | 0 | 0 | 0 | 0 | 0 | 0 | 0 | 0 | 0 | 0 | 0 | 0 | 0 | 0 | 0 | 0 | 0 | 0 | 0 | 0 | Long, B., & Dai, Y. (2008). Investigation of LBE embrittlement effects on the fracture properties of T91. Journal of Nuclear Materials, 376(3), 341–345. https://doi.org/10.1016/j.jnucmat.2008.02.027 | Precracked, Jq as toughness, Tempered martensite, 3 point bend
213 | Martensitic Steel | Lead bismuth | T91 HT750 | 9%Cr | 396.5 | 473 | 1773 | 0.2667795 | 76.5 | 1.192938 |  | 1904 |  |  | #DIV/0! | #DIV/0! |  | 510 |  |  |  | 275 | 400 | 0.3125 | #DIV/0! | #DIV/0! | 0 | #DIV/0! | 0 |  |  | #DIV/0! |  | 1 |  | #DIV/0! |  | #DIV/0! | quasiductile |  | polycrystal |  |  | 2 | 90 | 64912.4 | Martensitic | cL and bct | tempered martensite |  | 1.927037 | 4.552886 | 0.054 | 0.0004701781 | 0 | 0 | 0.099 | 0.0009332603 | 0.597 | 0.006012545 | 0 | 0 | 0 | 0 | 0 | 0 | 0 | 0 | 88.826 | 0.8800608 | 0.088 | 0.004054119 | 0.019 | 0.0003394449 | 0 | 0 | 0.317 | 0.006245022 | 8.86 | 0.09428005 | 0.862 | 0.004971236 | 0 | 0 | 0 | 0 | 0 | 0 | 0 | 0 | 0.073 | 0.0004347276 | 0.186 | 0.002020277 | 0.019 | 0.0001783914 | 0 | 0 | 0 | 0 | 0 | 0 | 0 | 0 | 0 | 0 | 0 | 0 | 0 | 0 | 0 | 0 | 0 | 0 | 0 | 0 | 0 | 0 | 0 | 0 | 0 | 0 | 0 | 0 | 0 | 0 | 0 | 0 | 0 | 0 | 0 | 0 | 0 | 0 | 0 | 0 | 0 | 0 | 0 | 0 | 0 | 0 | 0 | 0 | 0 | 0 | 0 | 0 | 0 | 0 | 0 | 0 | 0 | 0 | 44.5 | 0.4471136 | 0 | 0 | 0 | 0 | 55.5 | 0.5528864 | 0 | 0 | 0 | 0 | 0 | 0 | 0 | 0 | 0 | 0 | 0 | 0 | 0 | 0 | 0 | 0 | 0 | 0 | 0 | 0 | 0 | 0 | 0 | 0 | 0 | 0 | 0 | 0 | 0 | 0 | 0 | 0 | 0 | 0 | 0 | 0 | Long, B., & Dai, Y. (2008). Investigation of LBE embrittlement effects on the fracture properties of T91. Journal of Nuclear Materials, 376(3), 341–345. https://doi.org/10.1016/j.jnucmat.2008.02.028 | Precracked, Jq as toughness, Tempered martensite, 3 point bend
214 | Martensitic Steel | Lead bismuth | T91 HT750 | 9%Cr | 396.5 | 573 | 1773 | 0.323181 | 176.5 | 1.445145 |  | 1904 |  |  | #DIV/0! | #DIV/0! |  | 510 |  |  |  | 225 | 400 | 0.4375 | #DIV/0! | #DIV/0! | 0 | #DIV/0! | 0 |  |  | #DIV/0! |  | 1 |  | #DIV/0! |  | #DIV/0! | quasiductile |  | polycrystal |  |  | 2 | 90 | 64912.4 | Martensitic | cL and bct | tempered martensite |  | 1.927037 | 4.552886 | 0.054 | 0.0004701781 | 0 | 0 | 0.099 | 0.0009332603 | 0.597 | 0.006012545 | 0 | 0 | 0 | 0 | 0 | 0 | 0 | 0 | 88.826 | 0.8800608 | 0.088 | 0.004054119 | 0.019 | 0.0003394449 | 0 | 0 | 0.317 | 0.006245022 | 8.86 | 0.09428005 | 0.862 | 0.004971236 | 0 | 0 | 0 | 0 | 0 | 0 | 0 | 0 | 0.073 | 0.0004347276 | 0.186 | 0.002020277 | 0.019 | 0.0001783914 | 0 | 0 | 0 | 0 | 0 | 0 | 0 | 0 | 0 | 0 | 0 | 0 | 0 | 0 | 0 | 0 | 0 | 0 | 0 | 0 | 0 | 0 | 0 | 0 | 0 | 0 | 0 | 0 | 0 | 0 | 0 | 0 | 0 | 0 | 0 | 0 | 0 | 0 | 0 | 0 | 0 | 0 | 0 | 0 | 0 | 0 | 0 | 0 | 0 | 0 | 0 | 0 | 0 | 0 | 0 | 0 | 0 | 0 | 44.5 | 0.4471136 | 0 | 0 | 0 | 0 | 55.5 | 0.5528864 | 0 | 0 | 0 | 0 | 0 | 0 | 0 | 0 | 0 | 0 | 0 | 0 | 0 | 0 | 0 | 0 | 0 | 0 | 0 | 0 | 0 | 0 | 0 | 0 | 0 | 0 | 0 | 0 | 0 | 0 | 0 | 0 | 0 | 0 | 0 | 0 | Long, B., & Dai, Y. (2008). Investigation of LBE embrittlement effects on the fracture properties of T91. Journal of Nuclear Materials, 376(3), 341–345. https://doi.org/10.1016/j.jnucmat.2008.02.029 | Precracked, Jq as toughness, Tempered martensite, 3 point bend
215 | Martensitic Steel | Lead bismuth | T91 HT750 | 9%Cr | 396.5 | 673 | 1773 | 0.3795826 | 276.5 | 1.697352 |  | 1904 |  |  | #DIV/0! | #DIV/0! |  | 510 |  |  |  | 175 | 300 | 0.4166667 | #DIV/0! | #DIV/0! | 0 | #DIV/0! | 0 |  |  | #DIV/0! |  | 1 |  | #DIV/0! |  | #DIV/0! | quasiductile |  | polycrystal |  |  | 2 | 90 | 64912.4 | Martensitic | cL and bct | tempered martensite |  | 1.927037 | 4.552886 | 0.054 | 0.0004701781 | 0 | 0 | 0.099 | 0.0009332603 | 0.597 | 0.006012545 | 0 | 0 | 0 | 0 | 0 | 0 | 0 | 0 | 88.826 | 0.8800608 | 0.088 | 0.004054119 | 0.019 | 0.0003394449 | 0 | 0 | 0.317 | 0.006245022 | 8.86 | 0.09428005 | 0.862 | 0.004971236 | 0 | 0 | 0 | 0 | 0 | 0 | 0 | 0 | 0.073 | 0.0004347276 | 0.186 | 0.002020277 | 0.019 | 0.0001783914 | 0 | 0 | 0 | 0 | 0 | 0 | 0 | 0 | 0 | 0 | 0 | 0 | 0 | 0 | 0 | 0 | 0 | 0 | 0 | 0 | 0 | 0 | 0 | 0 | 0 | 0 | 0 | 0 | 0 | 0 | 0 | 0 | 0 | 0 | 0 | 0 | 0 | 0 | 0 | 0 | 0 | 0 | 0 | 0 | 0 | 0 | 0 | 0 | 0 | 0 | 0 | 0 | 0 | 0 | 0 | 0 | 0 | 0 | 44.5 | 0.4471136 | 0 | 0 | 0 | 0 | 55.5 | 0.5528864 | 0 | 0 | 0 | 0 | 0 | 0 | 0 | 0 | 0 | 0 | 0 | 0 | 0 | 0 | 0 | 0 | 0 | 0 | 0 | 0 | 0 | 0 | 0 | 0 | 0 | 0 | 0 | 0 | 0 | 0 | 0 | 0 | 0 | 0 | 0 | 0 | Long, B., & Dai, Y. (2008). Investigation of LBE embrittlement effects on the fracture properties of T91. Journal of Nuclear Materials, 376(3), 341–345. https://doi.org/10.1016/j.jnucmat.2008.02.030 | Precracked, Jq as toughness, Tempered martensite, 3 point bend
216 | Martensitic Steel | Lead bismuth | T91 | 9%Cr | 396.5 | 573 | 1773 | 0.323181 | 176.5 | 1.445145 |  | 1904 | 2.6 | 4.3 | 0.6046512 | 0.3953488 | 550 | 550 | 1 | 690 | 690 | 17.94 | 29.67 | 0.3953488 | 1 | 1.254545 | 1.254545 | 0.3953488 | 140 | 140 | 0.2028986 | 1 | 0.8724638 | 1 | 4.3e-07 | 60465.12 | 43200 | 103665.1 |  |  | polycrystal |  |  | 0.75 | 1 | 476.314 | Martensitic | cL and bct | Martensitic ferritic |  | 1.927037 | 4.552886 | 0.054 | 0.0004701781 | 0 | 0 | 0.099 | 0.0009332603 | 0.597 | 0.006012545 | 0 | 0 | 0 | 0 | 0 | 0 | 0 | 0 | 88.826 | 0.8800608 | 0.088 | 0.004054119 | 0.019 | 0.0003394449 | 0 | 0 | 0.317 | 0.006245022 | 8.86 | 0.09428005 | 0.862 | 0.004971236 | 0 | 0 | 0 | 0 | 0 | 0 | 0 | 0 | 0.073 | 0.0004347276 | 0.186 | 0.002020277 | 0.019 | 0.0001783914 | 0 | 0 | 0 | 0 | 0 | 0 | 0 | 0 | 0 | 0 | 0 | 0 | 0 | 0 | 0 | 0 | 0 | 0 | 0 | 0 | 0 | 0 | 0 | 0 | 0 | 0 | 0 | 0 | 0 | 0 | 0 | 0 | 0 | 0 | 0 | 0 | 0 | 0 | 0 | 0 | 0 | 0 | 0 | 0 | 0 | 0 | 0 | 0 | 0 | 0 | 0 | 0 | 0 | 0 | 0 | 0 | 0 | 0 | 44.5 | 0.4471136 | 0 | 0 | 0 | 0 | 55.5 | 0.5528864 | 0 | 0 | 0 | 0 | 0 | 0 | 0 | 0 | 0 | 0 | 0 | 0 | 0 | 0 | 0 | 0 | 0 | 0 | 0 | 0 | 0 | 0 | 0 | 0 | 0 | 0 | 0 | 0 | 0 | 0 | 0 | 0 | 0 | 0 | 0 | 0 | Dai, Y., Long, B., & Groeschel, F. (2006). Slow strain rate tensile tests on T91 in static lead-bismuth eutectic. Journal of Nuclear Materials, 356(1–3), 222–228. https://doi.org/10.1016/j.jnucmat.2006.05.039
217 | Martensitic Steel | Lead bismuth | T91 | 9%Cr | 396.5 | 573 | 1773 | 0.323181 | 176.5 | 1.445145 |  | 1904 | 2.8 | 4.3 | 0.6511628 | 0.3488372 | 550 | 550 | 1 | 690 | 690 | 19.32 | 29.67 | 0.3488372 | 1 | 1.254545 | 1.254545 | 0.3488372 | 140 | 140 | 0.2028986 | 1 | 0.8724638 | 1 | 1.5e-07 | 186666.7 | 43200 | 229866.7 |  |  | polycrystal |  |  | 0.75 | 1 | 476.314 | Martensitic | cL and bct | Martensitic ferritic |  | 1.927037 | 4.552886 | 0.054 | 0.0004701781 | 0 | 0 | 0.099 | 0.0009332603 | 0.597 | 0.006012545 | 0 | 0 | 0 | 0 | 0 | 0 | 0 | 0 | 88.826 | 0.8800608 | 0.088 | 0.004054119 | 0.019 | 0.0003394449 | 0 | 0 | 0.317 | 0.006245022 | 8.86 | 0.09428005 | 0.862 | 0.004971236 | 0 | 0 | 0 | 0 | 0 | 0 | 0 | 0 | 0.073 | 0.0004347276 | 0.186 | 0.002020277 | 0.019 | 0.0001783914 | 0 | 0 | 0 | 0 | 0 | 0 | 0 | 0 | 0 | 0 | 0 | 0 | 0 | 0 | 0 | 0 | 0 | 0 | 0 | 0 | 0 | 0 | 0 | 0 | 0 | 0 | 0 | 0 | 0 | 0 | 0 | 0 | 0 | 0 | 0 | 0 | 0 | 0 | 0 | 0 | 0 | 0 | 0 | 0 | 0 | 0 | 0 | 0 | 0 | 0 | 0 | 0 | 0 | 0 | 0 | 0 | 0 | 0 | 44.5 | 0.4471136 | 0 | 0 | 0 | 0 | 55.5 | 0.5528864 | 0 | 0 | 0 | 0 | 0 | 0 | 0 | 0 | 0 | 0 | 0 | 0 | 0 | 0 | 0 | 0 | 0 | 0 | 0 | 0 | 0 | 0 | 0 | 0 | 0 | 0 | 0 | 0 | 0 | 0 | 0 | 0 | 0 | 0 | 0 | 0 | Dai, Y., Long, B., & Groeschel, F. (2006). Slow strain rate tensile tests on T91 in static lead-bismuth eutectic. Journal of Nuclear Materials, 356(1–3), 222–228. https://doi.org/10.1016/j.jnucmat.2006.05.040
218 | Martensitic Steel | Lead bismuth | F82H | 8% Cr 2% W Tr B` | 396.5 | 573 | 1773 | 0.323181 | 176.5 | 1.445145 |  | 1904 | 2.6 | 3.6 | 0.7222222 | 0.2777778 | 426 | 426 | 1 | 511 | 520 | 13.286 | 18.72 | 0.2902778 | 0.9826923 | 1.199531 | 1.220657 | 0.2777778 | 85 | 94 | 0.1807692 | 0.9042553 | 0.6507692 | 1 | 4.3e-07 | 60465.12 | 43200 | 103665.1 |  |  | polycrystal |  |  | 0.75 | 1 | 368.9268 | Martensitic | cL and bct | Martensitic ferritic |  | 1.91876 | 4.552886 | 0 | 0 | 0 | 0 | 0 | 0 | 0 | 0 | 0 | 0 | 0.004 | 8.312271e-05 | 0 | 0 | 0 | 0 | 90.0005 | 0.9036379 | 0.099 | 0.004621958 | 0 | 0 | 0 | 0 | 0 | 0 | 7.92 | 0.08540597 | 0 | 0 | 0 | 0 | 0.004 | 0.0001401761 | 0 | 0 | 0.0023 | 9.204994e-05 | 0 | 0 | 0 | 0 | 0 | 0 | 1.97 | 0.006008417 | 0 | 0 | 0 | 0 | 0 | 0 | 0 | 0 | 0.0002 | 1.037285e-05 | 0 | 0 | 0 | 0 | 0 | 0 | 0 | 0 | 0 | 0 | 0 | 0 | 0 | 0 | 0 | 0 | 0 | 0 | 0 | 0 | 0 | 0 | 0 | 0 | 0 | 0 | 0 | 0 | 0 | 0 | 0 | 0 | 0 | 0 | 0 | 0 | 0 | 0 | 0 | 0 | 0 | 0 | 0 | 0 | 0 | 0 | 44.5 | 0.4471136 | 0 | 0 | 0 | 0 | 55.5 | 0.5528864 | 0 | 0 | 0 | 0 | 0 | 0 | 0 | 0 | 0 | 0 | 0 | 0 | 0 | 0 | 0 | 0 | 0 | 0 | 0 | 0 | 0 | 0 | 0 | 0 | 0 | 0 | 0 | 0 | 0 | 0 | 0 | 0 | 0 | 0 | 0 | 0 | Dai, Y., Long, B., & Groeschel, F. (2006). Slow strain rate tensile tests on T91 in static lead-bismuth eutectic. Journal of Nuclear Materials, 356(1–3), 222–228. https://doi.org/10.1016/j.jnucmat.2006.05.041
219 | Martensitic Steel | Lead bismuth | F82H | 8% Cr 2% W Tr B` | 396.5 | 573 | 1773 | 0.323181 | 176.5 | 1.445145 |  | 1904 | 2.8 | 3.6 | 0.7777778 | 0.2222222 | 426 | 426 | 1 | 505 | 505 | 14.14 | 18.18 | 0.2222222 | 1 | 1.185446 | 1.185446 | 0.2222222 | 79 | 79 | 0.1564356 | 1 | 0.5631683 | 1 | 1.5e-07 | 186666.7 | 43200 | 229866.7 |  |  | polycrystal |  |  | 0.75 | 1 | 368.9268 | Martensitic | cL and bct | Martensitic ferritic |  | 1.91876 | 4.552886 | 0 | 0 | 0 | 0 | 0 | 0 | 0 | 0 | 0 | 0 | 0.004 | 8.312271e-05 | 0 | 0 | 0 | 0 | 90.0005 | 0.9036379 | 0.099 | 0.004621958 | 0 | 0 | 0 | 0 | 0 | 0 | 7.92 | 0.08540597 | 0 | 0 | 0 | 0 | 0.004 | 0.0001401761 | 0 | 0 | 0.0023 | 9.204994e-05 | 0 | 0 | 0 | 0 | 0 | 0 | 1.97 | 0.006008417 | 0 | 0 | 0 | 0 | 0 | 0 | 0 | 0 | 0.0002 | 1.037285e-05 | 0 | 0 | 0 | 0 | 0 | 0 | 0 | 0 | 0 | 0 | 0 | 0 | 0 | 0 | 0 | 0 | 0 | 0 | 0 | 0 | 0 | 0 | 0 | 0 | 0 | 0 | 0 | 0 | 0 | 0 | 0 | 0 | 0 | 0 | 0 | 0 | 0 | 0 | 0 | 0 | 0 | 0 | 0 | 0 | 0 | 0 | 44.5 | 0.4471136 | 0 | 0 | 0 | 0 | 55.5 | 0.5528864 | 0 | 0 | 0 | 0 | 0 | 0 | 0 | 0 | 0 | 0 | 0 | 0 | 0 | 0 | 0 | 0 | 0 | 0 | 0 | 0 | 0 | 0 | 0 | 0 | 0 | 0 | 0 | 0 | 0 | 0 | 0 | 0 | 0 | 0 | 0 | 0 | Dai, Y., Long, B., & Groeschel, F. (2006). Slow strain rate tensile tests on T91 in static lead-bismuth eutectic. Journal of Nuclear Materials, 356(1–3), 222–228. https://doi.org/10.1016/j.jnucmat.2006.05.042
220 | Martensitic steel | Lead Lithium | 1.4914 | 10% CR <1% Ni Mo V Nb Si Mn Tr B N Zr | 508 | 573 | 1773 | 0.323181 | 65 | 1.127953 |  | 1904 | 18 | 17.5 | 1.028571 | -0.02857143 | 555 | 545 | 1.018349 | 670 | 695 | 120.6 | 121.625 | 0.008427544 | 0.9640288 | 1.207207 | 1.275229 | -0.02857143 | 115 | 150 | 0.2158273 | 0.7666667 | 3.776978 | 0 | 0.001 | 180 | 10 | 190 |  |  | polycrystal |  |  | 20 | 1 | 2437.314 | Martensitic | cL and bct | Martensitic ferritic |  | 1.909341 | 3.478449 | 0.015 | 0.0001300077 | 0 | 0 | 0.87 | 0.00816387 | 0.82 | 0.008220668 | 0 | 0 | 0.054 | 0.001102264 | 0 | 0 | 0 | 0 | 85.8545 | 0.8467299 | 0.13 | 0.00596165 | 0.005 | 8.891907e-05 | 0.04 | 0.0006870389 | 0.37 | 0.007255806 | 10.6 | 0.1122797 | 0.77 | 0.004420355 | 0 | 0 | 0 | 0 | 0 | 0 | 0.02 | 0.0007862452 | 0.16 | 0.0009484701 | 0.22 | 0.002378646 | 0.01 | 9.346084e-05 | 0 | 0 | 0 | 0 | 0 | 0 | 0 | 0 | 0 | 0 | 0.0085 | 0.0004330312 | 0.053 | 0.0003199874 | 0 | 0 | 0 | 0 | 0 | 0 | 0 | 0 | 0 | 0 | 0 | 0 | 0 | 0 | 0 | 0 | 0 | 0 | 0 | 0 | 0 | 0 | 0 | 0 | 0 | 0 | 0 | 0 | 0 | 0 | 0 | 0 | 0 | 0 | 0 | 0 | 0 | 0 | 0 | 0 | 0 | 0 | 0 | 0 | 99.3 | 0.8261498 | 0 | 0 | 0 | 0 | 0 | 0 | 0 | 0 | 0 | 0 | 0 | 0 | 0 | 0 | 0 | 0 | 0 | 0 | 0 | 0 | 0 | 0 | 0 | 0 | 0 | 0 | 0 | 0 | 0 | 0 | 0.7 | 0.1738502 | 0 | 0 | 0 | 0 | 0 | 0 | 0 | 0 | 0 | 0 | Borgstedt, H. U., & Grundmann, M. (1988). The influence of liquid Pb17Li eutectic on the mechanical properties of structural materials. Fusion Engineering and Design, 6, 155–158. https://doi.org/10.1016/S0920-3796(88)80103-0
221 | Martensitic steel | Lead Lithium | 1.4914 | 10% CR <1% Ni Mo V Nb Si Mn Tr B N Zr | 508 | 573 | 1773 | 0.323181 | 65 | 1.127953 |  | 1904 | 18 | 17.5 | 1.028571 | -0.02857143 | 527 | 545 | 0.9669725 | 640 | 695 | 115.2 | 121.625 | 0.05282631 | 0.9208633 | 1.214421 | 1.275229 | -0.02857143 | 113 | 150 | 0.2158273 | 0.7533333 | 3.776978 | 0 | 0.001 | 180 | 1800000 | 1800180 |  |  | polycrystal |  |  | 20 | 1 | 2437.314 | Martensitic | cL and bct | Martensitic ferritic |  | 1.909341 | 3.478449 | 0.015 | 0.0001300077 | 0 | 0 | 0.87 | 0.00816387 | 0.82 | 0.008220668 | 0 | 0 | 0.054 | 0.001102264 | 0 | 0 | 0 | 0 | 85.8545 | 0.8467299 | 0.13 | 0.00596165 | 0.005 | 8.891907e-05 | 0.04 | 0.0006870389 | 0.37 | 0.007255806 | 10.6 | 0.1122797 | 0.77 | 0.004420355 | 0 | 0 | 0 | 0 | 0 | 0 | 0.02 | 0.0007862452 | 0.16 | 0.0009484701 | 0.22 | 0.002378646 | 0.01 | 9.346084e-05 | 0 | 0 | 0 | 0 | 0 | 0 | 0 | 0 | 0 | 0 | 0.0085 | 0.0004330312 | 0.053 | 0.0003199874 | 0 | 0 | 0 | 0 | 0 | 0 | 0 | 0 | 0 | 0 | 0 | 0 | 0 | 0 | 0 | 0 | 0 | 0 | 0 | 0 | 0 | 0 | 0 | 0 | 0 | 0 | 0 | 0 | 0 | 0 | 0 | 0 | 0 | 0 | 0 | 0 | 0 | 0 | 0 | 0 | 0 | 0 | 0 | 0 | 99.3 | 0.8261498 | 0 | 0 | 0 | 0 | 0 | 0 | 0 | 0 | 0 | 0 | 0 | 0 | 0 | 0 | 0 | 0 | 0 | 0 | 0 | 0 | 0 | 0 | 0 | 0 | 0 | 0 | 0 | 0 | 0 | 0 | 0.7 | 0.1738502 | 0 | 0 | 0 | 0 | 0 | 0 | 0 | 0 | 0 | 0 | Borgstedt, H. U., & Grundmann, M. (1988). The influence of liquid Pb17Li eutectic on the mechanical properties of structural materials. Fusion Engineering and Design, 6, 155–158. https://doi.org/10.1016/S0920-3796(88)80103-0
222 | Martensitic steel | Lead Lithium | 1.4914 | 10% CR <1% Ni Mo V Nb Si Mn Tr B N Zr | 508 | 573 | 1773 | 0.323181 | 65 | 1.127953 |  | 1904 | 18 | 17.5 | 1.028571 | -0.02857143 | 520 | 545 | 0.9541284 | 640 | 695 | 115.2 | 121.625 | 0.05282631 | 0.9208633 | 1.230769 | 1.275229 | -0.02857143 | 120 | 150 | 0.2158273 | 0.8 | 3.776978 | 0 | 0.001 | 180 | 3600000 | 3600180 |  |  | polycrystal |  |  | 20 | 1 | 2437.314 | Martensitic | cL and bct | Martensitic ferritic |  | 1.909341 | 3.478449 | 0.015 | 0.0001300077 | 0 | 0 | 0.87 | 0.00816387 | 0.82 | 0.008220668 | 0 | 0 | 0.054 | 0.001102264 | 0 | 0 | 0 | 0 | 85.8545 | 0.8467299 | 0.13 | 0.00596165 | 0.005 | 8.891907e-05 | 0.04 | 0.0006870389 | 0.37 | 0.007255806 | 10.6 | 0.1122797 | 0.77 | 0.004420355 | 0 | 0 | 0 | 0 | 0 | 0 | 0.02 | 0.0007862452 | 0.16 | 0.0009484701 | 0.22 | 0.002378646 | 0.01 | 9.346084e-05 | 0 | 0 | 0 | 0 | 0 | 0 | 0 | 0 | 0 | 0 | 0.0085 | 0.0004330312 | 0.053 | 0.0003199874 | 0 | 0 | 0 | 0 | 0 | 0 | 0 | 0 | 0 | 0 | 0 | 0 | 0 | 0 | 0 | 0 | 0 | 0 | 0 | 0 | 0 | 0 | 0 | 0 | 0 | 0 | 0 | 0 | 0 | 0 | 0 | 0 | 0 | 0 | 0 | 0 | 0 | 0 | 0 | 0 | 0 | 0 | 0 | 0 | 99.3 | 0.8261498 | 0 | 0 | 0 | 0 | 0 | 0 | 0 | 0 | 0 | 0 | 0 | 0 | 0 | 0 | 0 | 0 | 0 | 0 | 0 | 0 | 0 | 0 | 0 | 0 | 0 | 0 | 0 | 0 | 0 | 0 | 0.7 | 0.1738502 | 0 | 0 | 0 | 0 | 0 | 0 | 0 | 0 | 0 | 0 | Borgstedt, H. U., & Grundmann, M. (1988). The influence of liquid Pb17Li eutectic on the mechanical properties of structural materials. Fusion Engineering and Design, 6, 155–158. https://doi.org/10.1016/S0920-3796(88)80103-0
223 | Martensitic steel | Lead Lithium | 1.4914 | 10% CR <1% Ni Mo V Nb Si Mn Tr B N Zr | 508 | 573 | 1773 | 0.323181 | 65 | 1.127953 |  | 1904 | 18 | 17.5 | 1.028571 | -0.02857143 | 500 | 545 | 0.9174312 | 650 | 695 | 117 | 121.625 | 0.03802672 | 0.9352518 | 1.3 | 1.275229 | -0.02857143 | 150 | 150 | 0.2158273 | 1 | 3.776978 | 0 | 0.001 | 180 | 5400000 | 5400180 |  |  | polycrystal |  |  | 20 | 1 | 2437.314 | Martensitic | cL and bct | Martensitic ferritic |  | 1.909341 | 3.478449 | 0.015 | 0.0001300077 | 0 | 0 | 0.87 | 0.00816387 | 0.82 | 0.008220668 | 0 | 0 | 0.054 | 0.001102264 | 0 | 0 | 0 | 0 | 85.8545 | 0.8467299 | 0.13 | 0.00596165 | 0.005 | 8.891907e-05 | 0.04 | 0.0006870389 | 0.37 | 0.007255806 | 10.6 | 0.1122797 | 0.77 | 0.004420355 | 0 | 0 | 0 | 0 | 0 | 0 | 0.02 | 0.0007862452 | 0.16 | 0.0009484701 | 0.22 | 0.002378646 | 0.01 | 9.346084e-05 | 0 | 0 | 0 | 0 | 0 | 0 | 0 | 0 | 0 | 0 | 0.0085 | 0.0004330312 | 0.053 | 0.0003199874 | 0 | 0 | 0 | 0 | 0 | 0 | 0 | 0 | 0 | 0 | 0 | 0 | 0 | 0 | 0 | 0 | 0 | 0 | 0 | 0 | 0 | 0 | 0 | 0 | 0 | 0 | 0 | 0 | 0 | 0 | 0 | 0 | 0 | 0 | 0 | 0 | 0 | 0 | 0 | 0 | 0 | 0 | 0 | 0 | 99.3 | 0.8261498 | 0 | 0 | 0 | 0 | 0 | 0 | 0 | 0 | 0 | 0 | 0 | 0 | 0 | 0 | 0 | 0 | 0 | 0 | 0 | 0 | 0 | 0 | 0 | 0 | 0 | 0 | 0 | 0 | 0 | 0 | 0.7 | 0.1738502 | 0 | 0 | 0 | 0 | 0 | 0 | 0 | 0 | 0 | 0 | Borgstedt, H. U., & Grundmann, M. (1988). The influence of liquid Pb17Li eutectic on the mechanical properties of structural materials. Fusion Engineering and Design, 6, 155–158. https://doi.org/10.1016/S0920-3796(88)80103-0
224 | Stainless Steel | Lead bismuth | 316L | 16%Cr 10% Ni 2%Mo 1.5%Mn | 396.5 | 473 | 1773 | 0.2667795 | 76.5 | 1.192938 |  | 1904 | 22 | 22 | 1 | 0 | 499 | 501 | 0.996008 | 579 | 555 | 127.38 | 122.1 | -0.04324324 | 1.043243 | 1.160321 | 1.107784 | 0 | 80 | 54 | 0.0972973 | 1.481481 | 2.140541 | 0 | 5e-06 | 44000 | 28800 | 72800 |  |  | polycrystal |  |  | 2.4 | 1 | 776.1459 | Austenite | cF | Austenitic |  | 1.650363 | 4.549884 | 0 | 0 | 0 | 0 | 10.1 | 0.09565633 | 1.58 | 0.01598696 | 0 | 0 | 0 | 0 | 0 | 0 | 0 | 0 | 69.643 | 0.6932259 | 0.022 | 0.001018266 | 0.029 | 0.0005205212 | 0.016 | 0.0002773683 | 0.51 | 0.01009415 | 16 | 0.171053 | 2.1 | 0.01216749 | 0 | 0 | 0 | 0 | 0 | 0 | 0 | 0 | 0 | 0 | 0 | 0 | 0 | 0 | 0 | 0 | 0 | 0 | 0 | 0 | 0 | 0 | 0 | 0 | 0 | 0 | 0 | 0 | 0 | 0 | 0 | 0 | 0 | 0 | 0 | 0 | 0 | 0 | 0 | 0 | 0 | 0 | 0 | 0 | 0 | 0 | 0 | 0 | 0 | 0 | 0 | 0 | 0 | 0 | 0 | 0 | 0 | 0 | 0 | 0 | 0 | 0 | 0 | 0 | 0 | 0 | 0 | 0 | 0 | 0 | 0 | 0 | 44.8 | 0.4501163 | 0 | 0 | 0 | 0 | 55.2 | 0.5498837 | 0 | 0 | 0 | 0 | 0 | 0 | 0 | 0 | 0 | 0 | 0 | 0 | 0 | 0 | 0 | 0 | 0 | 0 | 0 | 0 | 0 | 0 | 0 | 0 | 0 | 0 | 0 | 0 | 0 | 0 | 0 | 0 | 0 | 0 | 0 | 0 | Sapundjiev, D., Al Mazouzi, A., & Van Dyck, S. (2006). A study of the neutron irradiation effects on the susceptibility to embrittlement of A316L and T91 steels in lead-bismuth eutectic. Journal of Nuclear Materials, 356(1–3), 229–236. https://doi.org/10.1016/j.jnucmat.2006.05.030
225 | Stainless Steel | Lead bismuth with oxygen | 316L | 16%Cr 10% Ni 2%Mo 1.5%Mn | 396.5 | 473 | 1773 | 0.2667795 | 76.5 | 1.192938 |  | 1904 | 21 | 22 | 0.9545455 | 0.04545455 | 519 | 501 | 1.035928 | 586 | 555 | 123.06 | 122.1 | -0.007862408 | 1.055856 | 1.129094 | 1.107784 | 0.04545455 | 67 | 54 | 0.0972973 | 1.240741 | 2.140541 | 0 | 5e-06 | 42000 | 28800 | 70800 |  |  | polycrystal |  |  | 2.4 | 1 | 776.1459 | Austenite | cF | Austenitic |  | 1.650363 | 4.549884 | 0 | 0 | 0 | 0 | 10.1 | 0.09565633 | 1.58 | 0.01598696 | 0 | 0 | 0 | 0 | 0 | 0 | 0 | 0 | 69.643 | 0.6932259 | 0.022 | 0.001018266 | 0.029 | 0.0005205212 | 0.016 | 0.0002773683 | 0.51 | 0.01009415 | 16 | 0.171053 | 2.1 | 0.01216749 | 0 | 0 | 0 | 0 | 0 | 0 | 0 | 0 | 0 | 0 | 0 | 0 | 0 | 0 | 0 | 0 | 0 | 0 | 0 | 0 | 0 | 0 | 0 | 0 | 0 | 0 | 0 | 0 | 0 | 0 | 0 | 0 | 0 | 0 | 0 | 0 | 0 | 0 | 0 | 0 | 0 | 0 | 0 | 0 | 0 | 0 | 0 | 0 | 0 | 0 | 0 | 0 | 0 | 0 | 0 | 0 | 0 | 0 | 0 | 0 | 0 | 0 | 0 | 0 | 0 | 0 | 0 | 0 | 0 | 0 | 0 | 0 | 44.8 | 0.4501163 | 0 | 0 | 0 | 0 | 55.2 | 0.5498837 | 0 | 0 | 0 | 0 | 0 | 0 | 0 | 0 | 0 | 0 | 0 | 0 | 0 | 0 | 0 | 0 | 0 | 0 | 0 | 0 | 0 | 0 | 0 | 0 | 0 | 0 | 0 | 0 | 0 | 0 | 0 | 0 | 0 | 0 | 0 | 0 | Sapundjiev, D., Al Mazouzi, A., & Van Dyck, S. (2006). A study of the neutron irradiation effects on the susceptibility to embrittlement of A316L and T91 steels in lead-bismuth eutectic. Journal of Nuclear Materials, 356(1–3), 229–236. https://doi.org/10.1016/j.jnucmat.2006.05.030
226 | Stainless Steel Irradiated | Lead bismuth | 316L | 16%Cr 10% Ni 2%Mo 1.5%Mn | 396.5 | 473 | 1773 | 0.2667795 | 76.5 | 1.192938 |  | 1904 | 14 | 14 | 1 | 0 | 733 | 748 | 0.9799465 | 741 | 748 | 103.74 | 104.72 | 0.009358289 | 0.9906417 | 1.010914 | 1 | 0 | 8 | 0 | 0 | #DIV/0! | 0 | 0 | 5e-06 | 28000 | 28800 | 56800 |  |  | polycrystal |  |  | 2.4 | 1 | 1158.797 | Austenite | cF | Austenitic |  | 1.650363 | 4.549884 | 0 | 0 | 0 | 0 | 10.1 | 0.09565633 | 1.58 | 0.01598696 | 0 | 0 | 0 | 0 | 0 | 0 | 0 | 0 | 69.643 | 0.6932259 | 0.022 | 0.001018266 | 0.029 | 0.0005205212 | 0.016 | 0.0002773683 | 0.51 | 0.01009415 | 16 | 0.171053 | 2.1 | 0.01216749 | 0 | 0 | 0 | 0 | 0 | 0 | 0 | 0 | 0 | 0 | 0 | 0 | 0 | 0 | 0 | 0 | 0 | 0 | 0 | 0 | 0 | 0 | 0 | 0 | 0 | 0 | 0 | 0 | 0 | 0 | 0 | 0 | 0 | 0 | 0 | 0 | 0 | 0 | 0 | 0 | 0 | 0 | 0 | 0 | 0 | 0 | 0 | 0 | 0 | 0 | 0 | 0 | 0 | 0 | 0 | 0 | 0 | 0 | 0 | 0 | 0 | 0 | 0 | 0 | 0 | 0 | 0 | 0 | 0 | 0 | 0 | 0 | 44.8 | 0.4501163 | 0 | 0 | 0 | 0 | 55.2 | 0.5498837 | 0 | 0 | 0 | 0 | 0 | 0 | 0 | 0 | 0 | 0 | 0 | 0 | 0 | 0 | 0 | 0 | 0 | 0 | 0 | 0 | 0 | 0 | 0 | 0 | 0 | 0 | 0 | 0 | 0 | 0 | 0 | 0 | 0 | 0 | 0 | 0 | Sapundjiev, D., Al Mazouzi, A., & Van Dyck, S. (2006). A study of the neutron irradiation effects on the susceptibility to embrittlement of A316L and T91 steels in lead-bismuth eutectic. Journal of Nuclear Materials, 356(1–3), 229–236. https://doi.org/10.1016/j.jnucmat.2006.05.030 | ~1.3 dpa radiated
227 | Stainless Steel Irradiated | Lead bismuth | 316L | 16%Cr 10% Ni 2%Mo 1.5%Mn | 396.5 | 473 | 1773 | 0.2667795 | 76.5 | 1.192938 |  | 1904 | 15 | 14 | 1.071429 | -0.07142857 | 735 | 748 | 0.9826203 | 737 | 748 | 110.55 | 104.72 | -0.05567227 | 0.9852941 | 1.002721 | 1 | -0.07142857 | 2 | 0 | 0 | #DIV/0! | 0 | 0 | 5e-06 | 30000 | 28800 | 58800 |  |  | polycrystal |  |  | 2.4 | 1 | 1158.797 | Austenite | cF | Austenitic |  | 1.650363 | 4.549884 | 0 | 0 | 0 | 0 | 10.1 | 0.09565633 | 1.58 | 0.01598696 | 0 | 0 | 0 | 0 | 0 | 0 | 0 | 0 | 69.643 | 0.6932259 | 0.022 | 0.001018266 | 0.029 | 0.0005205212 | 0.016 | 0.0002773683 | 0.51 | 0.01009415 | 16 | 0.171053 | 2.1 | 0.01216749 | 0 | 0 | 0 | 0 | 0 | 0 | 0 | 0 | 0 | 0 | 0 | 0 | 0 | 0 | 0 | 0 | 0 | 0 | 0 | 0 | 0 | 0 | 0 | 0 | 0 | 0 | 0 | 0 | 0 | 0 | 0 | 0 | 0 | 0 | 0 | 0 | 0 | 0 | 0 | 0 | 0 | 0 | 0 | 0 | 0 | 0 | 0 | 0 | 0 | 0 | 0 | 0 | 0 | 0 | 0 | 0 | 0 | 0 | 0 | 0 | 0 | 0 | 0 | 0 | 0 | 0 | 0 | 0 | 0 | 0 | 0 | 0 | 44.8 | 0.4501163 | 0 | 0 | 0 | 0 | 55.2 | 0.5498837 | 0 | 0 | 0 | 0 | 0 | 0 | 0 | 0 | 0 | 0 | 0 | 0 | 0 | 0 | 0 | 0 | 0 | 0 | 0 | 0 | 0 | 0 | 0 | 0 | 0 | 0 | 0 | 0 | 0 | 0 | 0 | 0 | 0 | 0 | 0 | 0 | Sapundjiev, D., Al Mazouzi, A., & Van Dyck, S. (2006). A study of the neutron irradiation effects on the susceptibility to embrittlement of A316L and T91 steels in lead-bismuth eutectic. Journal of Nuclear Materials, 356(1–3), 229–236. https://doi.org/10.1016/j.jnucmat.2006.05.030 | ~1.3 dpa radiated
228 | Stainless Steel Irradiated | Lead bismuth with oxygen | 316L | 16%Cr 10% Ni 2%Mo 1.5%Mn | 396.5 | 473 | 1773 | 0.2667795 | 76.5 | 1.192938 |  | 1904 | 15 | 14 | 1.071429 | -0.07142857 | 732 | 748 | 0.9786096 | 744 | 748 | 111.6 | 104.72 | -0.06569901 | 0.9946524 | 1.016393 | 1 | -0.07142857 | 12 | 0 | 0 | #DIV/0! | 0 | 0 | 5e-06 | 30000 | 28800 | 58800 |  |  | polycrystal |  |  | 2.4 | 1 | 1158.797 | Austenite | cF | Austenitic |  | 1.650363 | 4.549884 | 0 | 0 | 0 | 0 | 10.1 | 0.09565633 | 1.58 | 0.01598696 | 0 | 0 | 0 | 0 | 0 | 0 | 0 | 0 | 69.643 | 0.6932259 | 0.022 | 0.001018266 | 0.029 | 0.0005205212 | 0.016 | 0.0002773683 | 0.51 | 0.01009415 | 16 | 0.171053 | 2.1 | 0.01216749 | 0 | 0 | 0 | 0 | 0 | 0 | 0 | 0 | 0 | 0 | 0 | 0 | 0 | 0 | 0 | 0 | 0 | 0 | 0 | 0 | 0 | 0 | 0 | 0 | 0 | 0 | 0 | 0 | 0 | 0 | 0 | 0 | 0 | 0 | 0 | 0 | 0 | 0 | 0 | 0 | 0 | 0 | 0 | 0 | 0 | 0 | 0 | 0 | 0 | 0 | 0 | 0 | 0 | 0 | 0 | 0 | 0 | 0 | 0 | 0 | 0 | 0 | 0 | 0 | 0 | 0 | 0 | 0 | 0 | 0 | 0 | 0 | 44.8 | 0.4501163 | 0 | 0 | 0 | 0 | 55.2 | 0.5498837 | 0 | 0 | 0 | 0 | 0 | 0 | 0 | 0 | 0 | 0 | 0 | 0 | 0 | 0 | 0 | 0 | 0 | 0 | 0 | 0 | 0 | 0 | 0 | 0 | 0 | 0 | 0 | 0 | 0 | 0 | 0 | 0 | 0 | 0 | 0 | 0 | Sapundjiev, D., Al Mazouzi, A., & Van Dyck, S. (2006). A study of the neutron irradiation effects on the susceptibility to embrittlement of A316L and T91 steels in lead-bismuth eutectic. Journal of Nuclear Materials, 356(1–3), 229–236. https://doi.org/10.1016/j.jnucmat.2006.05.030 | ~1.3 dpa radiated
229 | Martensitic Steel | Lead Bismuth | T91 | 9%Cr | 396.5 | 473 | 1773 | 0.2667795 | 76.5 | 1.192938 |  | 1904 | 22 | 22 | 1 | 0 | 500 | 483 | 1.035197 | 601 | 609 | 132.22 | 133.98 | 0.01313629 | 0.9868637 | 1.202 | 1.26087 | 0 | 101 | 126 | 0.2068966 | 0.8015873 | 4.551724 | 0 | 5e-06 | 44000 | 28800 | 72800 |  |  | polycrystal |  |  | 2.4 | 1 | 748.2604 | Martensitic | cL | Martensitic ferritic |  | 1.940038 | 4.549884 | 0 | 0 | 0 | 0 | 0.13 | 0.001223918 | 0.4 | 0.004023328 | 0 | 0 | 0 | 0 | 0 | 0 | 0 | 0 | 89.41 | 0.8847082 | 0.11 | 0.005061135 | 0 | 0 | 0 | 0 | 0.4 | 0.007870024 | 8.3 | 0.08820751 | 0.95 | 0.005471698 | 0 | 0 | 0 | 0 | 0 | 0 | 0.02 | 0.0007888422 | 0.08 | 0.0004758015 | 0.2 | 0.002169548 | 0 | 0 | 0 | 0 | 0 | 0 | 0 | 0 | 0 | 0 | 0 | 0 | 0 | 0 | 0 | 0 | 0 | 0 | 0 | 0 | 0 | 0 | 0 | 0 | 0 | 0 | 0 | 0 | 0 | 0 | 0 | 0 | 0 | 0 | 0 | 0 | 0 | 0 | 0 | 0 | 0 | 0 | 0 | 0 | 0 | 0 | 0 | 0 | 0 | 0 | 0 | 0 | 0 | 0 | 0 | 0 | 0 | 0 | 0 | 0 | 44.8 | 0.4501163 | 0 | 0 | 0 | 0 | 55.2 | 0.5498837 | 0 | 0 | 0 | 0 | 0 | 0 | 0 | 0 | 0 | 0 | 0 | 0 | 0 | 0 | 0 | 0 | 0 | 0 | 0 | 0 | 0 | 0 | 0 | 0 | 0 | 0 | 0 | 0 | 0 | 0 | 0 | 0 | 0 | 0 | 0 | 0 | Sapundjiev, D., Al Mazouzi, A., & Van Dyck, S. (2006). A study of the neutron irradiation effects on the susceptibility to embrittlement of A316L and T91 steels in lead-bismuth eutectic. Journal of Nuclear Materials, 356(1–3), 229–236. https://doi.org/10.1016/j.jnucmat.2006.05.030
230 | Martensitic Steel | Lead Bismuth | T91 | 9%Cr | 396.5 | 473 | 1773 | 0.2667795 | 76.5 | 1.192938 |  | 1904 | 20 | 22 | 0.9090909 | 0.09090909 | 438 | 483 | 0.9068323 | 564 | 609 | 112.8 | 133.98 | 0.1580833 | 0.9261084 | 1.287671 | 1.26087 | 0.09090909 | 126 | 126 | 0.2068966 | 1 | 4.551724 | 1 | 5e-06 | 40000 | 28800 | 68800 |  |  | polycrystal |  |  | 2.4 | 1 | 748.2604 | Martensitic | cL and bct | Martensitic ferritic |  | 1.940038 | 4.549884 | 0 | 0 | 0 | 0 | 0.13 | 0.001223918 | 0.4 | 0.004023328 | 0 | 0 | 0 | 0 | 0 | 0 | 0 | 0 | 89.41 | 0.8847082 | 0.11 | 0.005061135 | 0 | 0 | 0 | 0 | 0.4 | 0.007870024 | 8.3 | 0.08820751 | 0.95 | 0.005471698 | 0 | 0 | 0 | 0 | 0 | 0 | 0.02 | 0.0007888422 | 0.08 | 0.0004758015 | 0.2 | 0.002169548 | 0 | 0 | 0 | 0 | 0 | 0 | 0 | 0 | 0 | 0 | 0 | 0 | 0 | 0 | 0 | 0 | 0 | 0 | 0 | 0 | 0 | 0 | 0 | 0 | 0 | 0 | 0 | 0 | 0 | 0 | 0 | 0 | 0 | 0 | 0 | 0 | 0 | 0 | 0 | 0 | 0 | 0 | 0 | 0 | 0 | 0 | 0 | 0 | 0 | 0 | 0 | 0 | 0 | 0 | 0 | 0 | 0 | 0 | 0 | 0 | 44.8 | 0.4501163 | 0 | 0 | 0 | 0 | 55.2 | 0.5498837 | 0 | 0 | 0 | 0 | 0 | 0 | 0 | 0 | 0 | 0 | 0 | 0 | 0 | 0 | 0 | 0 | 0 | 0 | 0 | 0 | 0 | 0 | 0 | 0 | 0 | 0 | 0 | 0 | 0 | 0 | 0 | 0 | 0 | 0 | 0 | 0 | Sapundjiev, D., Al Mazouzi, A., & Van Dyck, S. (2006). A study of the neutron irradiation effects on the susceptibility to embrittlement of A316L and T91 steels in lead-bismuth eutectic. Journal of Nuclear Materials, 356(1–3), 229–236. https://doi.org/10.1016/j.jnucmat.2006.05.030
231 | Martensitic Steel irradiated | Lead bismuth with oxygen | T91 | 9%Cr | 396.5 | 473 | 1773 | 0.2667795 | 76.5 | 1.192938 |  | 1904 | 14 | 16 | 0.875 | 0.125 | 811 | 815 | 0.995092 | 834 | 839 | 116.76 | 134.24 | 0.1302145 | 0.9940405 | 1.02836 | 1.029448 | 0.125 | 23 | 24 | 0.02860548 | 0.9583333 | 0.4576877 | 1 | 5e-06 | 28000 | 28800 | 56800 |  |  | polycrystal |  |  | 2.4 | 1 | 1262.593 | Martensitic | cL and bct | Martensitic ferritic |  | 1.940038 | 4.549884 | 0 | 0 | 0 | 0 | 0.13 | 0.001223918 | 0.4 | 0.004023328 | 0 | 0 | 0 | 0 | 0 | 0 | 0 | 0 | 89.41 | 0.8847082 | 0.11 | 0.005061135 | 0 | 0 | 0 | 0 | 0.4 | 0.007870024 | 8.3 | 0.08820751 | 0.95 | 0.005471698 | 0 | 0 | 0 | 0 | 0 | 0 | 0.02 | 0.0007888422 | 0.08 | 0.0004758015 | 0.2 | 0.002169548 | 0 | 0 | 0 | 0 | 0 | 0 | 0 | 0 | 0 | 0 | 0 | 0 | 0 | 0 | 0 | 0 | 0 | 0 | 0 | 0 | 0 | 0 | 0 | 0 | 0 | 0 | 0 | 0 | 0 | 0 | 0 | 0 | 0 | 0 | 0 | 0 | 0 | 0 | 0 | 0 | 0 | 0 | 0 | 0 | 0 | 0 | 0 | 0 | 0 | 0 | 0 | 0 | 0 | 0 | 0 | 0 | 0 | 0 | 0 | 0 | 44.8 | 0.4501163 | 0 | 0 | 0 | 0 | 55.2 | 0.5498837 | 0 | 0 | 0 | 0 | 0 | 0 | 0 | 0 | 0 | 0 | 0 | 0 | 0 | 0 | 0 | 0 | 0 | 0 | 0 | 0 | 0 | 0 | 0 | 0 | 0 | 0 | 0 | 0 | 0 | 0 | 0 | 0 | 0 | 0 | 0 | 0 | Sapundjiev, D., Al Mazouzi, A., & Van Dyck, S. (2006). A study of the neutron irradiation effects on the susceptibility to embrittlement of A316L and T91 steels in lead-bismuth eutectic. Journal of Nuclear Materials, 356(1–3), 229–236. https://doi.org/10.1016/j.jnucmat.2006.05.030 | ~1 dpa radiated
232 | Martensitic Steel irradiated | Lead Bismuth | T91 | 9%Cr | 396.5 | 473 | 1773 | 0.2667795 | 76.5 | 1.192938 |  | 1904 | 15 | 16 | 0.9375 | 0.0625 | 800 | 815 | 0.9815951 | 823 | 839 | 123.45 | 134.24 | 0.08037843 | 0.9809297 | 1.02875 | 1.029448 | 0.0625 | 23 | 24 | 0.02860548 | 0.9583333 | 0.4576877 | 0 | 5e-06 | 30000 | 28800 | 58800 |  |  | polycrystal |  |  | 2.4 | 1 | 1262.593 | Martensitic | cL and bct | Martensitic ferritic |  | 1.940038 | 4.549884 | 0 | 0 | 0 | 0 | 0.13 | 0.001223918 | 0.4 | 0.004023328 | 0 | 0 | 0 | 0 | 0 | 0 | 0 | 0 | 89.41 | 0.8847082 | 0.11 | 0.005061135 | 0 | 0 | 0 | 0 | 0.4 | 0.007870024 | 8.3 | 0.08820751 | 0.95 | 0.005471698 | 0 | 0 | 0 | 0 | 0 | 0 | 0.02 | 0.0007888422 | 0.08 | 0.0004758015 | 0.2 | 0.002169548 | 0 | 0 | 0 | 0 | 0 | 0 | 0 | 0 | 0 | 0 | 0 | 0 | 0 | 0 | 0 | 0 | 0 | 0 | 0 | 0 | 0 | 0 | 0 | 0 | 0 | 0 | 0 | 0 | 0 | 0 | 0 | 0 | 0 | 0 | 0 | 0 | 0 | 0 | 0 | 0 | 0 | 0 | 0 | 0 | 0 | 0 | 0 | 0 | 0 | 0 | 0 | 0 | 0 | 0 | 0 | 0 | 0 | 0 | 0 | 0 | 44.8 | 0.4501163 | 0 | 0 | 0 | 0 | 55.2 | 0.5498837 | 0 | 0 | 0 | 0 | 0 | 0 | 0 | 0 | 0 | 0 | 0 | 0 | 0 | 0 | 0 | 0 | 0 | 0 | 0 | 0 | 0 | 0 | 0 | 0 | 0 | 0 | 0 | 0 | 0 | 0 | 0 | 0 | 0 | 0 | 0 | 0 | Sapundjiev, D., Al Mazouzi, A., & Van Dyck, S. (2006). A study of the neutron irradiation effects on the susceptibility to embrittlement of A316L and T91 steels in lead-bismuth eutectic. Journal of Nuclear Materials, 356(1–3), 229–236. https://doi.org/10.1016/j.jnucmat.2006.05.030 | ~1 dpa radiated
233 | Martensitic Steel irradiated | Lead Bismuth | T91 | 9%Cr | 396.5 | 473 | 1773 | 0.2667795 | 76.5 | 1.192938 |  | 1904 | 16 | 16 | 1 | 0 | 792 | 815 | 0.9717791 | 827 | 839 | 132.32 | 134.24 | 0.01430274 | 0.9856973 | 1.044192 | 1.029448 | 0 | 35 | 24 | 0.02860548 | 1.458333 | 0.4576877 | 0 | 5e-06 | 32000 | 28800 | 60800 |  |  | polycrystal |  |  | 2.4 | 1 | 1262.593 | Martensitic | cL and bct | Martensitic ferritic |  | 1.940038 | 4.549884 | 0 | 0 | 0 | 0 | 0.13 | 0.001223918 | 0.4 | 0.004023328 | 0 | 0 | 0 | 0 | 0 | 0 | 0 | 0 | 89.41 | 0.8847082 | 0.11 | 0.005061135 | 0 | 0 | 0 | 0 | 0.4 | 0.007870024 | 8.3 | 0.08820751 | 0.95 | 0.005471698 | 0 | 0 | 0 | 0 | 0 | 0 | 0.02 | 0.0007888422 | 0.08 | 0.0004758015 | 0.2 | 0.002169548 | 0 | 0 | 0 | 0 | 0 | 0 | 0 | 0 | 0 | 0 | 0 | 0 | 0 | 0 | 0 | 0 | 0 | 0 | 0 | 0 | 0 | 0 | 0 | 0 | 0 | 0 | 0 | 0 | 0 | 0 | 0 | 0 | 0 | 0 | 0 | 0 | 0 | 0 | 0 | 0 | 0 | 0 | 0 | 0 | 0 | 0 | 0 | 0 | 0 | 0 | 0 | 0 | 0 | 0 | 0 | 0 | 0 | 0 | 0 | 0 | 44.8 | 0.4501163 | 0 | 0 | 0 | 0 | 55.2 | 0.5498837 | 0 | 0 | 0 | 0 | 0 | 0 | 0 | 0 | 0 | 0 | 0 | 0 | 0 | 0 | 0 | 0 | 0 | 0 | 0 | 0 | 0 | 0 | 0 | 0 | 0 | 0 | 0 | 0 | 0 | 0 | 0 | 0 | 0 | 0 | 0 | 0 | Sapundjiev, D., Al Mazouzi, A., & Van Dyck, S. (2006). A study of the neutron irradiation effects on the susceptibility to embrittlement of A316L and T91 steels in lead-bismuth eutectic. Journal of Nuclear Materials, 356(1–3), 229–236. https://doi.org/10.1016/j.jnucmat.2006.05.030 | ~1 dpa radiated
234 | Martensitic Steel irradiated | Lead bismuth with oxygen | T91 | 9%Cr | 396.5 | 473 | 1773 | 0.2667795 | 76.5 | 1.192938 |  | 1904 | 16 | 16 | 1 | 0 | 774 | 815 | 0.9496933 | 797 | 839 | 127.52 | 134.24 | 0.05005959 | 0.9499404 | 1.029716 | 1.029448 | 0 | 23 | 24 | 0.02860548 | 0.9583333 | 0.4576877 | 0 | 5e-06 | 32000 | 28800 | 60800 |  |  | polycrystal |  |  | 2.4 | 1 | 1262.593 | Martensitic | cL and bct | Martensitic ferritic |  | 1.940038 | 4.549884 | 0 | 0 | 0 | 0 | 0.13 | 0.001223918 | 0.4 | 0.004023328 | 0 | 0 | 0 | 0 | 0 | 0 | 0 | 0 | 89.41 | 0.8847082 | 0.11 | 0.005061135 | 0 | 0 | 0 | 0 | 0.4 | 0.007870024 | 8.3 | 0.08820751 | 0.95 | 0.005471698 | 0 | 0 | 0 | 0 | 0 | 0 | 0.02 | 0.0007888422 | 0.08 | 0.0004758015 | 0.2 | 0.002169548 | 0 | 0 | 0 | 0 | 0 | 0 | 0 | 0 | 0 | 0 | 0 | 0 | 0 | 0 | 0 | 0 | 0 | 0 | 0 | 0 | 0 | 0 | 0 | 0 | 0 | 0 | 0 | 0 | 0 | 0 | 0 | 0 | 0 | 0 | 0 | 0 | 0 | 0 | 0 | 0 | 0 | 0 | 0 | 0 | 0 | 0 | 0 | 0 | 0 | 0 | 0 | 0 | 0 | 0 | 0 | 0 | 0 | 0 | 0 | 0 | 44.8 | 0.4501163 | 0 | 0 | 0 | 0 | 55.2 | 0.5498837 | 0 | 0 | 0 | 0 | 0 | 0 | 0 | 0 | 0 | 0 | 0 | 0 | 0 | 0 | 0 | 0 | 0 | 0 | 0 | 0 | 0 | 0 | 0 | 0 | 0 | 0 | 0 | 0 | 0 | 0 | 0 | 0 | 0 | 0 | 0 | 0 | Sapundjiev, D., Al Mazouzi, A., & Van Dyck, S. (2006). A study of the neutron irradiation effects on the susceptibility to embrittlement of A316L and T91 steels in lead-bismuth eutectic. Journal of Nuclear Materials, 356(1–3), 229–236. https://doi.org/10.1016/j.jnucmat.2006.05.030 | ~1 dpa radiated
235 | Martensitic Steel irradiated | Lead bismuth with oxygen | T91 | 9%Cr | 396.5 | 623 | 1773 | 0.3513818 | 226.5 | 1.571248 |  | 1904 | 20.5 | 23.1 | 0.8874459 | 0.1125541 | 386 | 386 | 1 | 551 | 565 | 112.955 | 130.515 | 0.1345439 | 0.9752212 | 1.427461 | 1.463731 | 0.1125541 | 165 | 179 | 0.3168142 | 0.9217877 | 7.318407 | 1 | 0.0001 | 2050 | 7200 | 9250 | mixed |  | polycrystal |  |  | 4 | 1 | 772 | Martensitic | cL and bct | Martensitic ferritic |  | 1.940038 | 4.549884 | 0 | 0 | 0 | 0 | 0.13 | 0.001223918 | 0.4 | 0.004023328 | 0 | 0 | 0 | 0 | 0 | 0 | 0 | 0 | 89.41 | 0.8847082 | 0.11 | 0.005061135 | 0 | 0 | 0 | 0 | 0.4 | 0.007870024 | 8.3 | 0.08820751 | 0.95 | 0.005471698 | 0 | 0 | 0 | 0 | 0 | 0 | 0.02 | 0.0007888422 | 0.08 | 0.0004758015 | 0.2 | 0.002169548 | 0 | 0 | 0 | 0 | 0 | 0 | 0 | 0 | 0 | 0 | 0 | 0 | 0 | 0 | 0 | 0 | 0 | 0 | 0 | 0 | 0 | 0 | 0 | 0 | 0 | 0 | 0 | 0 | 0 | 0 | 0 | 0 | 0 | 0 | 0 | 0 | 0 | 0 | 0 | 0 | 0 | 0 | 0 | 0 | 0 | 0 | 0 | 0 | 0 | 0 | 0 | 0 | 0 | 0 | 0 | 0 | 0 | 0 | 0 | 0 | 44.8 | 0.4501163 | 0 | 0 | 0 | 0 | 55.2 | 0.5498837 | 0 | 0 | 0 | 0 | 0 | 0 | 0 | 0 | 0 | 0 | 0 | 0 | 0 | 0 | 0 | 0 | 0 | 0 | 0 | 0 | 0 | 0 | 0 | 0 | 0 | 0 | 0 | 0 | 0 | 0 | 0 | 0 | 0 | 0 | 0 | 0 | Auger, T., & Lorang, G. (2005). Liquid metal embrittlement susceptibility of T91 steel by lead-bismuth. Scripta Materialia, 52(12), 1323–1328. https://doi.org/10.1016/j.scriptamat.2005.02.027
236 | Martensitic Steel | Copper | 4340V | .4C .75Mn .3Si .8Cr 1.8Ni .25Mo | 1358 | 1373 | 1773 | 0.7743937 | 15 | 1.011046 |  | 2835 |  |  | #DIV/0! | #DIV/0! |  | 1200 | 0 |  |  | 34 | 40 | 0.15 | #DIV/0! | #DIV/0! | 0 | #DIV/0! | 0 |  |  | #DIV/0! | #DIV/0! | 2 | 21.16667 | 1 | 1 | 2 |  |  | polycrystal |  |  | 7.16 | 1 | 3210.981 | Martensitic | cL and bct | Martensitic ferritic |  | 2.004751 | 1 | 0 | 0 | 0 | 0 | 1.8 | 0.01685074 | 0.75 | 0.007501086 | 0 | 0 | 0 | 0 | 0 | 0 | 0 | 0 | 95.7 | 0.9415933 | 0.4 | 0.01830007 | 0 | 0 | 0 | 0 | 0.3 | 0.005869145 | 0.8 | 0.008453858 | 0.25 | 0.001431779 | 0 | 0 | 0 | 0 | 0 | 0 | 0 | 0 | 0 | 0 | 0 | 0 | 0 | 0 | 0 | 0 | 0 | 0 | 0 | 0 | 0 | 0 | 0 | 0 | 0 | 0 | 0 | 0 | 0 | 0 | 0 | 0 | 0 | 0 | 0 | 0 | 0 | 0 | 0 | 0 | 0 | 0 | 0 | 0 | 0 | 0 | 0 | 0 | 0 | 0 | 0 | 0 | 0 | 0 | 0 | 0 | 0 | 0 | 0 | 0 | 0 | 0 | 0 | 0 | 0 | 0 | 0 | 0 | 0 | 0 | 0 | 0 | 0 | 0 | 0 | 0 | 0 | 0 | 0 | 0 | 0 | 0 | 0 | 0 | 100 | 1 | 0 | 0 | 0 | 0 | 0 | 0 | 0 | 0 | 0 | 0 | 0 | 0 | 0 | 0 | 0 | 0 | 0 | 0 | 0 | 0 | 0 | 0 | 0 | 0 | 0 | 0 | 0 | 0 | 0 | 0 | Vigilante, G. N., Bartolucci, S., Izzo, J., Witherell, M., & Smith, S. B. (2012). Gleeble testing to assess solid/liquid metal embrittlement of gun steels by copper. Materials and Manufacturing Processes, 27(8), 835–839. https://doi.org/10.1080/10426914.2011.648693 | go back and look at notched data
237 | Martensitic Steel | Copper | 4340V | .4C .75Mn .3Si .8Cr 1.8Ni .25Mo | 1358 | 1373 | 1773 | 0.7743937 | 15 | 1.011046 |  | 2835 |  |  | #DIV/0! | #DIV/0! |  | 1325 | 0 |  |  | 42 | 52 | 0.1923077 | #DIV/0! | #DIV/0! | 0 | #DIV/0! | 0 |  |  | #DIV/0! | #DIV/0! | 2 | 21.16667 | 1 | 1 | 2 |  |  | polycrystal |  |  | 7.16 | 1 | 3545.458 | Martensitic | cL and bct | Martensitic ferritic |  | 2.004751 | 1 | 0 | 0 | 0 | 0 | 1.8 | 0.01685074 | 0.75 | 0.007501086 | 0 | 0 | 0 | 0 | 0 | 0 | 0 | 0 | 95.7 | 0.9415933 | 0.4 | 0.01830007 | 0 | 0 | 0 | 0 | 0.3 | 0.005869145 | 0.8 | 0.008453858 | 0.25 | 0.001431779 | 0 | 0 | 0 | 0 | 0 | 0 | 0 | 0 | 0 | 0 | 0 | 0 | 0 | 0 | 0 | 0 | 0 | 0 | 0 | 0 | 0 | 0 | 0 | 0 | 0 | 0 | 0 | 0 | 0 | 0 | 0 | 0 | 0 | 0 | 0 | 0 | 0 | 0 | 0 | 0 | 0 | 0 | 0 | 0 | 0 | 0 | 0 | 0 | 0 | 0 | 0 | 0 | 0 | 0 | 0 | 0 | 0 | 0 | 0 | 0 | 0 | 0 | 0 | 0 | 0 | 0 | 0 | 0 | 0 | 0 | 0 | 0 | 0 | 0 | 0 | 0 | 0 | 0 | 0 | 0 | 0 | 0 | 0 | 0 | 100 | 1 | 0 | 0 | 0 | 0 | 0 | 0 | 0 | 0 | 0 | 0 | 0 | 0 | 0 | 0 | 0 | 0 | 0 | 0 | 0 | 0 | 0 | 0 | 0 | 0 | 0 | 0 | 0 | 0 | 0 | 0 | Vigilante, G. N., Bartolucci, S., Izzo, J., Witherell, M., & Smith, S. B. (2012). Gleeble testing to assess solid/liquid metal embrittlement of gun steels by copper. Materials and Manufacturing Processes, 27(8), 835–839. https://doi.org/10.1080/10426914.2011.648693
238 | Martensitic Steel | Copper | 4340V | .4C .75Mn .3Si .8Cr 1.8Ni .25Mo | 1358 | 1373 | 1773 | 0.7743937 | 15 | 1.011046 |  | 2835 |  |  | #DIV/0! | #DIV/0! |  | 1350 | 0 |  |  | 38 | 42 | 0.0952381 | #DIV/0! | #DIV/0! | 0 | #DIV/0! | 0 |  |  | #DIV/0! | #DIV/0! | 0 | 21.16667 | 1 | 1 | 2 |  |  | polycrystal |  |  | 7.16 | 1 | 3612.354 | Martensitic | cL and bct | Martensitic ferritic |  | 2.004751 | 1 | 0 | 0 | 0 | 0 | 1.8 | 0.01685074 | 0.75 | 0.007501086 | 0 | 0 | 0 | 0 | 0 | 0 | 0 | 0 | 95.7 | 0.9415933 | 0.4 | 0.01830007 | 0 | 0 | 0 | 0 | 0.3 | 0.005869145 | 0.8 | 0.008453858 | 0.25 | 0.001431779 | 0 | 0 | 0 | 0 | 0 | 0 | 0 | 0 | 0 | 0 | 0 | 0 | 0 | 0 | 0 | 0 | 0 | 0 | 0 | 0 | 0 | 0 | 0 | 0 | 0 | 0 | 0 | 0 | 0 | 0 | 0 | 0 | 0 | 0 | 0 | 0 | 0 | 0 | 0 | 0 | 0 | 0 | 0 | 0 | 0 | 0 | 0 | 0 | 0 | 0 | 0 | 0 | 0 | 0 | 0 | 0 | 0 | 0 | 0 | 0 | 0 | 0 | 0 | 0 | 0 | 0 | 0 | 0 | 0 | 0 | 0 | 0 | 0 | 0 | 0 | 0 | 0 | 0 | 0 | 0 | 0 | 0 | 0 | 0 | 100 | 1 | 0 | 0 | 0 | 0 | 0 | 0 | 0 | 0 | 0 | 0 | 0 | 0 | 0 | 0 | 0 | 0 | 0 | 0 | 0 | 0 | 0 | 0 | 0 | 0 | 0 | 0 | 0 | 0 | 0 | 0 | Vigilante, G. N., Bartolucci, S., Izzo, J., Witherell, M., & Smith, S. B. (2012). Gleeble testing to assess solid/liquid metal embrittlement of gun steels by copper. Materials and Manufacturing Processes, 27(8), 835–839. https://doi.org/10.1080/10426914.2011.648693
239 | Martensitic Steel | Copper | 4340V | .4C .75Mn .3Si .8Cr 1.8Ni .25Mo | 1358 | 1373 | 1773 | 0.7743937 | 15 | 1.011046 |  | 2835 | [5 empty] | 1200 |  |  |  | 38 | 42 | 0.0952381 | #DIV/0! | #DIV/0! | 0 | #DIV/0! | 0 |  |  | #DIV/0! | #DIV/0! | 0 | 21.16667 | 1 | 1 | 2 | [5 empty] | 7.16 | 2 | 6421.962 | Martensitic | cL and bct |  |  | 2.004751 | 1 | 0 | 0 | 0 | 0 | 1.8 | 0.01685074 | 0.75 | 0.007501086 | 0 | 0 | 0 | 0 | 0 | 0 | 0 | 0 | 95.7 | 0.9415933 | 0.4 | 0.01830007 | 0 | 0 | 0 | 0 | 0.3 | 0.005869145 | 0.8 | 0.008453858 | 0.25 | 0.001431779 | 0 | 0 | 0 | 0 | 0 | 0 | 0 | 0 | 0 | 0 | 0 | 0 | 0 | 0 | 0 | 0 | 0 | 0 | 0 | 0 | 0 | 0 | 0 | 0 | 0 | 0 | 0 | 0 | 0 | 0 | 0 | 0 | 0 | 0 | 0 | 0 | 0 | 0 | 0 | 0 | 0 | 0 | 0 | 0 | 0 | 0 | 0 | 0 | 0 | 0 | 0 | 0 | 0 | 0 | 0 | 0 | 0 | 0 | 0 | 0 | 0 | 0 | 0 | 0 | 0 | 0 | 0 | 0 | 0 | 0 | 0 | 0 | 0 | 0 | 0 | 0 | 0 | 0 | 0 | 0 | 0 | 0 | 0 | 0 | 100 | 1 | 0 | 0 | 0 | 0 | 0 | 0 | 0 | 0 | 0 | 0 | 0 | 0 | 0 | 0 | 0 | 0 | 0 | 0 | 0 | 0 | 0 | 0 | 0 | 0 | 0 | 0 | 0 | 0 | 0 | 0 | Vigilante, G. N., Bartolucci, S., Izzo, J., Witherell, M., & Smith, S. B. (2012). Gleeble testing to assess solid/liquid metal embrittlement of gun steels by copper. Materials and Manufacturing Processes, 27(8), 835–839. https://doi.org/10.1080/10426914.2011.648693
240 | Martensitic Steel | Copper | 4340V | .4C .75Mn .3Si .8Cr 1.8Ni .25Mo | 1358 | 1373 | 1773 | 0.7743937 | 15 | 1.011046 |  | 2835 | [5 empty] | 1325 |  |  |  | 38 | 42 | 0.0952381 | #DIV/0! | #DIV/0! | 0 | #DIV/0! | 0 |  |  | #DIV/0! | #DIV/0! | 0 | 21.16667 | 1 | 1 | 2 | [5 empty] | 7.16 | 2 | 7090.917 | Martensitic | cL and bct |  |  | 2.004751 | 1 | 0 | 0 | 0 | 0 | 1.8 | 0.01685074 | 0.75 | 0.007501086 | 0 | 0 | 0 | 0 | 0 | 0 | 0 | 0 | 95.7 | 0.9415933 | 0.4 | 0.01830007 | 0 | 0 | 0 | 0 | 0.3 | 0.005869145 | 0.8 | 0.008453858 | 0.25 | 0.001431779 | 0 | 0 | 0 | 0 | 0 | 0 | 0 | 0 | 0 | 0 | 0 | 0 | 0 | 0 | 0 | 0 | 0 | 0 | 0 | 0 | 0 | 0 | 0 | 0 | 0 | 0 | 0 | 0 | 0 | 0 | 0 | 0 | 0 | 0 | 0 | 0 | 0 | 0 | 0 | 0 | 0 | 0 | 0 | 0 | 0 | 0 | 0 | 0 | 0 | 0 | 0 | 0 | 0 | 0 | 0 | 0 | 0 | 0 | 0 | 0 | 0 | 0 | 0 | 0 | 0 | 0 | 0 | 0 | 0 | 0 | 0 | 0 | 0 | 0 | 0 | 0 | 0 | 0 | 0 | 0 | 0 | 0 | 0 | 0 | 100 | 1 | 0 | 0 | 0 | 0 | 0 | 0 | 0 | 0 | 0 | 0 | 0 | 0 | 0 | 0 | 0 | 0 | 0 | 0 | 0 | 0 | 0 | 0 | 0 | 0 | 0 | 0 | 0 | 0 | 0 | 0 | Vigilante, G. N., Bartolucci, S., Izzo, J., Witherell, M., & Smith, S. B. (2012). Gleeble testing to assess solid/liquid metal embrittlement of gun steels by copper. Materials and Manufacturing Processes, 27(8), 835–839. https://doi.org/10.1080/10426914.2011.648693
241 | Martensitic Steel | Copper | 4340V | .4C .75Mn .3Si .8Cr 1.8Ni .25Mo | 1358 | 1373 | 1773 | 0.7743937 | 15 | 1.011046 |  | 2835 | [5 empty] | 1350 |  |  |  | 38 | 42 | 0.0952381 | #DIV/0! | #DIV/0! | 0 | #DIV/0! | 0 |  |  | #DIV/0! | #DIV/0! | 0 | 21.16667 | 1 | 1 | 2 | [5 empty] | 7.16 | 2 | 7224.708 | Martensitic | cL and bct |  |  | 2.004751 | 1 | 0 | 0 | 0 | 0 | 1.8 | 0.01685074 | 0.75 | 0.007501086 | 0 | 0 | 0 | 0 | 0 | 0 | 0 | 0 | 95.7 | 0.9415933 | 0.4 | 0.01830007 | 0 | 0 | 0 | 0 | 0.3 | 0.005869145 | 0.8 | 0.008453858 | 0.25 | 0.001431779 | 0 | 0 | 0 | 0 | 0 | 0 | 0 | 0 | 0 | 0 | 0 | 0 | 0 | 0 | 0 | 0 | 0 | 0 | 0 | 0 | 0 | 0 | 0 | 0 | 0 | 0 | 0 | 0 | 0 | 0 | 0 | 0 | 0 | 0 | 0 | 0 | 0 | 0 | 0 | 0 | 0 | 0 | 0 | 0 | 0 | 0 | 0 | 0 | 0 | 0 | 0 | 0 | 0 | 0 | 0 | 0 | 0 | 0 | 0 | 0 | 0 | 0 | 0 | 0 | 0 | 0 | 0 | 0 | 0 | 0 | 0 | 0 | 0 | 0 | 0 | 0 | 0 | 0 | 0 | 0 | 0 | 0 | 0 | 0 | 100 | 1 | 0 | 0 | 0 | 0 | 0 | 0 | 0 | 0 | 0 | 0 | 0 | 0 | 0 | 0 | 0 | 0 | 0 | 0 | 0 | 0 | 0 | 0 | 0 | 0 | 0 | 0 | 0 | 0 | 0 | 0 | Vigilante, G. N., Bartolucci, S., Izzo, J., Witherell, M., & Smith, S. B. (2012). Gleeble testing to assess solid/liquid metal embrittlement of gun steels by copper. Materials and Manufacturing Processes, 27(8), 835–839. https://doi.org/10.1080/10426914.2011.648693
242 | Steel | Cd | SS41 | .139C .22Si .46Mn | 594 | 623 | 1773 | 0.3513818 | 29 | 1.048822 |  | 1040 | 24 | 37 | 0.6486486 | 0.3513514 | 215 | 215 | 1 | 490 | 500 | 117.6 | 185 | 0.3643243 | 0.98 | 2.27907 | 2.325581 | 0.3513514 | 275 | 285 | 0.57 | 0.9649123 | 21.09 | 2 | 0.002777778 | 86.4 | 60 | 146.4 |  |  | polycrystal |  |  | 6 | 1 | 526.6403 | ferrite | cL | pearlitic |  | 2.024159 | 2 | 0 | 0 | 0 | 0 | 0 | 0 | 0.46 | 0.004640419 | 0 | 0 | 0 | 0 | 0 | 0 | 0 | 0 | 99.138 | 0.9838481 | 0.139 | 0.006414222 | 0.021 | 0.0003757944 | 0.022 | 0.0003802332 | 0.22 | 0.004341229 | 0 | 0 | 0 | 0 | 0 | 0 | 0 | 0 | 0 | 0 | 0 | 0 | 0 | 0 | 0 | 0 | 0 | 0 | 0 | 0 | 0 | 0 | 0 | 0 | 0 | 0 | 0 | 0 | 0 | 0 | 0 | 0 | 0 | 0 | 0 | 0 | 0 | 0 | 0 | 0 | 0 | 0 | 0 | 0 | 0 | 0 | 0 | 0 | 0 | 0 | 0 | 0 | 0 | 0 | 0 | 0 | 0 | 0 | 0 | 0 | 0 | 0 | 0 | 0 | 0 | 0 | 0 | 0 | 0 | 0 | 0 | 0 | 0 | 0 | 0 | 0 | 0 | 0 | 0 | 0 | 0 | 0 | 0 | 0 | 100 | 1 | 0 | 0 | 0 | 0 | 0 | 0 | 0 | 0 | 0 | 0 | 0 | 0 | 0 | 0 | 0 | 0 | 0 | 0 | 0 | 0 | 0 | 0 | 0 | 0 | 0 | 0 | 0 | 0 | 0 | 0 | 0 | 0 | 0 | 0 | ARATA, Y., OHMORI, A., OKAMOTO, I., & OGAWA, H. (1982). Study on Liquid Metal Embrittlement of Carbon Steels (Report 1): Penetration Behavior of Liquid Metal, (Report 1).
243 | Steel | Cd 5Zn | SS41 | .139C .22Si .46Mn | 583 | 623 | 1773 | 0.3513818 | 40 | 1.068611 |  | 1052 | 12 | 37 | 0.3243243 | 0.6756757 | 215 | 215 | 1 | 411 | 500 | 49.32 | 185 | 0.7334054 | 0.822 | 1.911628 | 2.325581 | 0.6756757 | 196 | 285 | 0.57 | 0.6877193 | 21.09 | 2 | 0.002777778 | 43.2 | 60 | 103.2 |  |  | polycrystal |  |  | 6 | 1 | 526.6403 | ferrite | cL | pearlitic |  | 2.024159 | 2 | 0 | 0 | 0 | 0 | 0 | 0 | 0.46 | 0.004640419 | 0 | 0 | 0 | 0 | 0 | 0 | 0 | 0 | 99.138 | 0.9838481 | 0.139 | 0.006414222 | 0.021 | 0.0003757944 | 0.022 | 0.0003802332 | 0.22 | 0.004341229 | 0 | 0 | 0 | 0 | 0 | 0 | 0 | 0 | 0 | 0 | 0 | 0 | 0 | 0 | 0 | 0 | 0 | 0 | 0 | 0 | 0 | 0 | 0 | 0 | 0 | 0 | 0 | 0 | 0 | 0 | 0 | 0 | 0 | 0 | 0 | 0 | 0 | 0 | 0 | 0 | 0 | 0 | 0 | 0 | 0 | 0 | 0 | 0 | 0 | 0 | 0 | 0 | 0 | 0 | 0 | 0 | 0 | 0 | 0 | 0 | 0 | 0 | 0 | 0 | 0 | 0 | 0 | 0 | 0 | 0 | 0 | 0 | 0 | 0 | 5 | 0.08297111 | 0 | 0 | 0 | 0 | 0 | 0 | 0 | 0 | 95 | 0.9170289 | 0 | 0 | 0 | 0 | 0 | 0 | 0 | 0 | 0 | 0 | 0 | 0 | 0 | 0 | 0 | 0 | 0 | 0 | 0 | 0 | 0 | 0 | 0 | 0 | 0 | 0 | 0 | 0 | 0 | 0 | 0 | 0 | 0 | 0 | ARATA, Y., OHMORI, A., OKAMOTO, I., & OGAWA, H. (1982). Study on Liquid Metal Embrittlement of Carbon Steels (Report 1): Penetration Behavior of Liquid Metal, (Report 1).
244 | Steel | Cd 5Zn |  | .0028C | 583 | 623 | 1773 | 0.3513818 | 40 | 1.068611 |  | 1052 | 9.666667 | 15.83333 | 0.6105263 | 0.3894737 | 98 | 98 | 1 | 284 | 323 | 27.45333 | 51.14167 | 0.4631905 | 0.879257 | 2.897959 | 3.295918 | 0.3894737 | 186 | 225 | 0.6965944 | 0.8266667 | 11.02941 | 2 | 0.002777778 | 34.8 | 60 | 94.8 |  |  | polycrystal |  |  | 6 | 7.3 | 1752.365 | ferrite | cL | pearlitic |  | 2.002992 |  | 0 | 0 | 0 | 0 | 0 | 0 | 0.007 | 7.10779e-05 | 0 | 0 | 0 | 0 | 0 | 0 | 0 | 0 | 99.957 | 0.9984775 | 0.028 | 0.001300542 | 0.003 | 5.403677e-05 | 0.001 | 1.739661e-05 | 0.004 | 7.944877e-05 | 0 | 0 | 0 | 0 | 0 | 0 | 0 | 0 | 0 | 0 | 0 | 0 | 0 | 0 | 0 | 0 | 0 | 0 | 0 | 0 | 0 | 0 | 0 | 0 | 0 | 0 | 0 | 0 | 0 | 0 | 0 | 0 | 0 | 0 | 0 | 0 | 0 | 0 | 0 | 0 | 0 | 0 | 0 | 0 | 0 | 0 | 0 | 0 | 0 | 0 | 0 | 0 | 0 | 0 | 0 | 0 | 0 | 0 | 0 | 0 | 0 | 0 | 0 | 0 | 0 | 0 | 0 | 0 | 0 | 0 | 0 | 0 | 0 | 0 | 5 | 0.08297111 | 0 | 0 | 0 | 0 | 0 | 0 | 0 | 0 | 95 | 0.9170289 | 0 | 0 | 0 | 0 | 0 | 0 | 0 | 0 | 0 | 0 | 0 | 0 | 0 | 0 | 0 | 0 | 0 | 0 | 0 | 0 | 0 | 0 | 0 | 0 | 0 | 0 | 0 | 0 | 0 | 0 | 0 | 0 | 0 | 0 | ARATA, Y., OHMORI, A., OKAMOTO, I., & OGAWA, H. (1982). Study on Liquid Metal Embrittlement of Carbon Steels (Report 1): Penetration Behavior of Liquid Metal, (Report 1). | notched
245 | Steel | Cd 5Zn |  | .0066C | 583 | 623 | 1773 | 0.3513818 | 40 | 1.068611 |  | 1052 | 5 | 12.33333 | 0.4054054 | 0.5945946 | 186 | 186 | 1 | 313 | 451 | 15.65 | 55.62333 | 0.7186433 | 0.6940133 | 1.682796 | 2.424731 | 0.5945946 | 127 | 265 | 0.5875831 | 0.4792453 | 7.246859 | 2 | 0.002777778 | 18 | 60 | 78 |  |  | polycrystal |  |  | 6 | 7.3 | 3325.917 | ferrite | cL | pearlitic |  | 2.009091 |  | 0 | 0 | 0 | 0 | 0 | 0 | 0.29 | 0.002939126 | 0 | 0 | 0 | 0 | 0 | 0 | 0 | 0 | 99.585 | 0.9928935 | 0.066 | 0.003059807 | 0.015 | 0.0002696765 | 0.014 | 0.0002430952 | 0.03 | 0.0005947469 | 0 | 0 | 0 | 0 | 0 | 0 | 0 | 0 | 0 | 0 | 0 | 0 | 0 | 0 | 0 | 0 | 0 | 0 | 0 | 0 | 0 | 0 | 0 | 0 | 0 | 0 | 0 | 0 | 0 | 0 | 0 | 0 | 0 | 0 | 0 | 0 | 0 | 0 | 0 | 0 | 0 | 0 | 0 | 0 | 0 | 0 | 0 | 0 | 0 | 0 | 0 | 0 | 0 | 0 | 0 | 0 | 0 | 0 | 0 | 0 | 0 | 0 | 0 | 0 | 0 | 0 | 0 | 0 | 0 | 0 | 0 | 0 | 0 | 0 | 5 | 0.08297111 | 0 | 0 | 0 | 0 | 0 | 0 | 0 | 0 | 95 | 0.9170289 | 0 | 0 | 0 | 0 | 0 | 0 | 0 | 0 | 0 | 0 | 0 | 0 | 0 | 0 | 0 | 0 | 0 | 0 | 0 | 0 | 0 | 0 | 0 | 0 | 0 | 0 | 0 | 0 | 0 | 0 | 0 | 0 | 0 | 0 | ARATA, Y., OHMORI, A., OKAMOTO, I., & OGAWA, H. (1982). Study on Liquid Metal Embrittlement of Carbon Steels (Report 1): Penetration Behavior of Liquid Metal, (Report 1). | notched
246 | Steel | Cd 5Zn |  | .28C | 583 | 623 | 1773 | 0.3513818 | 40 | 1.068611 |  | 1052 | 4.166667 | 10.66667 | 0.390625 | 0.609375 | 264 | 264 | 1 | 372 | 637 | 15.5 | 67.94667 | 0.7718799 | 0.5839874 | 1.409091 | 2.412879 | 0.609375 | 108 | 373 | 0.5855573 | 0.2895442 | 6.245945 | 2 | 0.002777778 | 15 | 60 | 75 |  |  | polycrystal |  |  | 6 | 7.3 | 4720.657 | ferrite | cL | pearlitic |  | 2.037067 |  | 0 | 0 | 0 | 0 | 0 | 0 | 0.45 | 0.004516451 | 0 | 0 | 0 | 0 | 0 | 0 | 0 | 0 | 99.006 | 0.9775406 | 0.28 | 0.01285502 | 0.02 | 0.000356079 | 0.024 | 0.0004126901 | 0.22 | 0.004319148 | 0 | 0 | 0 | 0 | 0 | 0 | 0 | 0 | 0 | 0 | 0 | 0 | 0 | 0 | 0 | 0 | 0 | 0 | 0 | 0 | 0 | 0 | 0 | 0 | 0 | 0 | 0 | 0 | 0 | 0 | 0 | 0 | 0 | 0 | 0 | 0 | 0 | 0 | 0 | 0 | 0 | 0 | 0 | 0 | 0 | 0 | 0 | 0 | 0 | 0 | 0 | 0 | 0 | 0 | 0 | 0 | 0 | 0 | 0 | 0 | 0 | 0 | 0 | 0 | 0 | 0 | 0 | 0 | 0 | 0 | 0 | 0 | 0 | 0 | 5 | 0.08297111 | 0 | 0 | 0 | 0 | 0 | 0 | 0 | 0 | 95 | 0.9170289 | 0 | 0 | 0 | 0 | 0 | 0 | 0 | 0 | 0 | 0 | 0 | 0 | 0 | 0 | 0 | 0 | 0 | 0 | 0 | 0 | 0 | 0 | 0 | 0 | 0 | 0 | 0 | 0 | 0 | 0 | 0 | 0 | 0 | 0 | ARATA, Y., OHMORI, A., OKAMOTO, I., & OGAWA, H. (1982). Study on Liquid Metal Embrittlement of Carbon Steels (Report 1): Penetration Behavior of Liquid Metal, (Report 1). | notched
247 | Steel | Cd 5Zn |  | .47C | 583 | 623 | 1773 | 0.3513818 | 40 | 1.068611 |  | 1052 | 3.666667 | 9.666667 | 0.3793103 | 0.6206897 | 33 | 33 | 1 | 411 | 784 | 15.07 | 75.78667 | 0.8011524 | 0.5242347 | 12.45455 | 23.75758 | 0.6206897 | 378 | 751 | 0.9579082 | 0.5033289 | 9.259779 | 2 | 0.002777778 | 13.2 | 60 | 73.2 |  |  | polycrystal |  |  | 6 | 7.3 | 590.0821 | ferrite | cL | pearlitic |  | 2.054186 |  | 0 | 0 | 0 | 0 | 0 | 0 | 0.66 | 0.006578458 | 0 | 0 | 0 | 0 | 0 | 0 | 0 | 0 | 98.601 | 0.9668298 | 0.47 | 0.02142929 | 0.02 | 0.0003536241 | 0.019 | 0.0003244605 | 0.23 | 0.004484342 | 0 | 0 | 0 | 0 | 0 | 0 | 0 | 0 | 0 | 0 | 0 | 0 | 0 | 0 | 0 | 0 | 0 | 0 | 0 | 0 | 0 | 0 | 0 | 0 | 0 | 0 | 0 | 0 | 0 | 0 | 0 | 0 | 0 | 0 | 0 | 0 | 0 | 0 | 0 | 0 | 0 | 0 | 0 | 0 | 0 | 0 | 0 | 0 | 0 | 0 | 0 | 0 | 0 | 0 | 0 | 0 | 0 | 0 | 0 | 0 | 0 | 0 | 0 | 0 | 0 | 0 | 0 | 0 | 0 | 0 | 0 | 0 | 0 | 0 | 5 | 0.08297111 | 0 | 0 | 0 | 0 | 0 | 0 | 0 | 0 | 95 | 0.9170289 | 0 | 0 | 0 | 0 | 0 | 0 | 0 | 0 | 0 | 0 | 0 | 0 | 0 | 0 | 0 | 0 | 0 | 0 | 0 | 0 | 0 | 0 | 0 | 0 | 0 | 0 | 0 | 0 | 0 | 0 | 0 | 0 | 0 | 0 | ARATA, Y., OHMORI, A., OKAMOTO, I., & OGAWA, H. (1982). Study on Liquid Metal Embrittlement of Carbon Steels (Report 1): Penetration Behavior of Liquid Metal, (Report 1). | notched
248 | Aluminum | eGaIn | 1100 | commerically pure | 288.3 | 298 | 933 | 0.3193998 | 9.7 | 1.033646 |  | 2458 | 1.7 | 2.3 | 0.7391304 | 0.2608696 | 156 | 161 | 0.9689441 | 156 | 198 | 2.652 | 4.554 | 0.4176548 | 0.7878788 | 1 | 1.229814 | 0.2608696 | 0 | 37 | 0.1868687 | 0 | 0.429798 | 2 | 0.02 | 0.85 | 300 | 300.85 |  |  | polycrystal | 105 |  | 0.117 | 1 | 55.07047 | Aluminum | cF | Hard |  | 3 | 3 | 0 | 0 | 0 | 0 | 0 | 0 | 0 | 0 | 0 | 0 | 100 | 1 | 0 | 0 | 0 | 0 | 0 | 0 | 0 | 0 | 0 | 0 | 0 | 0 | 0 | 0 | 0 | 0 | 0 | 0 | 0 | 0 | 0 | 0 | 0 | 0 | 0 | 0 | 0 | 0 | 0 | 0 | 0 | 0 | 0 | 0 | 0 | 0 | 0 | 0 | 0 | 0 | 0 | 0 | 0 | 0 | 0 | 0 | 0 | 0 | 0 | 0 | 0 | 0 | 0 | 0 | 0 | 0 | 0 | 0 | 0 | 0 | 0 | 0 | 0 | 0 | 0 | 0 | 0 | 0 | 0 | 0 | 0 | 0 | 0 | 0 | 0 | 0 | 0 | 0 | 0 | 0 | 0 | 0 | 78.6 | 0.8581244 | 21.4 | 0.1418756 | 0 | 0 | 0 | 0 | 0 | 0 | 0 | 0 | 0 | 0 | 0 | 0 | 0 | 0 | 0 | 0 | 0 | 0 | 0 | 0 | 0 | 0 | 0 | 0 | 0 | 0 | 0 | 0 | 0 | 0 | 0 | 0 | 0 | 0 | 0 | 0 | 0 | 0 | 0 | 0 | 0 | 0 | 0 | 0 | 0 | 0 | 0 | 0 | Me
249 | Aluminum | eGaIn | 1100 | commerically pure | 288.3 | 298 | 933 | 0.3193998 | 9.7 | 1.033646 |  | 2458 | 1.9 | 3.1 | 0.6129032 | 0.3870968 | 156 | 163 | 0.9570552 | 156 | 226 | 2.964 | 7.006 | 0.5769341 | 0.6902655 | 1 | 1.386503 | 0.3870968 | 0 | 63 | 0.2787611 | 0 | 0.8641593 | 2 | 0.005 | 3.8 | 300 | 303.8 |  |  | polycrystal | 105 |  | 0.117 | 1 | 55.75458 | Aluminum | cF | Hard |  | 3 | 3 | 0 | 0 | 0 | 0 | 0 | 0 | 0 | 0 | 0 | 0 | 100 | 1 | 0 | 0 | 0 | 0 | 0 | 0 | 0 | 0 | 0 | 0 | 0 | 0 | 0 | 0 | 0 | 0 | 0 | 0 | 0 | 0 | 0 | 0 | 0 | 0 | 0 | 0 | 0 | 0 | 0 | 0 | 0 | 0 | 0 | 0 | 0 | 0 | 0 | 0 | 0 | 0 | 0 | 0 | 0 | 0 | 0 | 0 | 0 | 0 | 0 | 0 | 0 | 0 | 0 | 0 | 0 | 0 | 0 | 0 | 0 | 0 | 0 | 0 | 0 | 0 | 0 | 0 | 0 | 0 | 0 | 0 | 0 | 0 | 0 | 0 | 0 | 0 | 0 | 0 | 0 | 0 | 0 | 0 | 78.6 | 0.8581244 | 21.4 | 0.1418756 | 0 | 0 | 0 | 0 | 0 | 0 | 0 | 0 | 0 | 0 | 0 | 0 | 0 | 0 | 0 | 0 | 0 | 0 | 0 | 0 | 0 | 0 | 0 | 0 | 0 | 0 | 0 | 0 | 0 | 0 | 0 | 0 | 0 | 0 | 0 | 0 | 0 | 0 | 0 | 0 | 0 | 0 | 0 | 0 | 0 | 0 | 0 | 0 | Me
250 | Aluminum | eGaIn | 1100 | commerically pure | 288.3 | 298 | 933 | 0.3193998 | 9.7 | 1.033646 |  | 2458 | 0.7 | 2.3 | 0.3043478 | 0.6956522 | 99 | 144 | 0.6875 | 99 | 176 | 0.693 | 4.048 | 0.8288043 | 0.5625 | 1 | 1.222222 | 0.6956522 | 0 | 32 | 0.1818182 | 0 | 0.4181818 | 2 | 0.0005 | 14 | 300 | 314 |  |  | polycrystal | 105 |  | 0.117 | 1 | 49.25558 | Aluminum | cF | Hard |  | 3 | 3 | 0 | 0 | 0 | 0 | 0 | 0 | 0 | 0 | 0 | 0 | 100 | 1 | 0 | 0 | 0 | 0 | 0 | 0 | 0 | 0 | 0 | 0 | 0 | 0 | 0 | 0 | 0 | 0 | 0 | 0 | 0 | 0 | 0 | 0 | 0 | 0 | 0 | 0 | 0 | 0 | 0 | 0 | 0 | 0 | 0 | 0 | 0 | 0 | 0 | 0 | 0 | 0 | 0 | 0 | 0 | 0 | 0 | 0 | 0 | 0 | 0 | 0 | 0 | 0 | 0 | 0 | 0 | 0 | 0 | 0 | 0 | 0 | 0 | 0 | 0 | 0 | 0 | 0 | 0 | 0 | 0 | 0 | 0 | 0 | 0 | 0 | 0 | 0 | 0 | 0 | 0 | 0 | 0 | 0 | 78.6 | 0.8581244 | 21.4 | 0.1418756 | 0 | 0 | 0 | 0 | 0 | 0 | 0 | 0 | 0 | 0 | 0 | 0 | 0 | 0 | 0 | 0 | 0 | 0 | 0 | 0 | 0 | 0 | 0 | 0 | 0 | 0 | 0 | 0 | 0 | 0 | 0 | 0 | 0 | 0 | 0 | 0 | 0 | 0 | 0 | 0 | 0 | 0 | 0 | 0 | 0 | 0 | 0 | 0 | Me
251 | Aluminum | eGaIn | 3003 | 1% Mn 0.1%Cu | 288.3 | 298 | 933 | 0.3193998 | 9.7 | 1.033646 |  | 2458 | 2.3 | 4 | 0.575 | 0.425 | 214 | 237 | 0.9029536 | 214 | 242 | 4.922 | 9.68 | 0.4915289 | 0.8842975 | 1 | 1.021097 | 0.425 | 0 | 5 | 0.02066116 | 0 | 0.08264463 | 2 | 0.02 | 1.15 | 300 | 301.15 |  |  | polycrystal | 185 |  | 0.114 | 1 | 80.02041 | Aluminum | cF | Hard |  | 2.992963 | 3 | 0.1 | 0.0004275715 | 0 | 0 | 0 | 0 | 1.25 | 0.006182073 | 0 | 0 | 98.65 | 0.9933904 | 0 | 0 | 0 | 0 | 0 | 0 | 0 | 0 | 0 | 0 | 0 | 0 | 0 | 0 | 0 | 0 | 0 | 0 | 0 | 0 | 0 | 0 | 0 | 0 | 0 | 0 | 0 | 0 | 0 | 0 | 0 | 0 | 0 | 0 | 0 | 0 | 0 | 0 | 0 | 0 | 0 | 0 | 0 | 0 | 0 | 0 | 0 | 0 | 0 | 0 | 0 | 0 | 0 | 0 | 0 | 0 | 0 | 0 | 0 | 0 | 0 | 0 | 0 | 0 | 0 | 0 | 0 | 0 | 0 | 0 | 0 | 0 | 0 | 0 | 0 | 0 | 0 | 0 | 0 | 0 | 0 | 0 | 78.6 | 0.8581244 | 21.4 | 0.1418756 | 0 | 0 | 0 | 0 | 0 | 0 | 0 | 0 | 0 | 0 | 0 | 0 | 0 | 0 | 0 | 0 | 0 | 0 | 0 | 0 | 0 | 0 | 0 | 0 | 0 | 0 | 0 | 0 | 0 | 0 | 0 | 0 | 0 | 0 | 0 | 0 | 0 | 0 | 0 | 0 | 0 | 0 | 0 | 0 | 0 | 0 | 0 | 0 | Me
252 | Aluminum | eGaIn | 3003 | 1% Mn 0.1%Cu | 288.3 | 298 | 933 | 0.3193998 | 9.7 | 1.033646 |  | 2458 | 1.2 | 3 | 0.4 | 0.6 | 110 | 218 | 0.5045872 | 110 | 263 | 1.32 | 7.89 | 0.8326996 | 0.418251 | 1 | 1.206422 | 0.6 | 0 | 45 | 0.1711027 | 0 | 0.513308 | 2 | 0.005 | 2.4 | 300 | 302.4 |  |  | polycrystal | 185 |  | 0.114 | 1 | 73.60527 | Aluminum | cF | Hard |  | 2.992963 | 3 | 0.1 | 0.0004275715 | 0 | 0 | 0 | 0 | 1.25 | 0.006182073 | 0 | 0 | 98.65 | 0.9933904 | 0 | 0 | 0 | 0 | 0 | 0 | 0 | 0 | 0 | 0 | 0 | 0 | 0 | 0 | 0 | 0 | 0 | 0 | 0 | 0 | 0 | 0 | 0 | 0 | 0 | 0 | 0 | 0 | 0 | 0 | 0 | 0 | 0 | 0 | 0 | 0 | 0 | 0 | 0 | 0 | 0 | 0 | 0 | 0 | 0 | 0 | 0 | 0 | 0 | 0 | 0 | 0 | 0 | 0 | 0 | 0 | 0 | 0 | 0 | 0 | 0 | 0 | 0 | 0 | 0 | 0 | 0 | 0 | 0 | 0 | 0 | 0 | 0 | 0 | 0 | 0 | 0 | 0 | 0 | 0 | 0 | 0 | 78.6 | 0.8581244 | 21.4 | 0.1418756 | 0 | 0 | 0 | 0 | 0 | 0 | 0 | 0 | 0 | 0 | 0 | 0 | 0 | 0 | 0 | 0 | 0 | 0 | 0 | 0 | 0 | 0 | 0 | 0 | 0 | 0 | 0 | 0 | 0 | 0 | 0 | 0 | 0 | 0 | 0 | 0 | 0 | 0 | 0 | 0 | 0 | 0 | 0 | 0 | 0 | 0 | 0 | 0 | Me
253 | Aluminum | eGaIn | 3003 | 1% Mn 0.1%Cu | 288.3 | 298 | 933 | 0.3193998 | 9.7 | 1.033646 |  | 2458 | 0 | 2.8 | 0 | 1 | 1 | 193 | 0.005181347 | 1 | 226 | 0 | 6.328 | 1 | 0.004424779 | 1 | 1.170984 | 1 | 0 | 33 | 0.1460177 | 0 | 0.4088496 | 2 | 0.0005 | 0 | 300 | 300 |  |  | polycrystal | 185 |  | 0.114 | 1 | 65.1643 | Aluminum | cF | Hard |  | 2.992963 | 3 | 0.1 | 0.0004275715 | 0 | 0 | 0 | 0 | 1.25 | 0.006182073 | 0 | 0 | 98.65 | 0.9933904 | 0 | 0 | 0 | 0 | 0 | 0 | 0 | 0 | 0 | 0 | 0 | 0 | 0 | 0 | 0 | 0 | 0 | 0 | 0 | 0 | 0 | 0 | 0 | 0 | 0 | 0 | 0 | 0 | 0 | 0 | 0 | 0 | 0 | 0 | 0 | 0 | 0 | 0 | 0 | 0 | 0 | 0 | 0 | 0 | 0 | 0 | 0 | 0 | 0 | 0 | 0 | 0 | 0 | 0 | 0 | 0 | 0 | 0 | 0 | 0 | 0 | 0 | 0 | 0 | 0 | 0 | 0 | 0 | 0 | 0 | 0 | 0 | 0 | 0 | 0 | 0 | 0 | 0 | 0 | 0 | 0 | 0 | 78.6 | 0.8581244 | 21.4 | 0.1418756 | 0 | 0 | 0 | 0 | 0 | 0 | 0 | 0 | 0 | 0 | 0 | 0 | 0 | 0 | 0 | 0 | 0 | 0 | 0 | 0 | 0 | 0 | 0 | 0 | 0 | 0 | 0 | 0 | 0 | 0 | 0 | 0 | 0 | 0 | 0 | 0 | 0 | 0 | 0 | 0 | 0 | 0 | 0 | 0 | 0 | 0 | 0 | 0 | Me
254 | Copper | eGaIn | 688 | 23%Zn 3%Al .3%Co | 288.3 | 298 | 1173 | 0.2540494 | 9.7 | 1.033646 |  | 2458 | 6.5 | 6.1 | 1.065574 | -0.06557377 | 843 | 792 | 1.064394 | 879 | 866 | 57.135 | 52.826 | -0.08156968 | 1.015012 | 1.042705 | 1.093434 | -0.06557377 | 36 | 74 | 0.08545035 | 0.4864865 | 0.5212471 | 0 | 0.02 | 3.25 | 300 | 303.25 |  |  | polycrystal | 786 |  | 0.127 | 1 | 282.2455 | Alpha Copper | cF | Hard |  | 1.360734 | 3 | 73.3 | 0.7057941 | 23 | 0.2152181 | 0 | 0 | 0 | 0 | 0 | 0 | 3.3 | 0.07483454 | 0 | 0 | 0 | 0 | 0 | 0 | 0 | 0 | 0 | 0 | 0 | 0 | 0 | 0 | 0 | 0 | 0 | 0 | 0 | 0 | 0 | 0 | 0 | 0 | 0 | 0 | 0 | 0 | 0 | 0 | 0.4 | 0.004153229 | 0 | 0 | 0 | 0 | 0 | 0 | 0 | 0 | 0 | 0 | 0 | 0 | 0 | 0 | 0 | 0 | 0 | 0 | 0 | 0 | 0 | 0 | 0 | 0 | 0 | 0 | 0 | 0 | 0 | 0 | 0 | 0 | 0 | 0 | 0 | 0 | 0 | 0 | 0 | 0 | 0 | 0 | 0 | 0 | 0 | 0 | 0 | 0 | 0 | 0 | 78.6 | 0.8581244 | 21.4 | 0.1418756 | 0 | 0 | 0 | 0 | 0 | 0 | 0 | 0 | 0 | 0 | 0 | 0 | 0 | 0 | 0 | 0 | 0 | 0 | 0 | 0 | 0 | 0 | 0 | 0 | 0 | 0 | 0 | 0 | 0 | 0 | 0 | 0 | 0 | 0 | 0 | 0 | 0 | 0 | 0 | 0 | 0 | 0 | 0 | 0 | 0 | 0 | 0 | 0 | Me
255 | Copper | eGaIn | 688 | 23%Zn 3%Al .3%Co | 288.3 | 298 | 1173 | 0.2540494 | 9.7 | 1.033646 |  | 2458 | 5.3 | 8.8 | 0.6022727 | 0.3977273 | 934 | 916 | 1.019651 | 971 | 960 | 51.463 | 84.48 | 0.3908262 | 1.011458 | 1.039615 | 1.048035 | 0.3977273 | 37 | 44 | 0.04583333 | 0.8409091 | 0.4033333 | 0 | 0.005 | 10.6 | 300 | 310.6 |  |  | polycrystal | 786 |  | 0.127 | 1 | 326.4355 | Alpha Copper | cF | Hard |  | 1.360734 | 3 | 73.3 | 0.7057941 | 23 | 0.2152181 | 0 | 0 | 0 | 0 | 0 | 0 | 3.3 | 0.07483454 | 0 | 0 | 0 | 0 | 0 | 0 | 0 | 0 | 0 | 0 | 0 | 0 | 0 | 0 | 0 | 0 | 0 | 0 | 0 | 0 | 0 | 0 | 0 | 0 | 0 | 0 | 0 | 0 | 0 | 0 | 0.4 | 0.004153229 | 0 | 0 | 0 | 0 | 0 | 0 | 0 | 0 | 0 | 0 | 0 | 0 | 0 | 0 | 0 | 0 | 0 | 0 | 0 | 0 | 0 | 0 | 0 | 0 | 0 | 0 | 0 | 0 | 0 | 0 | 0 | 0 | 0 | 0 | 0 | 0 | 0 | 0 | 0 | 0 | 0 | 0 | 0 | 0 | 0 | 0 | 0 | 0 | 0 | 0 | 78.6 | 0.8581244 | 21.4 | 0.1418756 | 0 | 0 | 0 | 0 | 0 | 0 | 0 | 0 | 0 | 0 | 0 | 0 | 0 | 0 | 0 | 0 | 0 | 0 | 0 | 0 | 0 | 0 | 0 | 0 | 0 | 0 | 0 | 0 | 0 | 0 | 0 | 0 | 0 | 0 | 0 | 0 | 0 | 0 | 0 | 0 | 0 | 0 | 0 | 0 | 0 | 0 | 0 | 0 | Me
256 | Copper | eGaIn | 688 | 23%Zn 3%Al .3%Co | 288.3 | 298 | 1173 | 0.2540494 | 9.7 | 1.033646 |  | 2458 | 5.2 | 4.2 | 1.238095 | -0.2380952 | 854 | 831 | 1.027677 | 868 | 856 | 45.136 | 35.952 | -0.2554517 | 1.014019 | 1.016393 | 1.030084 | -0.2380952 | 14 | 25 | 0.02920561 | 0.56 | 0.1226636 | 0 | 0.0005 | 104 | 300 | 404 |  |  | polycrystal | 786 |  | 0.127 | 1 | 296.144 | Alpha Copper | cF | Hard |  | 1.360734 | 3 | 73.3 | 0.7057941 | 23 | 0.2152181 | 0 | 0 | 0 | 0 | 0 | 0 | 3.3 | 0.07483454 | 0 | 0 | 0 | 0 | 0 | 0 | 0 | 0 | 0 | 0 | 0 | 0 | 0 | 0 | 0 | 0 | 0 | 0 | 0 | 0 | 0 | 0 | 0 | 0 | 0 | 0 | 0 | 0 | 0 | 0 | 0.4 | 0.004153229 | 0 | 0 | 0 | 0 | 0 | 0 | 0 | 0 | 0 | 0 | 0 | 0 | 0 | 0 | 0 | 0 | 0 | 0 | 0 | 0 | 0 | 0 | 0 | 0 | 0 | 0 | 0 | 0 | 0 | 0 | 0 | 0 | 0 | 0 | 0 | 0 | 0 | 0 | 0 | 0 | 0 | 0 | 0 | 0 | 0 | 0 | 0 | 0 | 0 | 0 | 78.6 | 0.8581244 | 21.4 | 0.1418756 | 0 | 0 | 0 | 0 | 0 | 0 | 0 | 0 | 0 | 0 | 0 | 0 | 0 | 0 | 0 | 0 | 0 | 0 | 0 | 0 | 0 | 0 | 0 | 0 | 0 | 0 | 0 | 0 | 0 | 0 | 0 | 0 | 0 | 0 | 0 | 0 | 0 | 0 | 0 | 0 | 0 | 0 | 0 | 0 | 0 | 0 | 0 | 0 | Me
257 | Copper | eGaIn | 260 | 70/30 brass | 288.3 | 298 | 1173 | 0.2540494 | 9.7 | 1.033646 |  | 2458 | 17.7 | 19.6 | 0.9030612 | 0.09693878 | 337 | 348 | 0.9683908 | 403 | 420 | 71.331 | 82.32 | 0.1334913 | 0.9595238 | 1.195846 | 1.206897 | 0.09693878 | 66 | 72 | 0.1714286 | 0.9166667 | 3.36 | 0 | 0.02 | 8.85 | 300 | 308.85 |  |  | polycrystal | 450 |  | 0.3048 | 1 | 192.1263 | Alpha Copper | cF | Half Hard |  | 1.294027 | 3 | 70 | 0.7059725 | 30 | 0.2940275 | 0 | 0 | 0 | 0 | 0 | 0 | 0 | 0 | 0 | 0 | 0 | 0 | 0 | 0 | 0 | 0 | 0 | 0 | 0 | 0 | 0 | 0 | 0 | 0 | 0 | 0 | 0 | 0 | 0 | 0 | 0 | 0 | 0 | 0 | 0 | 0 | 0 | 0 | 0 | 0 | 0 | 0 | 0 | 0 | 0 | 0 | 0 | 0 | 0 | 0 | 0 | 0 | 0 | 0 | 0 | 0 | 0 | 0 | 0 | 0 | 0 | 0 | 0 | 0 | 0 | 0 | 0 | 0 | 0 | 0 | 0 | 0 | 0 | 0 | 0 | 0 | 0 | 0 | 0 | 0 | 0 | 0 | 0 | 0 | 0 | 0 | 0 | 0 | 0 | 0 | 78.6 | 0.8581244 | 21.4 | 0.1418756 | 0 | 0 | 0 | 0 | 0 | 0 | 0 | 0 | 0 | 0 | 0 | 0 | 0 | 0 | 0 | 0 | 0 | 0 | 0 | 0 | 0 | 0 | 0 | 0 | 0 | 0 | 0 | 0 | 0 | 0 | 0 | 0 | 0 | 0 | 0 | 0 | 0 | 0 | 0 | 0 | 0 | 0 | 0 | 0 | 0 | 0 | 0 | 0 | Me
258 | Copper | eGaIn | 260 | 70/30 brass | 288.3 | 298 | 1173 | 0.2540494 | 9.7 | 1.033646 |  | 2458 | 25.4 | 23.2 | 1.094828 | -0.09482759 | 369 | 380 | 0.9710526 | 433 | 439 | 109.982 | 101.848 | -0.07986411 | 0.9863326 | 1.173442 | 1.155263 | -0.09482759 | 64 | 59 | 0.1343964 | 1.084746 | 3.117995 | 0 | 0.005 | 50.8 | 300 | 350.8 |  |  | polycrystal | 450 |  | 0.3048 | 1 | 209.793 | Alpha Copper | cF | Half Hard |  | 1.294027 | 3 | 70 | 0.7059725 | 30 | 0.2940275 | 0 | 0 | 0 | 0 | 0 | 0 | 0 | 0 | 0 | 0 | 0 | 0 | 0 | 0 | 0 | 0 | 0 | 0 | 0 | 0 | 0 | 0 | 0 | 0 | 0 | 0 | 0 | 0 | 0 | 0 | 0 | 0 | 0 | 0 | 0 | 0 | 0 | 0 | 0 | 0 | 0 | 0 | 0 | 0 | 0 | 0 | 0 | 0 | 0 | 0 | 0 | 0 | 0 | 0 | 0 | 0 | 0 | 0 | 0 | 0 | 0 | 0 | 0 | 0 | 0 | 0 | 0 | 0 | 0 | 0 | 0 | 0 | 0 | 0 | 0 | 0 | 0 | 0 | 0 | 0 | 0 | 0 | 0 | 0 | 0 | 0 | 0 | 0 | 0 | 0 | 78.6 | 0.8581244 | 21.4 | 0.1418756 | 0 | 0 | 0 | 0 | 0 | 0 | 0 | 0 | 0 | 0 | 0 | 0 | 0 | 0 | 0 | 0 | 0 | 0 | 0 | 0 | 0 | 0 | 0 | 0 | 0 | 0 | 0 | 0 | 0 | 0 | 0 | 0 | 0 | 0 | 0 | 0 | 0 | 0 | 0 | 0 | 0 | 0 | 0 | 0 | 0 | 0 | 0 | 0 | Me
259 | Copper | eGaIn | 260 | 70/30 brass | 288.3 | 298 | 1173 | 0.2540494 | 9.7 | 1.033646 |  | 2458 | 18.1 | 20.6 | 0.8786408 | 0.1213592 | 323 | 331 | 0.9758308 | 364 | 386 | 65.884 | 79.516 | 0.1714372 | 0.9430052 | 1.126935 | 1.166163 | 0.1213592 | 41 | 55 | 0.142487 | 0.7454545 | 2.935233 | 0 | 0.0005 | 362 | 300 | 662 |  |  | polycrystal | 450 |  | 0.3048 | 1 | 182.7408 | Alpha Copper | cF | Half Hard |  | 1.294027 | 3 | 70 | 0.7059725 | 30 | 0.2940275 | 0 | 0 | 0 | 0 | 0 | 0 | 0 | 0 | 0 | 0 | 0 | 0 | 0 | 0 | 0 | 0 | 0 | 0 | 0 | 0 | 0 | 0 | 0 | 0 | 0 | 0 | 0 | 0 | 0 | 0 | 0 | 0 | 0 | 0 | 0 | 0 | 0 | 0 | 0 | 0 | 0 | 0 | 0 | 0 | 0 | 0 | 0 | 0 | 0 | 0 | 0 | 0 | 0 | 0 | 0 | 0 | 0 | 0 | 0 | 0 | 0 | 0 | 0 | 0 | 0 | 0 | 0 | 0 | 0 | 0 | 0 | 0 | 0 | 0 | 0 | 0 | 0 | 0 | 0 | 0 | 0 | 0 | 0 | 0 | 0 | 0 | 0 | 0 | 0 | 0 | 78.6 | 0.8581244 | 21.4 | 0.1418756 | 0 | 0 | 0 | 0 | 0 | 0 | 0 | 0 | 0 | 0 | 0 | 0 | 0 | 0 | 0 | 0 | 0 | 0 | 0 | 0 | 0 | 0 | 0 | 0 | 0 | 0 | 0 | 0 | 0 | 0 | 0 | 0 | 0 | 0 | 0 | 0 | 0 | 0 | 0 | 0 | 0 | 0 | 0 | 0 | 0 | 0 | 0 | 0 | Me
260 | Copper | eGaIn | 260 | 70/30 brass Softened | 288.3 | 298 | 1173 | 0.2540494 | 9.7 | 1.033646 |  | 2458 | 30.5 | 36 | 0.8472222 | 0.1527778 | 103 | 91 | 1.131868 | 203 | 202 | 61.915 | 72.72 | 0.1485836 | 1.00495 | 1.970874 | 2.21978 | 0.1527778 | 100 | 111 | 0.549505 | 0.9009009 | 19.78218 | 0 | 0.02 | 15.25 | 300 | 315.25 |  |  | polycrystal | 450 |  | 0.3048 | 1 | 50.23991 | Alpha Copper | cF | Annealed |  | 1.294027 | 3 | 70 | 0.7059725 | 30 | 0.2940275 | 0 | 0 | 0 | 0 | 0 | 0 | 0 | 0 | 0 | 0 | 0 | 0 | 0 | 0 | 0 | 0 | 0 | 0 | 0 | 0 | 0 | 0 | 0 | 0 | 0 | 0 | 0 | 0 | 0 | 0 | 0 | 0 | 0 | 0 | 0 | 0 | 0 | 0 | 0 | 0 | 0 | 0 | 0 | 0 | 0 | 0 | 0 | 0 | 0 | 0 | 0 | 0 | 0 | 0 | 0 | 0 | 0 | 0 | 0 | 0 | 0 | 0 | 0 | 0 | 0 | 0 | 0 | 0 | 0 | 0 | 0 | 0 | 0 | 0 | 0 | 0 | 0 | 0 | 0 | 0 | 0 | 0 | 0 | 0 | 0 | 0 | 0 | 0 | 0 | 0 | 78.6 | 0.8581244 | 21.4 | 0.1418756 | 0 | 0 | 0 | 0 | 0 | 0 | 0 | 0 | 0 | 0 | 0 | 0 | 0 | 0 | 0 | 0 | 0 | 0 | 0 | 0 | 0 | 0 | 0 | 0 | 0 | 0 | 0 | 0 | 0 | 0 | 0 | 0 | 0 | 0 | 0 | 0 | 0 | 0 | 0 | 0 | 0 | 0 | 0 | 0 | 0 | 0 | 0 | 0 | Me
261 | Copper | eGaIn | 260 | 70/30 brass Softened | 288.3 | 298 | 1173 | 0.2540494 | 9.7 | 1.033646 |  | 2458 | 40.5 | 39.2 | 1.033163 | -0.03316327 | 114 | 112 | 1.017857 | 249 | 245 | 100.845 | 96.04 | -0.05003124 | 1.016327 | 2.184211 | 2.1875 | -0.03316327 | 135 | 133 | 0.5428571 | 1.015038 | 21.28 | 0 | 0.005 | 81 | 300 | 381 |  |  | polycrystal | 450 |  | 0.3048 | 1 | 61.83374 | Alpha Copper | cF | Annealed |  | 1.294027 | 3 | 70 | 0.7059725 | 30 | 0.2940275 | 0 | 0 | 0 | 0 | 0 | 0 | 0 | 0 | 0 | 0 | 0 | 0 | 0 | 0 | 0 | 0 | 0 | 0 | 0 | 0 | 0 | 0 | 0 | 0 | 0 | 0 | 0 | 0 | 0 | 0 | 0 | 0 | 0 | 0 | 0 | 0 | 0 | 0 | 0 | 0 | 0 | 0 | 0 | 0 | 0 | 0 | 0 | 0 | 0 | 0 | 0 | 0 | 0 | 0 | 0 | 0 | 0 | 0 | 0 | 0 | 0 | 0 | 0 | 0 | 0 | 0 | 0 | 0 | 0 | 0 | 0 | 0 | 0 | 0 | 0 | 0 | 0 | 0 | 0 | 0 | 0 | 0 | 0 | 0 | 0 | 0 | 0 | 0 | 0 | 0 | 78.6 | 0.8581244 | 21.4 | 0.1418756 | 0 | 0 | 0 | 0 | 0 | 0 | 0 | 0 | 0 | 0 | 0 | 0 | 0 | 0 | 0 | 0 | 0 | 0 | 0 | 0 | 0 | 0 | 0 | 0 | 0 | 0 | 0 | 0 | 0 | 0 | 0 | 0 | 0 | 0 | 0 | 0 | 0 | 0 | 0 | 0 | 0 | 0 | 0 | 0 | 0 | 0 | 0 | 0 | Me
262 | Copper | eGaIn | 220 | 90/10 Brass | 288.3 | 298 | 1323 | 0.2252457 | 9.7 | 1.033646 |  | 2458 | 5 | 5.5 | 0.9090909 | 0.09090909 | 525 | 504 | 1.041667 | 537 | 504 | 26.85 | 27.72 | 0.03138528 | 1.065476 | 1.022857 | 1 | 0.09090909 | 12 | 0 | 0 | #DIV/0! | 0 | 0 | 0.02 | 2.5 | 300 | 302.5 |  |  | polycrystal | 430 |  | 0.127 | 1 | 179.6108 | Alpha Copper | cF | Hard |  | 1.097455 | 3 | 90 | 0.9025452 | 10 | 0.09745482 | 0 | 0 | 0 | 0 | 0 | 0 | 0 | 0 | 0 | 0 | 0 | 0 | 0 | 0 | 0 | 0 | 0 | 0 | 0 | 0 | 0 | 0 | 0 | 0 | 0 | 0 | 0 | 0 | 0 | 0 | 0 | 0 | 0 | 0 | 0 | 0 | 0 | 0 | 0 | 0 | 0 | 0 | 0 | 0 | 0 | 0 | 0 | 0 | 0 | 0 | 0 | 0 | 0 | 0 | 0 | 0 | 0 | 0 | 0 | 0 | 0 | 0 | 0 | 0 | 0 | 0 | 0 | 0 | 0 | 0 | 0 | 0 | 0 | 0 | 0 | 0 | 0 | 0 | 0 | 0 | 0 | 0 | 0 | 0 | 0 | 0 | 0 | 0 | 0 | 0 | 78.6 | 0.8581244 | 21.4 | 0.1418756 | 0 | 0 | 0 | 0 | 0 | 0 | 0 | 0 | 0 | 0 | 0 | 0 | 0 | 0 | 0 | 0 | 0 | 0 | 0 | 0 | 0 | 0 | 0 | 0 | 0 | 0 | 0 | 0 | 0 | 0 | 0 | 0 | 0 | 0 | 0 | 0 | 0 | 0 | 0 | 0 | 0 | 0 | 0 | 0 | 0 | 0 | 0 | 0 | Me
263 | Copper | eGaIn | 220 | 90/10 Brass | 288.3 | 298 | 1323 | 0.2252457 | 9.7 | 1.033646 |  | 2458 | 5.2 | 4.6 | 1.130435 | -0.1304348 | 525 | 582 | 0.9020619 | 532 | 592 | 27.664 | 27.232 | -0.01586369 | 0.8986486 | 1.013333 | 1.017182 | -0.1304348 | 7 | 10 | 0.01689189 | 0.7 | 0.0777027 | 0 | 0.005 | 10.4 | 300 | 310.4 |  |  | polycrystal | 430 |  | 0.127 | 1 | 207.4077 | Alpha Copper | cF | Hard |  | 1.097455 | 3 | 90 | 0.9025452 | 10 | 0.09745482 | 0 | 0 | 0 | 0 | 0 | 0 | 0 | 0 | 0 | 0 | 0 | 0 | 0 | 0 | 0 | 0 | 0 | 0 | 0 | 0 | 0 | 0 | 0 | 0 | 0 | 0 | 0 | 0 | 0 | 0 | 0 | 0 | 0 | 0 | 0 | 0 | 0 | 0 | 0 | 0 | 0 | 0 | 0 | 0 | 0 | 0 | 0 | 0 | 0 | 0 | 0 | 0 | 0 | 0 | 0 | 0 | 0 | 0 | 0 | 0 | 0 | 0 | 0 | 0 | 0 | 0 | 0 | 0 | 0 | 0 | 0 | 0 | 0 | 0 | 0 | 0 | 0 | 0 | 0 | 0 | 0 | 0 | 0 | 0 | 0 | 0 | 0 | 0 | 0 | 0 | 78.6 | 0.8581244 | 21.4 | 0.1418756 | 0 | 0 | 0 | 0 | 0 | 0 | 0 | 0 | 0 | 0 | 0 | 0 | 0 | 0 | 0 | 0 | 0 | 0 | 0 | 0 | 0 | 0 | 0 | 0 | 0 | 0 | 0 | 0 | 0 | 0 | 0 | 0 | 0 | 0 | 0 | 0 | 0 | 0 | 0 | 0 | 0 | 0 | 0 | 0 | 0 | 0 | 0 | 0 | Me
264 | Copper | eGaIn | 220 | 90/10 Brass | 288.3 | 298 | 1323 | 0.2252457 | 9.7 | 1.033646 |  | 2458 | 4.2 | 4.35 | 0.9655172 | 0.03448276 | 463 | 491 | 0.9429735 | 471 | 509 | 19.782 | 22.1415 | 0.1065646 | 0.9253438 | 1.017279 | 1.03666 | 0.03448276 | 8 | 18 | 0.03536346 | 0.4444444 | 0.153831 | 0 | 0.0005 | 84 | 300 | 384 |  |  | polycrystal | 430 |  | 0.127 | 1 | 174.978 | Alpha Copper | cF | Hard |  | 1.097455 | 3 | 90 | 0.9025452 | 10 | 0.09745482 | 0 | 0 | 0 | 0 | 0 | 0 | 0 | 0 | 0 | 0 | 0 | 0 | 0 | 0 | 0 | 0 | 0 | 0 | 0 | 0 | 0 | 0 | 0 | 0 | 0 | 0 | 0 | 0 | 0 | 0 | 0 | 0 | 0 | 0 | 0 | 0 | 0 | 0 | 0 | 0 | 0 | 0 | 0 | 0 | 0 | 0 | 0 | 0 | 0 | 0 | 0 | 0 | 0 | 0 | 0 | 0 | 0 | 0 | 0 | 0 | 0 | 0 | 0 | 0 | 0 | 0 | 0 | 0 | 0 | 0 | 0 | 0 | 0 | 0 | 0 | 0 | 0 | 0 | 0 | 0 | 0 | 0 | 0 | 0 | 0 | 0 | 0 | 0 | 0 | 0 | 78.6 | 0.8581244 | 21.4 | 0.1418756 | 0 | 0 | 0 | 0 | 0 | 0 | 0 | 0 | 0 | 0 | 0 | 0 | 0 | 0 | 0 | 0 | 0 | 0 | 0 | 0 | 0 | 0 | 0 | 0 | 0 | 0 | 0 | 0 | 0 | 0 | 0 | 0 | 0 | 0 | 0 | 0 | 0 | 0 | 0 | 0 | 0 | 0 | 0 | 0 | 0 | 0 | 0 | 0 | Me
265 | Copper | eGaIn | 510 | 5% Tin .2% P | 288.3 | 298 | 1173 | 0.2540494 | 9.7 | 1.033646 |  | 2458 | 5.8 | 3.9 | 1.487179 | -0.4871795 | 879 | 839 | 1.047676 | 925 | 839 | 53.65 | 32.721 | -0.6396198 | 1.102503 | 1.052332 | 1 | -0.4871795 | 46 | 0 | 0 | #DIV/0! | 0 | 0 | 0.02 | 2.9 | 300 | 302.9 |  |  | polycrystal | 550 |  | 0.1016 | 1 | 267.4292 | Alpha Copper | cF | Hard |  | 1.098798 | 3 | 94.8 | 0.9684647 | 0 | 0 | 0 | 0 | 0 | 0 | 0 | 0 | 0 | 0 | 0 | 0 | 0 | 0 | 0 | 0 | 0 | 0 | 0.2 | 0.004192301 | 0 | 0 | 0 | 0 | 0 | 0 | 0 | 0 | 0 | 0 | 0 | 0 | 0 | 0 | 0 | 0 | 0 | 0 | 0 | 0 | 0 | 0 | 0 | 0 | 0 | 0 | 0 | 0 | 5 | 0.02734301 | 0 | 0 | 0 | 0 | 0 | 0 | 0 | 0 | 0 | 0 | 0 | 0 | 0 | 0 | 0 | 0 | 0 | 0 | 0 | 0 | 0 | 0 | 0 | 0 | 0 | 0 | 0 | 0 | 0 | 0 | 0 | 0 | 0 | 0 | 0 | 0 | 0 | 0 | 0 | 0 | 0 | 0 | 78.6 | 0.8581244 | 21.4 | 0.1418756 | 0 | 0 | 0 | 0 | 0 | 0 | 0 | 0 | 0 | 0 | 0 | 0 | 0 | 0 | 0 | 0 | 0 | 0 | 0 | 0 | 0 | 0 | 0 | 0 | 0 | 0 | 0 | 0 | 0 | 0 | 0 | 0 | 0 | 0 | 0 | 0 | 0 | 0 | 0 | 0 | 0 | 0 | 0 | 0 | 0 | 0 | 0 | 0 | Me
266 | Copper | eGaIn | 510 | 5% Tin .2% P | 288.3 | 298 | 1173 | 0.2540494 | 9.7 | 1.033646 |  | 2458 | 6.7 | 7.9 | 0.8481013 | 0.1518987 | 1031 | 1079 | 0.9555144 | 1085 | 1102 | 72.695 | 87.058 | 0.164982 | 0.9845735 | 1.052376 | 1.021316 | 0.1518987 | 54 | 23 | 0.02087114 | 2.347826 | 0.164882 | 0 | 0.005 | 13.4 | 300 | 313.4 |  |  | polycrystal | 550 |  | 0.1016 | 1 | 343.9286 | Alpha Copper | cF | Hard |  | 1.098798 | 3 | 94.8 | 0.9684647 | 0 | 0 | 0 | 0 | 0 | 0 | 0 | 0 | 0 | 0 | 0 | 0 | 0 | 0 | 0 | 0 | 0 | 0 | 0.2 | 0.004192301 | 0 | 0 | 0 | 0 | 0 | 0 | 0 | 0 | 0 | 0 | 0 | 0 | 0 | 0 | 0 | 0 | 0 | 0 | 0 | 0 | 0 | 0 | 0 | 0 | 0 | 0 | 0 | 0 | 5 | 0.02734301 | 0 | 0 | 0 | 0 | 0 | 0 | 0 | 0 | 0 | 0 | 0 | 0 | 0 | 0 | 0 | 0 | 0 | 0 | 0 | 0 | 0 | 0 | 0 | 0 | 0 | 0 | 0 | 0 | 0 | 0 | 0 | 0 | 0 | 0 | 0 | 0 | 0 | 0 | 0 | 0 | 0 | 0 | 78.6 | 0.8581244 | 21.4 | 0.1418756 | 0 | 0 | 0 | 0 | 0 | 0 | 0 | 0 | 0 | 0 | 0 | 0 | 0 | 0 | 0 | 0 | 0 | 0 | 0 | 0 | 0 | 0 | 0 | 0 | 0 | 0 | 0 | 0 | 0 | 0 | 0 | 0 | 0 | 0 | 0 | 0 | 0 | 0 | 0 | 0 | 0 | 0 | 0 | 0 | 0 | 0 | 0 | 0 | Me
267 | Copper | eGaIn | 510 | 5% Tin .2% P | 288.3 | 298 | 1173 | 0.2540494 | 9.7 | 1.033646 |  | 2458 | 4.8 | 5.3 | 0.9056604 | 0.09433962 | 754 | 945 | 0.7978836 | 762 | 951 | 36.576 | 50.403 | 0.2743289 | 0.8012618 | 1.01061 | 1.006349 | 0.09433962 | 8 | 6 | 0.006309148 | 1.333333 | 0.03343849 | 0 | 0.0005 | 96 | 300 | 396 |  |  | polycrystal | 550 |  | 0.1016 | 1 | 301.2164 | Alpha Copper | cF | Hard |  | 1.098798 | 3 | 94.8 | 0.9684647 | 0 | 0 | 0 | 0 | 0 | 0 | 0 | 0 | 0 | 0 | 0 | 0 | 0 | 0 | 0 | 0 | 0 | 0 | 0.2 | 0.004192301 | 0 | 0 | 0 | 0 | 0 | 0 | 0 | 0 | 0 | 0 | 0 | 0 | 0 | 0 | 0 | 0 | 0 | 0 | 0 | 0 | 0 | 0 | 0 | 0 | 0 | 0 | 0 | 0 | 5 | 0.02734301 | 0 | 0 | 0 | 0 | 0 | 0 | 0 | 0 | 0 | 0 | 0 | 0 | 0 | 0 | 0 | 0 | 0 | 0 | 0 | 0 | 0 | 0 | 0 | 0 | 0 | 0 | 0 | 0 | 0 | 0 | 0 | 0 | 0 | 0 | 0 | 0 | 0 | 0 | 0 | 0 | 0 | 0 | 78.6 | 0.8581244 | 21.4 | 0.1418756 | 0 | 0 | 0 | 0 | 0 | 0 | 0 | 0 | 0 | 0 | 0 | 0 | 0 | 0 | 0 | 0 | 0 | 0 | 0 | 0 | 0 | 0 | 0 | 0 | 0 | 0 | 0 | 0 | 0 | 0 | 0 | 0 | 0 | 0 | 0 | 0 | 0 | 0 | 0 | 0 | 0 | 0 | 0 | 0 | 0 | 0 | 0 | 0 | Me
268 | Copper | eGaIn | 110 | commerically pure | 288.3 | 298 | 1358 | 0.2194404 | 9.7 | 1.033646 |  | 2458 | 23.8 | 13.4 | 1.776119 | -0.7761194 | 127 | 116 | 1.094828 | 217 | 185 | 51.646 | 24.79 | 0 | 1.172973 | 1.708661 | 1.594828 | -0.7761194 | 90 | 69 | 0.372973 | 1.304348 | 4.997838 | 0 | 0.02 | 11.9 | 300 | 311.9 |  |  | polycrystal | 365 |  | 0.127 | 1 | 41.33899 | Alpha Copper | cF | annealed |  | 1 | 3 | 100 | 1 | 0 | 0 | 0 | 0 | 0 | 0 | 0 | 0 | 0 | 0 | 0 | 0 | 0 | 0 | 0 | 0 | 0 | 0 | 0 | 0 | 0 | 0 | 0 | 0 | 0 | 0 | 0 | 0 | 0 | 0 | 0 | 0 | 0 | 0 | 0 | 0 | 0 | 0 | 0 | 0 | 0 | 0 | 0 | 0 | 0 | 0 | 0 | 0 | 0 | 0 | 0 | 0 | 0 | 0 | 0 | 0 | 0 | 0 | 0 | 0 | 0 | 0 | 0 | 0 | 0 | 0 | 0 | 0 | 0 | 0 | 0 | 0 | 0 | 0 | 0 | 0 | 0 | 0 | 0 | 0 | 0 | 0 | 0 | 0 | 0 | 0 | 0 | 0 | 0 | 0 | 0 | 0 | 78.6 | 0.8581244 | 21.4 | 0.1418756 | 0 | 0 | 0 | 0 | 0 | 0 | 0 | 0 | 0 | 0 | 0 | 0 | 0 | 0 | 0 | 0 | 0 | 0 | 0 | 0 | 0 | 0 | 0 | 0 | 0 | 0 | 0 | 0 | 0 | 0 | 0 | 0 | 0 | 0 | 0 | 0 | 0 | 0 | 0 | 0 | 0 | 0 | 0 | 0 | 0 | 0 | 0 | 0 | Me
269 | Copper | eGaIn | 110 | commerically pure | 288.3 | 298 | 1358 | 0.2194404 | 9.7 | 1.033646 |  | 2458 | 14.9 | 16.3 | 0.9141104 | 0.08588957 | 116 | 109 | 1.06422 | 206 | 199 | 30.694 | 32.437 | 0.05373493 | 1.035176 | 1.775862 | 1.825688 | 0.08588957 | 90 | 90 | 0.4522613 | 1 | 7.371859 | 0 | 0.005 | 29.8 | 300 | 329.8 |  |  | polycrystal | 365 |  | 0.127 | 1 | 38.84439 | Alpha Copper | cF | annealed |  | 1 | 3 | 100 | 1 | 0 | 0 | 0 | 0 | 0 | 0 | 0 | 0 | 0 | 0 | 0 | 0 | 0 | 0 | 0 | 0 | 0 | 0 | 0 | 0 | 0 | 0 | 0 | 0 | 0 | 0 | 0 | 0 | 0 | 0 | 0 | 0 | 0 | 0 | 0 | 0 | 0 | 0 | 0 | 0 | 0 | 0 | 0 | 0 | 0 | 0 | 0 | 0 | 0 | 0 | 0 | 0 | 0 | 0 | 0 | 0 | 0 | 0 | 0 | 0 | 0 | 0 | 0 | 0 | 0 | 0 | 0 | 0 | 0 | 0 | 0 | 0 | 0 | 0 | 0 | 0 | 0 | 0 | 0 | 0 | 0 | 0 | 0 | 0 | 0 | 0 | 0 | 0 | 0 | 0 | 0 | 0 | 78.6 | 0.8581244 | 21.4 | 0.1418756 | 0 | 0 | 0 | 0 | 0 | 0 | 0 | 0 | 0 | 0 | 0 | 0 | 0 | 0 | 0 | 0 | 0 | 0 | 0 | 0 | 0 | 0 | 0 | 0 | 0 | 0 | 0 | 0 | 0 | 0 | 0 | 0 | 0 | 0 | 0 | 0 | 0 | 0 | 0 | 0 | 0 | 0 | 0 | 0 | 0 | 0 | 0 | 0 | Me
270 | Copper | eGaIn | 110 | commerically pure | 288.3 | 298 | 1358 | 0.2194404 | 9.7 | 1.033646 |  | 2458 |  |  | #DIV/0! | #DIV/0! |  |  | #DIV/0! |  |  | 0 | 0 | #DIV/0! | #DIV/0! | #DIV/0! | #DIV/0! | #DIV/0! | 0 | 0 |  | #DIV/0! |  | 0 | 0.0005 | 0 | 300 | 300 |  |  | polycrystal | 365 |  | 0.127 |  |  | Alpha Copper | cF | annealed |  | 1 | 3 | 100 | 1 | 0 | 0 | 0 | 0 | 0 | 0 | 0 | 0 | 0 | 0 | 0 | 0 | 0 | 0 | 0 | 0 | 0 | 0 | 0 | 0 | 0 | 0 | 0 | 0 | 0 | 0 | 0 | 0 | 0 | 0 | 0 | 0 | 0 | 0 | 0 | 0 | 0 | 0 | 0 | 0 | 0 | 0 | 0 | 0 | 0 | 0 | 0 | 0 | 0 | 0 | 0 | 0 | 0 | 0 | 0 | 0 | 0 | 0 | 0 | 0 | 0 | 0 | 0 | 0 | 0 | 0 | 0 | 0 | 0 | 0 | 0 | 0 | 0 | 0 | 0 | 0 | 0 | 0 | 0 | 0 | 0 | 0 | 0 | 0 | 0 | 0 | 0 | 0 | 0 | 0 | 0 | 0 | 78.6 | 0.8581244 | 21.4 | 0.1418756 | 0 | 0 | 0 | 0 | 0 | 0 | 0 | 0 | 0 | 0 | 0 | 0 | 0 | 0 | 0 | 0 | 0 | 0 | 0 | 0 | 0 | 0 | 0 | 0 | 0 | 0 | 0 | 0 | 0 | 0 | 0 | 0 | 0 | 0 | 0 | 0 | 0 | 0 | 0 | 0 | 0 | 0 | 0 | 0 | 0 | 0 | 0 | 0 | Me
271 | Steel | eGaIn | 302SS | 18-9 | 288.3 | 298 | 1773 | 0.1680767 | 9.7 | 1.033646 |  | 2458 | 8.3 | 7.3 | 1.136986 | -0.1369863 | 1331 | 1371 | 0.9708242 | 1405 | 1410 | 116.615 | 102.93 | -0.1329544 | 0.9964539 | 1.055597 | 1.028446 | -0.1369863 | 74 | 39 | 0.02765957 | 1.897436 | 0.2019149 | 0 | 0.02 | 4.15 | 300 | 304.15 |  |  | polycrystal |  |  | 0.1016 | 1 | 437.0029 | Austenite | cF | Hard |  | 1.638707 | 3 | 0 | 0 | 0 | 0 | 9 | 0.08485825 | 1 | 0.01007321 | 0 | 0 | 0 | 0 | 0 | 0 | 0 | 0 | 72 | 0.7134919 | 0 | 0 | 0 | 0 | 0 | 0 | 0 | 0 | 18 | 0.1915766 | 0 | 0 | 0 | 0 | 0 | 0 | 0 | 0 | 0 | 0 | 0 | 0 | 0 | 0 | 0 | 0 | 0 | 0 | 0 | 0 | 0 | 0 | 0 | 0 | 0 | 0 | 0 | 0 | 0 | 0 | 0 | 0 | 0 | 0 | 0 | 0 | 0 | 0 | 0 | 0 | 0 | 0 | 0 | 0 | 0 | 0 | 0 | 0 | 0 | 0 | 0 | 0 | 0 | 0 | 0 | 0 | 0 | 0 | 0 | 0 | 0 | 0 | 0 | 0 | 0 | 0 | 78.6 | 0.8581244 | 21.4 | 0.1418756 | 0 | 0 | 0 | 0 | 0 | 0 | 0 | 0 | 0 | 0 | 0 | 0 | 0 | 0 | 0 | 0 | 0 | 0 | 0 | 0 | 0 | 0 | 0 | 0 | 0 | 0 | 0 | 0 | 0 | 0 | 0 | 0 | 0 | 0 | 0 | 0 | 0 | 0 | 0 | 0 | 0 | 0 | 0 | 0 | 0 | 0 | 0 | 0 | Me
272 | Steel | eGaIn | 302SS | 18-9 | 288.3 | 298 | 1773 | 0.1680767 | 9.7 | 1.033646 |  | 2458 | 10 | 8.6 | 1.162791 | -0.1627907 | 1356 | 1376 | 0.9854651 | 1439 | 1433 | 143.9 | 123.238 | -0.1676593 | 1.004187 | 1.061209 | 1.041424 | -0.1627907 | 83 | 57 | 0.03977669 | 1.45614 | 0.3420796 | 0 | 0.005 | 20 | 300 | 320 |  |  | polycrystal |  |  | 0.1016 | 1 | 438.5966 | Austenite | cF | Hard |  | 1.638707 | 3 | 0 | 0 | 0 | 0 | 9 | 0.08485825 | 1 | 0.01007321 | 0 | 0 | 0 | 0 | 0 | 0 | 0 | 0 | 72 | 0.7134919 | 0 | 0 | 0 | 0 | 0 | 0 | 0 | 0 | 18 | 0.1915766 | 0 | 0 | 0 | 0 | 0 | 0 | 0 | 0 | 0 | 0 | 0 | 0 | 0 | 0 | 0 | 0 | 0 | 0 | 0 | 0 | 0 | 0 | 0 | 0 | 0 | 0 | 0 | 0 | 0 | 0 | 0 | 0 | 0 | 0 | 0 | 0 | 0 | 0 | 0 | 0 | 0 | 0 | 0 | 0 | 0 | 0 | 0 | 0 | 0 | 0 | 0 | 0 | 0 | 0 | 0 | 0 | 0 | 0 | 0 | 0 | 0 | 0 | 0 | 0 | 0 | 0 | 78.6 | 0.8581244 | 21.4 | 0.1418756 | 0 | 0 | 0 | 0 | 0 | 0 | 0 | 0 | 0 | 0 | 0 | 0 | 0 | 0 | 0 | 0 | 0 | 0 | 0 | 0 | 0 | 0 | 0 | 0 | 0 | 0 | 0 | 0 | 0 | 0 | 0 | 0 | 0 | 0 | 0 | 0 | 0 | 0 | 0 | 0 | 0 | 0 | 0 | 0 | 0 | 0 | 0 | 0 | Me
273 | Steel | eGaIn | 302SS | 18-9 | 288.3 | 298 | 1773 | 0.1680767 | 9.7 | 1.033646 |  | 2458 | 6.6 | 6.5 | 1.015385 | -0.01538462 | 1328 | 1342 | 0.9895678 | 1379 | 1362 | 91.014 | 88.53 | -0.02805829 | 1.012482 | 1.038404 | 1.014903 | -0.01538462 | 51 | 20 | 0.01468429 | 2.55 | 0.09544787 | 0 | 0.0005 | 132 | 300 | 432 |  |  | polycrystal |  |  | 0.1016 | 1 | 427.7592 | Austenite | cF | Hard |  | 1.638707 | 3 | 0 | 0 | 0 | 0 | 9 | 0.08485825 | 1 | 0.01007321 | 0 | 0 | 0 | 0 | 0 | 0 | 0 | 0 | 72 | 0.7134919 | 0 | 0 | 0 | 0 | 0 | 0 | 0 | 0 | 18 | 0.1915766 | 0 | 0 | 0 | 0 | 0 | 0 | 0 | 0 | 0 | 0 | 0 | 0 | 0 | 0 | 0 | 0 | 0 | 0 | 0 | 0 | 0 | 0 | 0 | 0 | 0 | 0 | 0 | 0 | 0 | 0 | 0 | 0 | 0 | 0 | 0 | 0 | 0 | 0 | 0 | 0 | 0 | 0 | 0 | 0 | 0 | 0 | 0 | 0 | 0 | 0 | 0 | 0 | 0 | 0 | 0 | 0 | 0 | 0 | 0 | 0 | 0 | 0 | 0 | 0 | 0 | 0 | 78.6 | 0.8581244 | 21.4 | 0.1418756 | 0 | 0 | 0 | 0 | 0 | 0 | 0 | 0 | 0 | 0 | 0 | 0 | 0 | 0 | 0 | 0 | 0 | 0 | 0 | 0 | 0 | 0 | 0 | 0 | 0 | 0 | 0 | 0 | 0 | 0 | 0 | 0 | 0 | 0 | 0 | 0 | 0 | 0 | 0 | 0 | 0 | 0 | 0 | 0 | 0 | 0 | 0 | 0 | Me
274 | Steel | eGaIn | 1010 | .1%C .45%Mn | 288.3 | 298 | 1773 | 0.1680767 | 9.7 | 1.033646 |  | 2458 | 10.7 | 12 | 0.8916667 | 0.1083333 | 754 | 789 | 0.9556401 | 806 | 794 | 86.242 | 95.28 | 0.09485726 | 1.015113 | 1.068966 | 1.006337 | 0.1083333 | 52 | 5 | 0.006297229 | 10.4 | 0.07556675 | 0 | 0.02 | 5.35 | 300 | 305.35 |  |  | polycrystal |  |  | 0.3048 | 1 | 435.5966 | Ferrite | cL | Hard |  | 2.009265 | 3 | 0 | 0 | 0 | 0 | 0 | 0 | 0.45 | 0.004557321 | 0 | 0 | 0 | 0 | 0 | 0 | 0 | 0 | 99.45 | 0.9908101 | 0.1 | 0.004632622 | 0 | 0 | 0 | 0 | 0 | 0 | 0 | 0 | 0 | 0 | 0 | 0 | 0 | 0 | 0 | 0 | 0 | 0 | 0 | 0 | 0 | 0 | 0 | 0 | 0 | 0 | 0 | 0 | 0 | 0 | 0 | 0 | 0 | 0 | 0 | 0 | 0 | 0 | 0 | 0 | 0 | 0 | 0 | 0 | 0 | 0 | 0 | 0 | 0 | 0 | 0 | 0 | 0 | 0 | 0 | 0 | 0 | 0 | 0 | 0 | 0 | 0 | 0 | 0 | 0 | 0 | 0 | 0 | 0 | 0 | 0 | 0 | 0 | 0 | 78.6 | 0.8581244 | 21.4 | 0.1418756 | 0 | 0 | 0 | 0 | 0 | 0 | 0 | 0 | 0 | 0 | 0 | 0 | 0 | 0 | 0 | 0 | 0 | 0 | 0 | 0 | 0 | 0 | 0 | 0 | 0 | 0 | 0 | 0 | 0 | 0 | 0 | 0 | 0 | 0 | 0 | 0 | 0 | 0 | 0 | 0 | 0 | 0 | 0 | 0 | 0 | 0 | 0 | 0 | Me
275 | Steel | eGaIn | 1010 | .1%C .45%Mn | 288.3 | 298 | 1773 | 0.1680767 | 9.7 | 1.033646 |  | 2458 | 9.7 | 14.2 | 0.6830986 | 0.3169014 | 796 | 778 | 1.023136 | 807 | 823 | 78.279 | 116.866 | 0.3301816 | 0.9805589 | 1.013819 | 1.057841 | 0.3169014 | 11 | 45 | 0.05467801 | 0.2444444 | 0.7764277 | 0 | 0.005 | 19.4 | 300 | 319.4 |  |  | polycrystal |  |  | 0.3048 | 1 | 429.5236 | Ferrite | cL | Hard |  | 2.009265 | 3 | 0 | 0 | 0 | 0 | 0 | 0 | 0.45 | 0.004557321 | 0 | 0 | 0 | 0 | 0 | 0 | 0 | 0 | 99.45 | 0.9908101 | 0.1 | 0.004632622 | 0 | 0 | 0 | 0 | 0 | 0 | 0 | 0 | 0 | 0 | 0 | 0 | 0 | 0 | 0 | 0 | 0 | 0 | 0 | 0 | 0 | 0 | 0 | 0 | 0 | 0 | 0 | 0 | 0 | 0 | 0 | 0 | 0 | 0 | 0 | 0 | 0 | 0 | 0 | 0 | 0 | 0 | 0 | 0 | 0 | 0 | 0 | 0 | 0 | 0 | 0 | 0 | 0 | 0 | 0 | 0 | 0 | 0 | 0 | 0 | 0 | 0 | 0 | 0 | 0 | 0 | 0 | 0 | 0 | 0 | 0 | 0 | 0 | 0 | 78.6 | 0.8581244 | 21.4 | 0.1418756 | 0 | 0 | 0 | 0 | 0 | 0 | 0 | 0 | 0 | 0 | 0 | 0 | 0 | 0 | 0 | 0 | 0 | 0 | 0 | 0 | 0 | 0 | 0 | 0 | 0 | 0 | 0 | 0 | 0 | 0 | 0 | 0 | 0 | 0 | 0 | 0 | 0 | 0 | 0 | 0 | 0 | 0 | 0 | 0 | 0 | 0 | 0 | 0 | Me
276 | Steel | eGaIn | 1010 | .1%C .45%Mn | 288.3 | 298 | 1773 | 0.1680767 | 9.7 | 1.033646 |  | 2458 | 9.4 | 7.8 | 1.205128 | -0.2051282 | 774 | 762 | 1.015748 | 790 | 786 | 74.26 | 61.308 | -0.2112612 | 1.005089 | 1.020672 | 1.031496 | -0.2051282 | 16 | 24 | 0.03053435 | 0.6666667 | 0.2381679 | 0 | 0.0005 | 188 | 300 | 488 |  |  | polycrystal |  |  | 0.3048 | 1 | 420.6903 | Ferrite | cL | Hard |  | 2.009265 | 3 | 0 | 0 | 0 | 0 | 0 | 0 | 0.45 | 0.004557321 | 0 | 0 | 0 | 0 | 0 | 0 | 0 | 0 | 99.45 | 0.9908101 | 0.1 | 0.004632622 | 0 | 0 | 0 | 0 | 0 | 0 | 0 | 0 | 0 | 0 | 0 | 0 | 0 | 0 | 0 | 0 | 0 | 0 | 0 | 0 | 0 | 0 | 0 | 0 | 0 | 0 | 0 | 0 | 0 | 0 | 0 | 0 | 0 | 0 | 0 | 0 | 0 | 0 | 0 | 0 | 0 | 0 | 0 | 0 | 0 | 0 | 0 | 0 | 0 | 0 | 0 | 0 | 0 | 0 | 0 | 0 | 0 | 0 | 0 | 0 | 0 | 0 | 0 | 0 | 0 | 0 | 0 | 0 | 0 | 0 | 0 | 0 | 0 | 0 | 78.6 | 0.8581244 | 21.4 | 0.1418756 | 0 | 0 | 0 | 0 | 0 | 0 | 0 | 0 | 0 | 0 | 0 | 0 | 0 | 0 | 0 | 0 | 0 | 0 | 0 | 0 | 0 | 0 | 0 | 0 | 0 | 0 | 0 | 0 | 0 | 0 | 0 | 0 | 0 | 0 | 0 | 0 | 0 | 0 | 0 | 0 | 0 | 0 | 0 | 0 | 0 | 0 | 0 | 0 | Me
277 | Steel | eGaIn | 17-4ph | 17-4 + Cu,Mn,Nb,Ta | 288.3 | 298 | 1773 | 0.1680767 | 9.7 | 1.033646 |  | 2458 | 5.6 | 4.5 | 1.244444 | -0.2444444 | 1207 | 1260 | 0.9579365 | 1283 | 1222 | 71.848 | 54.99 | -0.3065648 | 1.049918 | 1.062966 | 0.9698413 | -0.2444444 | 76 | -38 | -0.03109656 | -2 | -0.1399345 | 0 | 0.02 | 2.8 | 300 | 302.8 |  |  | polycrystal |  |  | 0.0762 | 1 | 347.8148 | Martensitic | cL and bct | Hard |  | 1.715099 | 3 | 4 | 0.03505821 | 0 | 0 | 4 | 0.03795672 | 1 | 0.01013783 | 0 | 0 | 0 | 0 | 0 | 0 | 0 | 0 | 73.4 | 0.7320313 | 0 | 0 | 0 | 0 | 0 | 0 | 0 | 0 | 17 | 0.1820942 | 0 | 0 | 0 | 0 | 0 | 0 | 0 | 0 | 0 | 0 | 0.3 | 0.00179836 | 0 | 0 | 0 | 0 | 0 | 0 | 0 | 0 | 0.3 | 0.0009233802 | 0 | 0 | 0 | 0 | 0 | 0 | 0 | 0 | 0 | 0 | 0 | 0 | 0 | 0 | 0 | 0 | 0 | 0 | 0 | 0 | 0 | 0 | 0 | 0 | 0 | 0 | 0 | 0 | 0 | 0 | 0 | 0 | 0 | 0 | 0 | 0 | 0 | 0 | 0 | 0 | 0 | 0 | 0 | 0 | 78.6 | 0.8581244 | 21.4 | 0.1418756 | 0 | 0 | 0 | 0 | 0 | 0 | 0 | 0 | 0 | 0 | 0 | 0 | 0 | 0 | 0 | 0 | 0 | 0 | 0 | 0 | 0 | 0 | 0 | 0 | 0 | 0 | 0 | 0 | 0 | 0 | 0 | 0 | 0 | 0 | 0 | 0 | 0 | 0 | 0 | 0 | 0 | 0 | 0 | 0 | 0 | 0 | 0 | 0 | Me
278 | Steel | eGaIn | 17-4ph | 17-4 + Cu,Mn,Nb,Ta | 288.3 | 298 | 1773 | 0.1680767 | 9.7 | 1.033646 |  | 2458 | 4.8 | 4.2 | 1.142857 | -0.1428571 | 1241 | 1192 | 1.041107 | 1214 | 1294 | 58.272 | 54.348 | -0.07220137 | 0.9381762 | 0.9782434 | 1.08557 | -0.1428571 | -27 | 102 | 0.07882535 | -0.2647059 | 0.3310665 | 0 | 0.005 | 9.6 | 300 | 309.6 |  |  | polycrystal |  |  | 0.0762 | 1 | 329.0438 | Martensitic | cL and bct | Hard |  | 1.715099 | 3 | 4 | 0.03505821 | 0 | 0 | 4 | 0.03795672 | 1 | 0.01013783 | 0 | 0 | 0 | 0 | 0 | 0 | 0 | 0 | 73.4 | 0.7320313 | 0 | 0 | 0 | 0 | 0 | 0 | 0 | 0 | 17 | 0.1820942 | 0 | 0 | 0 | 0 | 0 | 0 | 0 | 0 | 0 | 0 | 0.3 | 0.00179836 | 0 | 0 | 0 | 0 | 0 | 0 | 0 | 0 | 0.3 | 0.0009233802 | 0 | 0 | 0 | 0 | 0 | 0 | 0 | 0 | 0 | 0 | 0 | 0 | 0 | 0 | 0 | 0 | 0 | 0 | 0 | 0 | 0 | 0 | 0 | 0 | 0 | 0 | 0 | 0 | 0 | 0 | 0 | 0 | 0 | 0 | 0 | 0 | 0 | 0 | 0 | 0 | 0 | 0 | 0 | 0 | 78.6 | 0.8581244 | 21.4 | 0.1418756 | 0 | 0 | 0 | 0 | 0 | 0 | 0 | 0 | 0 | 0 | 0 | 0 | 0 | 0 | 0 | 0 | 0 | 0 | 0 | 0 | 0 | 0 | 0 | 0 | 0 | 0 | 0 | 0 | 0 | 0 | 0 | 0 | 0 | 0 | 0 | 0 | 0 | 0 | 0 | 0 | 0 | 0 | 0 | 0 | 0 | 0 | 0 | 0 | Me
279 | Steel | eGaIn | 17-4ph | 17-4 + Cu,Mn,Nb,Ta | 288.3 | 298 | 1773 | 0.1680767 | 9.7 | 1.033646 |  | 2458 | 5.1 | 4.8 | 1.0625 | -0.0625 | 1195 | 1237 | 0.9660469 | 1287 | 1203 | 65.637 | 57.744 | -0.1366895 | 1.069825 | 1.076987 | 0.9725141 | -0.0625 | 92 | -34 | -0.02826268 | -2.705882 | -0.1356608 | 0 | 0.0005 | 102 | 300 | 402 |  |  | polycrystal |  |  | 0.0762 | 1 | 341.4658 | Martensitic | cL and bct | Hard |  | 1.715099 | 3 | 4 | 0.03505821 | 0 | 0 | 4 | 0.03795672 | 1 | 0.01013783 | 0 | 0 | 0 | 0 | 0 | 0 | 0 | 0 | 73.4 | 0.7320313 | 0 | 0 | 0 | 0 | 0 | 0 | 0 | 0 | 17 | 0.1820942 | 0 | 0 | 0 | 0 | 0 | 0 | 0 | 0 | 0 | 0 | 0.3 | 0.00179836 | 0 | 0 | 0 | 0 | 0 | 0 | 0 | 0 | 0.3 | 0.0009233802 | 0 | 0 | 0 | 0 | 0 | 0 | 0 | 0 | 0 | 0 | 0 | 0 | 0 | 0 | 0 | 0 | 0 | 0 | 0 | 0 | 0 | 0 | 0 | 0 | 0 | 0 | 0 | 0 | 0 | 0 | 0 | 0 | 0 | 0 | 0 | 0 | 0 | 0 | 0 | 0 | 0 | 0 | 0 | 0 | 78.6 | 0.8581244 | 21.4 | 0.1418756 | 0 | 0 | 0 | 0 | 0 | 0 | 0 | 0 | 0 | 0 | 0 | 0 | 0 | 0 | 0 | 0 | 0 | 0 | 0 | 0 | 0 | 0 | 0 | 0 | 0 | 0 | 0 | 0 | 0 | 0 | 0 | 0 | 0 | 0 | 0 | 0 | 0 | 0 | 0 | 0 | 0 | 0 | 0 | 0 | 0 | 0 | 0 | 0 | Me
280 | Titanium | eGaIn | 21s | 15%Mo 3%Nb 3%Al | 288.3 | 298 | 1973 | 0.151039 | 9.7 | 1.033646 |  | 2458 | 8 | 7 | 1.142857 | -0.1428571 | 879 | 928 | 0.9471983 | 905 | 946 | 72.4 | 66.22 | -0.09332528 | 0.9566596 | 1.029579 | 1.019397 | -0.1428571 | 26 | 18 | 0.01902748 | 1.444444 | 0.1331924 | 0 | 0.02 | 4 | 300 | 304 |  |  | polycrystal | 1200 |  | 0.1 | 1 | 293.4594 | Beta Ti | cL | Hard | 105 | 2.05153 | 3 | 0 | 0 | 0 | 0 | 0 | 0 | 0 | 0 | 0 | 0 | 3 | 0.05675621 | 0 | 0 | 0 | 0 | 0 | 0 | 0 | 0 | 0 | 0 | 0 | 0 | 0.2 | 0.003635081 | 0 | 0 | 15 | 0.0798101 | 78.66 | 0.8388495 | 0.14 | 0.004466572 | 0 | 0 | 0 | 0 | 3 | 0.01648258 | 0 | 0 | 0 | 0 | 0 | 0 | 0 | 0 | 0 | 0 | 0 | 0 | 0 | 0 | 0 | 0 | 0 | 0 | 0 | 0 | 0 | 0 | 0 | 0 | 0 | 0 | 0 | 0 | 0 | 0 | 0 | 0 | 0 | 0 | 0 | 0 | 0 | 0 | 0 | 0 | 0 | 0 | 0 | 0 | 0 | 0 | 0 | 0 | 0 | 0 | 0 | 0 | 0 | 0 | 78.6 | 0.8581244 | 21.4 | 0.1418756 | 0 | 0 | 0 | 0 | 0 | 0 | 0 | 0 | 0 | 0 | 0 | 0 | 0 | 0 | 0 | 0 | 0 | 0 | 0 | 0 | 0 | 0 | 0 | 0 | 0 | 0 | 0 | 0 | 0 | 0 | 0 | 0 | 0 | 0 | 0 | 0 | 0 | 0 | 0 | 0 | 0 | 0 | 0 | 0 | 0 | 0 | 0 | 0 | Me
281 | Titanium | eGaIn | 21s | 15%Mo 3%Nb 3%Al | 288.3 | 298 | 1973 | 0.151039 | 9.7 | 1.033646 |  | 2458 | 9.2 | 8.1 | 1.135802 | -0.1358025 | 835 | 832 | 1.003606 | 867 | 850 | 79.764 | 68.85 | -0.1585185 | 1.02 | 1.038323 | 1.021635 | -0.1358025 | 32 | 18 | 0.02117647 | 1.777778 | 0.1715294 | 0 | 0.005 | 18.4 | 300 | 318.4 |  |  | polycrystal | 1200 |  | 0.1 | 1 | 263.1015 | Beta Ti | cL | Hard | 105 | 2.05153 | 3 | 0 | 0 | 0 | 0 | 0 | 0 | 0 | 0 | 0 | 0 | 3 | 0.05675621 | 0 | 0 | 0 | 0 | 0 | 0 | 0 | 0 | 0 | 0 | 0 | 0 | 0.2 | 0.003635081 | 0 | 0 | 15 | 0.0798101 | 78.66 | 0.8388495 | 0.14 | 0.004466572 | 0 | 0 | 0 | 0 | 3 | 0.01648258 | 0 | 0 | 0 | 0 | 0 | 0 | 0 | 0 | 0 | 0 | 0 | 0 | 0 | 0 | 0 | 0 | 0 | 0 | 0 | 0 | 0 | 0 | 0 | 0 | 0 | 0 | 0 | 0 | 0 | 0 | 0 | 0 | 0 | 0 | 0 | 0 | 0 | 0 | 0 | 0 | 0 | 0 | 0 | 0 | 0 | 0 | 0 | 0 | 0 | 0 | 0 | 0 | 0 | 0 | 78.6 | 0.8581244 | 21.4 | 0.1418756 | 0 | 0 | 0 | 0 | 0 | 0 | 0 | 0 | 0 | 0 | 0 | 0 | 0 | 0 | 0 | 0 | 0 | 0 | 0 | 0 | 0 | 0 | 0 | 0 | 0 | 0 | 0 | 0 | 0 | 0 | 0 | 0 | 0 | 0 | 0 | 0 | 0 | 0 | 0 | 0 | 0 | 0 | 0 | 0 | 0 | 0 | 0 | 0 | Me
282 | Titanium | eGaIn | 21s | 15%Mo 3%Nb 3%Al | 288.3 | 298 | 1973 | 0.151039 | 9.7 | 1.033646 |  | 2458 |  |  | #DIV/0! | #DIV/0! |  |  | #DIV/0! |  |  | 0 | 0 | #DIV/0! | #DIV/0! | #DIV/0! | #DIV/0! | #DIV/0! | 0 | 0 |  | #DIV/0! |  | 0 | 0.0005 | 0 | 300 | 300 |  |  | polycrystal | 1200 |  | 0.1 |  |  | Beta Ti | cL | Hard | 105 | 2.05153 | 3 | 0 | 0 | 0 | 0 | 0 | 0 | 0 | 0 | 0 | 0 | 3 | 0.05675621 | 0 | 0 | 0 | 0 | 0 | 0 | 0 | 0 | 0 | 0 | 0 | 0 | 0.2 | 0.003635081 | 0 | 0 | 15 | 0.0798101 | 78.66 | 0.8388495 | 0.14 | 0.004466572 | 0 | 0 | 0 | 0 | 3 | 0.01648258 | 0 | 0 | 0 | 0 | 0 | 0 | 0 | 0 | 0 | 0 | 0 | 0 | 0 | 0 | 0 | 0 | 0 | 0 | 0 | 0 | 0 | 0 | 0 | 0 | 0 | 0 | 0 | 0 | 0 | 0 | 0 | 0 | 0 | 0 | 0 | 0 | 0 | 0 | 0 | 0 | 0 | 0 | 0 | 0 | 0 | 0 | 0 | 0 | 0 | 0 | 0 | 0 | 0 | 0 | 78.6 | 0.8581244 | 21.4 | 0.1418756 | 0 | 0 | 0 | 0 | 0 | 0 | 0 | 0 | 0 | 0 | 0 | 0 | 0 | 0 | 0 | 0 | 0 | 0 | 0 | 0 | 0 | 0 | 0 | 0 | 0 | 0 | 0 | 0 | 0 | 0 | 0 | 0 | 0 | 0 | 0 | 0 | 0 | 0 | 0 | 0 | 0 | 0 | 0 | 0 | 0 | 0 | 0 | 0 | Me
283 | Zinc | eGaIn |  | commerically pure | 288.3 | 298 | 692 | 0.4306358 | 9.7 | 1.033646 |  | 2458 | 0.9 | 33.4 | 0.02694611 | 0.9730539 | 86 | 189 | 0.4550265 | 86 | 214 | 0.774 | 71.476 | 0.9891712 | 0.4018692 | 1 | 1.132275 | 0.9730539 | 0 | 25 | 0.1168224 | 0 | 3.901869 | 2 | 0.02 | 0.45 | 300 | 300.45 |  |  | polycrystal |  |  | 0.2286 | 1 | 90.36493 | Zinc | Hcp | Annealed |  | 2 | 3 | 0 | 0 | 100 | 1 | 0 | 0 | 0 | 0 | 0 | 0 | 0 | 0 | 0 | 0 | 0 | 0 | 0 | 0 | 0 | 0 | 0 | 0 | 0 | 0 | 0 | 0 | 0 | 0 | 0 | 0 | 0 | 0 | 0 | 0 | 0 | 0 | 0 | 0 | 0 | 0 | 0 | 0 | 0 | 0 | 0 | 0 | 0 | 0 | 0 | 0 | 0 | 0 | 0 | 0 | 0 | 0 | 0 | 0 | 0 | 0 | 0 | 0 | 0 | 0 | 0 | 0 | 0 | 0 | 0 | 0 | 0 | 0 | 0 | 0 | 0 | 0 | 0 | 0 | 0 | 0 | 0 | 0 | 0 | 0 | 0 | 0 | 0 | 0 | 0 | 0 | 0 | 0 | 0 | 0 | 78.6 | 0.8581244 | 21.4 | 0.1418756 | 0 | 0 | 0 | 0 | 0 | 0 | 0 | 0 | 0 | 0 | 0 | 0 | 0 | 0 | 0 | 0 | 0 | 0 | 0 | 0 | 0 | 0 | 0 | 0 | 0 | 0 | 0 | 0 | 0 | 0 | 0 | 0 | 0 | 0 | 0 | 0 | 0 | 0 | 0 | 0 | 0 | 0 | 0 | 0 | 0 | 0 | 0 | 0 | Me
284 | Zinc | eGaIn |  | commerically pure | 288.3 | 298 | 692 | 0.4306358 | 9.7 | 1.033646 |  | 2458 | 0.7 | 42.2 | 0.01658768 | 0.9834123 | 121 | 184 | 0.6576087 | 121 | 195 | 0.847 | 82.29 | 0.9897071 | 0.6205128 | 1 | 1.059783 | 0.9834123 | 0 | 11 | 0.05641026 | 0 | 2.380513 | 2 | 0.005 | 1.4 | 300 | 301.4 |  |  | polycrystal |  |  | 0.2286 | 1 | 87.97432 | Zinc | Hcp | Annealed |  | 2 | 3 | 0 | 0 | 100 | 1 | 0 | 0 | 0 | 0 | 0 | 0 | 0 | 0 | 0 | 0 | 0 | 0 | 0 | 0 | 0 | 0 | 0 | 0 | 0 | 0 | 0 | 0 | 0 | 0 | 0 | 0 | 0 | 0 | 0 | 0 | 0 | 0 | 0 | 0 | 0 | 0 | 0 | 0 | 0 | 0 | 0 | 0 | 0 | 0 | 0 | 0 | 0 | 0 | 0 | 0 | 0 | 0 | 0 | 0 | 0 | 0 | 0 | 0 | 0 | 0 | 0 | 0 | 0 | 0 | 0 | 0 | 0 | 0 | 0 | 0 | 0 | 0 | 0 | 0 | 0 | 0 | 0 | 0 | 0 | 0 | 0 | 0 | 0 | 0 | 0 | 0 | 0 | 0 | 0 | 0 | 78.6 | 0.8581244 | 21.4 | 0.1418756 | 0 | 0 | 0 | 0 | 0 | 0 | 0 | 0 | 0 | 0 | 0 | 0 | 0 | 0 | 0 | 0 | 0 | 0 | 0 | 0 | 0 | 0 | 0 | 0 | 0 | 0 | 0 | 0 | 0 | 0 | 0 | 0 | 0 | 0 | 0 | 0 | 0 | 0 | 0 | 0 | 0 | 0 | 0 | 0 | 0 | 0 | 0 | 0 | Me
285 | Zinc | eGaIn |  | commerically pure | 288.3 | 298 | 692 | 0.4306358 | 9.7 | 1.033646 |  | 2458 | 0.4 | 39.9 | 0.01002506 | 0.9899749 | 57 | 104 | 0.5480769 | 57 | 124 | 0.228 | 49.476 | 0.9953917 | 0.4596774 | 1 | 1.192308 | 0.9899749 | 0 | 20 | 0.1612903 | 0 | 6.435484 | 2 | 0.0005 | 8 | 300 | 308 |  |  | polycrystal |  |  | 0.2286 | 1 | 49.72462 | Zinc | Hcp | Annealed |  | 2 | 3 | 0 | 0 | 100 | 1 | 0 | 0 | 0 | 0 | 0 | 0 | 0 | 0 | 0 | 0 | 0 | 0 | 0 | 0 | 0 | 0 | 0 | 0 | 0 | 0 | 0 | 0 | 0 | 0 | 0 | 0 | 0 | 0 | 0 | 0 | 0 | 0 | 0 | 0 | 0 | 0 | 0 | 0 | 0 | 0 | 0 | 0 | 0 | 0 | 0 | 0 | 0 | 0 | 0 | 0 | 0 | 0 | 0 | 0 | 0 | 0 | 0 | 0 | 0 | 0 | 0 | 0 | 0 | 0 | 0 | 0 | 0 | 0 | 0 | 0 | 0 | 0 | 0 | 0 | 0 | 0 | 0 | 0 | 0 | 0 | 0 | 0 | 0 | 0 | 0 | 0 | 0 | 0 | 0 | 0 | 78.6 | 0.8581244 | 21.4 | 0.1418756 | 0 | 0 | 0 | 0 | 0 | 0 | 0 | 0 | 0 | 0 | 0 | 0 | 0 | 0 | 0 | 0 | 0 | 0 | 0 | 0 | 0 | 0 | 0 | 0 | 0 | 0 | 0 | 0 | 0 | 0 | 0 | 0 | 0 | 0 | 0 | 0 | 0 | 0 | 0 | 0 | 0 | 0 | 0 | 0 | 0 | 0 | 0 | 0 | Me
286 | Cobalt | eGaIn | Havar | superalloy | 288.3 | 298 | 1753 | 0.1699943 | 9.7 | 1.033646 |  | 2458 |  |  | #DIV/0! | #DIV/0! |  |  | #DIV/0! |  |  | 0 | 0 | #DIV/0! | #DIV/0! | #DIV/0! | #DIV/0! | #DIV/0! | 0 | 0 |  | #DIV/0! |  | 0 | 0.02 | 0 | 300 | 300 |  |  | polycrystal |  |  | 0.0508 |  |  | Gamma | cF | Hard |  | 0.6978902 | 3 | 0 | 0 | 0 | 0 | 12.7 | 0.1252987 | 1.2 | 0.01264855 | 0 | 0 | 0 | 0 | 0 | 0 | 0 | 0 | 19.05 | 0.1975345 | 0.2 | 0.009643157 | 0 | 0 | 0 | 0 | 0 | 0 | 19.5 | 0.2171681 | 2.2 | 0.01327869 | 0 | 0 | 0 | 0 | 0 | 0 | 0 | 0 | 0 | 0 | 0 | 0 | 42 | 0.4127101 | 2.7 | 0.008504641 | 0 | 0 | 0 | 0 | 0 | 0 | 0 | 0 | 0 | 0 | 0 | 0 | 0.05 | 0.003213494 | 0 | 0 | 0 | 0 | 0 | 0 | 0 | 0 | 0 | 0 | 0 | 0 | 0 | 0 | 0 | 0 | 0 | 0 | 0 | 0 | 0 | 0 | 0 | 0 | 0 | 0 | 0 | 0 | 0 | 0 | 0 | 0 | 0 | 0 | 78.6 | 0.8581244 | 21.4 | 0.1418756 | 0 | 0 | 0 | 0 | 0 | 0 | 0 | 0 | 0 | 0 | 0 | 0 | 0 | 0 | 0 | 0 | 0 | 0 | 0 | 0 | 0 | 0 | 0 | 0 | 0 | 0 | 0 | 0 | 0 | 0 | 0 | 0 | 0 | 0 | 0 | 0 | 0 | 0 | 0 | 0 | 0 | 0 | 0 | 0 | 0 | 0 | 0 | 0 | Me
287 | Cobalt | eGaIn | Havar | superalloy | 288.3 | 298 | 1753 | 0.1699943 | 9.7 | 1.033646 |  | 2458 | 5.9 | 6.5 | 0.9076923 | 0.09230769 | 1805 | 1885 | 0.9575597 | 1965 | 1970 | 115.935 | 128.05 | 0.09461148 | 0.9974619 | 1.088643 | 1.045093 | 0.09230769 | 160 | 85 | 0.04314721 | 1.882353 | 0.2804569 | 0 | 0.005 | 11.8 | 300 | 311.8 |  |  | polycrystal |  |  | 0.0508 | 1 | 424.8574 | Gamma | cF | Hard |  | 0.6978902 | 3 | 0 | 0 | 0 | 0 | 12.7 | 0.1252987 | 1.2 | 0.01264855 | 0 | 0 | 0 | 0 | 0 | 0 | 0 | 0 | 19.05 | 0.1975345 | 0.2 | 0.009643157 | 0 | 0 | 0 | 0 | 0 | 0 | 19.5 | 0.2171681 | 2.2 | 0.01327869 | 0 | 0 | 0 | 0 | 0 | 0 | 0 | 0 | 0 | 0 | 0 | 0 | 42 | 0.4127101 | 2.7 | 0.008504641 | 0 | 0 | 0 | 0 | 0 | 0 | 0 | 0 | 0 | 0 | 0 | 0 | 0.05 | 0.003213494 | 0 | 0 | 0 | 0 | 0 | 0 | 0 | 0 | 0 | 0 | 0 | 0 | 0 | 0 | 0 | 0 | 0 | 0 | 0 | 0 | 0 | 0 | 0 | 0 | 0 | 0 | 0 | 0 | 0 | 0 | 0 | 0 | 0 | 0 | 78.6 | 0.8581244 | 21.4 | 0.1418756 | 0 | 0 | 0 | 0 | 0 | 0 | 0 | 0 | 0 | 0 | 0 | 0 | 0 | 0 | 0 | 0 | 0 | 0 | 0 | 0 | 0 | 0 | 0 | 0 | 0 | 0 | 0 | 0 | 0 | 0 | 0 | 0 | 0 | 0 | 0 | 0 | 0 | 0 | 0 | 0 | 0 | 0 | 0 | 0 | 0 | 0 | 0 | 0 | Me
288 | Cobalt | eGaIn | Havar | superalloy | 288.3 | 298 | 1753 | 0.1699943 | 9.7 | 1.033646 |  | 2458 |  |  | #DIV/0! | #DIV/0! |  |  | #DIV/0! |  |  | 0 | 0 | #DIV/0! | #DIV/0! | #DIV/0! | #DIV/0! | #DIV/0! | 0 | 0 |  | #DIV/0! |  | 0 | 0.0005 | 0 | 300 | 300 |  |  | polycrystal |  |  | 0.0508 |  |  | Gamma | cF | Hard |  | 0.6978902 | 3 | 0 | 0 | 0 | 0 | 12.7 | 0.1252987 | 1.2 | 0.01264855 | 0 | 0 | 0 | 0 | 0 | 0 | 0 | 0 | 19.05 | 0.1975345 | 0.2 | 0.009643157 | 0 | 0 | 0 | 0 | 0 | 0 | 19.5 | 0.2171681 | 2.2 | 0.01327869 | 0 | 0 | 0 | 0 | 0 | 0 | 0 | 0 | 0 | 0 | 0 | 0 | 42 | 0.4127101 | 2.7 | 0.008504641 | 0 | 0 | 0 | 0 | 0 | 0 | 0 | 0 | 0 | 0 | 0 | 0 | 0.05 | 0.003213494 | 0 | 0 | 0 | 0 | 0 | 0 | 0 | 0 | 0 | 0 | 0 | 0 | 0 | 0 | 0 | 0 | 0 | 0 | 0 | 0 | 0 | 0 | 0 | 0 | 0 | 0 | 0 | 0 | 0 | 0 | 0 | 0 | 0 | 0 | 78.6 | 0.8581244 | 21.4 | 0.1418756 | 0 | 0 | 0 | 0 | 0 | 0 | 0 | 0 | 0 | 0 | 0 | 0 | 0 | 0 | 0 | 0 | 0 | 0 | 0 | 0 | 0 | 0 | 0 | 0 | 0 | 0 | 0 | 0 | 0 | 0 | 0 | 0 | 0 | 0 | 0 | 0 | 0 | 0 | 0 | 0 | 0 | 0 | 0 | 0 | 0 | 0 | 0 | 0 | Me
289 | Titanium | eGaIn | Grade 2 | commerically pure | 288.3 | 298 | 1941 | 0.1535291 | 9.7 | 1.033646 |  | 2458 | 12.1 | 11.8 | 1.025424 | -0.02542373 | 361 | 422 | 0.8554502 | 457 | 507 | 55.297 | 59.826 | 0.07570287 | 0.9013807 | 1.265928 | 1.201422 | -0.02542373 | 96 | 85 | 0.1676529 | 1.129412 | 1.978304 | 0 | 0.005 | 24.2 | 300 | 324.2 |  |  | polycrystal | 400 |  | 0.127 | 1 | 150.3884 | Alpha Ti | hcp | Softened |  | 2 | 3 | 0 | 0 | 0 | 0 | 0 | 0 | 0 | 0 | 0 | 0 | 0 | 0 | 0 | 0 | 0 | 0 | 0 | 0 | 0 | 0 | 0 | 0 | 0 | 0 | 0 | 0 | 0 | 0 | 0 | 0 | 100 | 1 | 0 | 0 | 0 | 0 | 0 | 0 | 0 | 0 | 0 | 0 | 0 | 0 | 0 | 0 | 0 | 0 | 0 | 0 | 0 | 0 | 0 | 0 | 0 | 0 | 0 | 0 | 0 | 0 | 0 | 0 | 0 | 0 | 0 | 0 | 0 | 0 | 0 | 0 | 0 | 0 | 0 | 0 | 0 | 0 | 0 | 0 | 0 | 0 | 0 | 0 | 0 | 0 | 0 | 0 | 0 | 0 | 0 | 0 | 0 | 0 | 0 | 0 | 78.6 | 0.8581244 | 21.4 | 0.1418756 | 0 | 0 | 0 | 0 | 0 | 0 | 0 | 0 | 0 | 0 | 0 | 0 | 0 | 0 | 0 | 0 | 0 | 0 | 0 | 0 | 0 | 0 | 0 | 0 | 0 | 0 | 0 | 0 | 0 | 0 | 0 | 0 | 0 | 0 | 0 | 0 | 0 | 0 | 0 | 0 | 0 | 0 | 0 | 0 | 0 | 0 | 0 | 0 | Me
290 | Aluminum | eGaIn | 5052 |  | 288.3 | 298 | 880 | 0.3386364 | 9.7 | 1.033646 |  | 2458 | 0 | 11.4 | 0 | 1 | 0 | 172 | 0 | 0 | 204.6 | 0 | 23.3244 | 1 | 0 | #DIV/0! | 1.189535 | 1 | 0 | 32.6 | 0.1593353 | 0 | 1.816422 | 2 | 0.02 | 0 | 300 | 300 |  |  | polycrystal | 255 |  | 0.8128 | 1 | 155.0673 | Aluminum | cF |  |  | 2.96389 | 3 | 0.4 | 0.001692208 | 0.4 | 0.001644488 | 0 | 0 | 0.05 | 0.0002446691 | 0 | 0 | 96.5 | 0.9614687 | 2.8 | 0.03097022 | 0 | 0 | 0.19 | 0.0009146423 | 0 | 0 | 0 | 0 | 0 | 0 | 0.25 | 0.002392984 | 0.13 | 0.0006721319 | 0 | 0 | 0 | 0 | 0 | 0 | 0 | 0 | 0 | 0 | 0 | 0 | 0 | 0 | 0 | 0 | 0 | 0 | 0 | 0 | 0 | 0 | 0 | 0 | 0 | 0 | 0 | 0 | 0 | 0 | 0 | 0 | 0 | 0 | 0 | 0 | 0 | 0 | 0 | 0 | 0 | 0 | 0 | 0 | 0 | 0 | 0 | 0 | 0 | 0 | 0 | 0 | 0 | 0 | 0 | 0 | 0 | 0 | 0 | 0 | 0 | 0 | 0 | 0 | 0 | 0 | 78.6 | 0.8581244 | 21.4 | 0.1418756 | 0 | 0 | 0 | 0 | 0 | 0 | 0 | 0 | 0 | 0 | 0 | 0 | 0 | 0 | 0 | 0 | 0 | 0 | 0 | 0 | 0 | 0 | 0 | 0 | 0 | 0 | 0 | 0 | 0 | 0 | 0 | 0 | 0 | 0 | 0 | 0 | 0 | 0 | 0 | 0 | 0 | 0 | 0 | 0 | 0 | 0 | 0 | 0 | Me
291 | Aluminum | eGaIn | 5052 |  | 288.3 | 298 | 880 | 0.3386364 | 9.7 | 1.033646 |  | 2458 | 0 | 14.8 | 0 | 1 | 0 | 179 | 0 | 0 | 213 | 0 | 31.524 | 1 | 0 | #DIV/0! | 1.189944 | 1 | 0 | 34 | 0.1596244 | 0 | 2.362441 | 2 | 0.005 | 0 | 300 | 300 |  |  | polycrystal | 255 |  | 0.8128 | 1 | 161.3782 | Aluminum | cF |  |  | 2.96389 | 3 | 0.4 | 0.001692208 | 0.4 | 0.001644488 | 0 | 0 | 0.05 | 0.0002446691 | 0 | 0 | 96.5 | 0.9614687 | 2.8 | 0.03097022 | 0 | 0 | 0.19 | 0.0009146423 | 0 | 0 | 0 | 0 | 0 | 0 | 0.25 | 0.002392984 | 0.13 | 0.0006721319 | 0 | 0 | 0 | 0 | 0 | 0 | 0 | 0 | 0 | 0 | 0 | 0 | 0 | 0 | 0 | 0 | 0 | 0 | 0 | 0 | 0 | 0 | 0 | 0 | 0 | 0 | 0 | 0 | 0 | 0 | 0 | 0 | 0 | 0 | 0 | 0 | 0 | 0 | 0 | 0 | 0 | 0 | 0 | 0 | 0 | 0 | 0 | 0 | 0 | 0 | 0 | 0 | 0 | 0 | 0 | 0 | 0 | 0 | 0 | 0 | 0 | 0 | 0 | 0 | 0 | 0 | 78.6 | 0.8581244 | 21.4 | 0.1418756 | 0 | 0 | 0 | 0 | 0 | 0 | 0 | 0 | 0 | 0 | 0 | 0 | 0 | 0 | 0 | 0 | 0 | 0 | 0 | 0 | 0 | 0 | 0 | 0 | 0 | 0 | 0 | 0 | 0 | 0 | 0 | 0 | 0 | 0 | 0 | 0 | 0 | 0 | 0 | 0 | 0 | 0 | 0 | 0 | 0 | 0 | 0 | 0 | Me
292 | Aluminum | eGaIn | 5052 |  | 288.3 | 298 | 880 | 0.3386364 | 9.7 | 1.033646 |  | 2458 | 0 | 18.5 | 0 | 1 | 0 | 181 | 0 | 0 | 213 | 0 | 39.405 | 1 | 0 | #DIV/0! | 1.176796 | 1 | 0 | 32 | 0.1502347 | 0 | 2.779343 | 2 | 0.0005 | 0 | 300 | 300 |  |  | polycrystal | 255 |  | 0.8128 | 1 | 163.1813 | Aluminum | cF |  |  | 2.96389 | 3 | 0.4 | 0.001692208 | 0.4 | 0.001644488 | 0 | 0 | 0.05 | 0.0002446691 | 0 | 0 | 96.5 | 0.9614687 | 2.8 | 0.03097022 | 0 | 0 | 0.19 | 0.0009146423 | 0 | 0 | 0 | 0 | 0 | 0 | 0.25 | 0.002392984 | 0.13 | 0.0006721319 | 0 | 0 | 0 | 0 | 0 | 0 | 0 | 0 | 0 | 0 | 0 | 0 | 0 | 0 | 0 | 0 | 0 | 0 | 0 | 0 | 0 | 0 | 0 | 0 | 0 | 0 | 0 | 0 | 0 | 0 | 0 | 0 | 0 | 0 | 0 | 0 | 0 | 0 | 0 | 0 | 0 | 0 | 0 | 0 | 0 | 0 | 0 | 0 | 0 | 0 | 0 | 0 | 0 | 0 | 0 | 0 | 0 | 0 | 0 | 0 | 0 | 0 | 0 | 0 | 0 | 0 | 78.6 | 0.8581244 | 21.4 | 0.1418756 | 0 | 0 | 0 | 0 | 0 | 0 | 0 | 0 | 0 | 0 | 0 | 0 | 0 | 0 | 0 | 0 | 0 | 0 | 0 | 0 | 0 | 0 | 0 | 0 | 0 | 0 | 0 | 0 | 0 | 0 | 0 | 0 | 0 | 0 | 0 | 0 | 0 | 0 | 0 | 0 | 0 | 0 | 0 | 0 | 0 | 0 | 0 | 0 | Me
293 | Aluminum | eGaIn | 6061 |  | 288.3 | 298 | 578 | 0.5155709 | 9.7 | 1.033646 |  | 2458 | 0 | 14.3 | 0 | 1 | 0 | 219 | 0 | 0 | 260 | 0 | 37.18 | 1 | 0 | #DIV/0! | 1.187215 | 1 | 0 | 41 | 0.1576923 | 0 | 2.255 | 2 | 0.02 | 0 | 300 | 300 |  |  | polycrystal | 280 |  | 0.4064 | 1 | 139.6114 | Aluminum | cF |  |  | 2.99017 | 3 | 0.13 | 0.0005526867 | 0 | 0 | 0 | 0 | 0 | 0 | 0 | 0 | 97.9 | 0.98024 | 1.1 | 0.01222703 | 0 | 0 | 0.15 | 0.0007256561 | 0 | 0 | 0 | 0 | 0 | 0 | 0.58 | 0.005579171 | 0.13 | 0.000675455 | 0 | 0 | 0 | 0 | 0 | 0 | 0 | 0 | 0 | 0 | 0 | 0 | 0 | 0 | 0 | 0 | 0 | 0 | 0 | 0 | 0 | 0 | 0 | 0 | 0 | 0 | 0 | 0 | 0 | 0 | 0 | 0 | 0 | 0 | 0 | 0 | 0 | 0 | 0 | 0 | 0 | 0 | 0 | 0 | 0 | 0 | 0 | 0 | 0 | 0 | 0 | 0 | 0 | 0 | 0 | 0 | 0 | 0 | 0 | 0 | 0 | 0 | 0 | 0 | 0 | 0 | 78.6 | 0.8581244 | 21.4 | 0.1418756 | 0 | 0 | 0 | 0 | 0 | 0 | 0 | 0 | 0 | 0 | 0 | 0 | 0 | 0 | 0 | 0 | 0 | 0 | 0 | 0 | 0 | 0 | 0 | 0 | 0 | 0 | 0 | 0 | 0 | 0 | 0 | 0 | 0 | 0 | 0 | 0 | 0 | 0 | 0 | 0 | 0 | 0 | 0 | 0 | 0 | 0 | 0 | 0 | Me
294 | Aluminum | eGaIn | 6061 |  | 288.3 | 298 | 578 | 0.5155709 | 9.7 | 1.033646 |  | 2458 | 0 | 17.3 | 0 | 1 | 0 | 248 | 0 | 0 | 309.9 | 0 | 53.6127 | 1 | 0 | #DIV/0! | 1.249597 | 1 | 0 | 61.9 | 0.1997419 | 0 | 3.455534 | 2 | 0.005 | 0 | 300 | 300 |  |  | polycrystal | 280 |  | 0.4064 | 1 | 158.0988 | Aluminum | cF |  |  | 2.99017 | 3 | 0.13 | 0.0005526867 | 0 | 0 | 0 | 0 | 0 | 0 | 0 | 0 | 97.9 | 0.98024 | 1.1 | 0.01222703 | 0 | 0 | 0.15 | 0.0007256561 | 0 | 0 | 0 | 0 | 0 | 0 | 0.58 | 0.005579171 | 0.13 | 0.000675455 | 0 | 0 | 0 | 0 | 0 | 0 | 0 | 0 | 0 | 0 | 0 | 0 | 0 | 0 | 0 | 0 | 0 | 0 | 0 | 0 | 0 | 0 | 0 | 0 | 0 | 0 | 0 | 0 | 0 | 0 | 0 | 0 | 0 | 0 | 0 | 0 | 0 | 0 | 0 | 0 | 0 | 0 | 0 | 0 | 0 | 0 | 0 | 0 | 0 | 0 | 0 | 0 | 0 | 0 | 0 | 0 | 0 | 0 | 0 | 0 | 0 | 0 | 0 | 0 | 0 | 0 | 78.6 | 0.8581244 | 21.4 | 0.1418756 | 0 | 0 | 0 | 0 | 0 | 0 | 0 | 0 | 0 | 0 | 0 | 0 | 0 | 0 | 0 | 0 | 0 | 0 | 0 | 0 | 0 | 0 | 0 | 0 | 0 | 0 | 0 | 0 | 0 | 0 | 0 | 0 | 0 | 0 | 0 | 0 | 0 | 0 | 0 | 0 | 0 | 0 | 0 | 0 | 0 | 0 | 0 | 0 | Me
295 | Aluminum | eGaIn | 6061 |  | 288.3 | 298 | 578 | 0.5155709 | 9.7 | 1.033646 |  | 2458 | 0 | 14 | 0 | 1 | 0 | 228 | 0 | 0 | 281.3 | 0 | 39.382 | 1 | 0 | #DIV/0! | 1.233772 | 1 | 0 | 53.3 | 0.1894774 | 0 | 2.652684 | 2 | 0.0005 | 0 | 300 | 300 |  |  | polycrystal | 280 |  | 0.4064 | 1 | 145.3489 | Aluminum | cF |  |  | 2.99017 | 3 | 0.13 | 0.0005526867 | 0 | 0 | 0 | 0 | 0 | 0 | 0 | 0 | 97.9 | 0.98024 | 1.1 | 0.01222703 | 0 | 0 | 0.15 | 0.0007256561 | 0 | 0 | 0 | 0 | 0 | 0 | 0.58 | 0.005579171 | 0.13 | 0.000675455 | 0 | 0 | 0 | 0 | 0 | 0 | 0 | 0 | 0 | 0 | 0 | 0 | 0 | 0 | 0 | 0 | 0 | 0 | 0 | 0 | 0 | 0 | 0 | 0 | 0 | 0 | 0 | 0 | 0 | 0 | 0 | 0 | 0 | 0 | 0 | 0 | 0 | 0 | 0 | 0 | 0 | 0 | 0 | 0 | 0 | 0 | 0 | 0 | 0 | 0 | 0 | 0 | 0 | 0 | 0 | 0 | 0 | 0 | 0 | 0 | 0 | 0 | 0 | 0 | 0 | 0 | 78.6 | 0.8581244 | 21.4 | 0.1418756 | 0 | 0 | 0 | 0 | 0 | 0 | 0 | 0 | 0 | 0 | 0 | 0 | 0 | 0 | 0 | 0 | 0 | 0 | 0 | 0 | 0 | 0 | 0 | 0 | 0 | 0 | 0 | 0 | 0 | 0 | 0 | 0 | 0 | 0 | 0 | 0 | 0 | 0 | 0 | 0 | 0 | 0 | 0 | 0 | 0 | 0 | 0 | 0 | Me
296 | Martensitic Steel | Sodium | T91 |  | 370.8 | 573 | 1773 | 0.323181 | 202.2 | 1.545307 |  | 1156 | 5.5 | 7 | 0.7857143 | 0.2142857 | 82.34592 | 82.34592 | 1 | 101.9284 | 109.9008 | 5.606064 | 7.693056 | 0.2712826 | 0.9274585 | 1.237808 | 1.334623 | 0.2142857 | 19.5825 | 27.55487 | 0.2507249 | 0.7106731 | 1.755075 | 3 | 1.785714e-05 | 3080 | 828000 | 831080 |  |  | polycrystal |  |  | 4 | 7.86 | 1294.478 | Martensitic | cL and bct |  |  | 1.924475 | 1 | 0 | 0 | 0 | 0 | 0.12 | 0.001131836 | 0.4 | 0.004030682 | 0 | 0 | 0 | 0 | 0 | 0 | 0 | 0 | 89.07 | 0.8829549 | 0.1 | 0.004609442 | 0 | 0 | 0 | 0 | 0.24 | 0.004730646 | 8.9 | 0.09475684 | 0.89 | 0.005135487 | 0 | 0 | 0 | 0 | 0 | 0 | 0 | 0 | 0.08 | 0.0004766712 | 0.2 | 0.002173514 | 0 | 0 | 0 | 0 | 0 | 0 | 0 | 0 | 0 | 0 | 0 | 0 | 0 | 0 | 0 | 0 | 0 | 0 | 0 | 0 | 0 | 0 | 0 | 0 | 0 | 0 | 0 | 0 | 0 | 0 | 0 | 0 | 0 | 0 | 0 | 0 | 0 | 0 | 0 | 0 | 0 | 0 | 0 | 0 | 0 | 0 | 0 | 0 | 0 | 0 | 0 | 0 | 0 | 0 | 0 | 0 | 0 | 0 | 0 | 0 | 0 | 0 | 0 | 0 | 0 | 0 | 0 | 0 | 0 | 0 | 100 | 1 | 0 | 0 | 0 | 0 | 0 | 0 | 0 | 0 | 0 | 0 | 0 | 0 | 0 | 0 | 0 | 0 | 0 | 0 | 0 | 0 | 0 | 0 | 0 | 0 | 0 | 0 | 0 | 0 | 0 | 0 | 0 | 0 | Hémery, S., Auger, T., Courouau, J. L., & Balbaud-Célérier, F. (2013). Effect of oxygen on liquid sodium embrittlement of T91 martensitic steel. Corrosion Science, 76, 441–452. https://doi.org/10.1016/j.corsci.2013.07.018
297 | Martensitic Steel | LBE | T91 | Tempered at 760C | 397 | 423 | 1773 | 0.2385787 | 26 | 1.065491 |  | 1908 | 17.7 | 17.7 | 1 | 0 | 440 | 440 | 1 | 605 | 605 | 107.085 | 107.085 | 0 | 1 | 1.375 | 1.375 | 0 | 165 | 165 | 0.2727273 | 1 | 4.827273 | 0 | 1e-05 | 17700 | 10 | 17710 |  |  | polycrystal |  |  | 5 | 1 | 983.8699 | Martensitic | cL and bct |  |  | 1.932915 | 4.549884 | 0.046 | 0.0004002572 | 0 | 0 | 0.23 | 0.002166747 | 0.43 | 0.00432778 | 0 | 0 | 0 | 0 | 0 | 0 | 0 | 0 | 88.945 | 0.880657 | 0.1 | 0.004603907 | 0.02 | 0.0003570741 | 0.006 | 0.0001034608 | 0.31 | 0.00610308 | 8.63 | 0.09177187 | 0.95 | 0.005475117 | 0.003 | 3.46541e-05 | 0 | 0 | 0 | 0 | 0.03 | 0.001184003 | 0.09 | 0.0005356111 | 0.21 | 0.002279449 | 0 | 0 | 0 | 0 | 0 | 0 | 0 | 0 | 0 | 0 | 0 | 0 | 0 | 0 | 0 | 0 | 0 | 0 | 0 | 0 | 0 | 0 | 0 | 0 | 0 | 0 | 0 | 0 | 0 | 0 | 0 | 0 | 0 | 0 | 0 | 0 | 0 | 0 | 0 | 0 | 0 | 0 | 0 | 0 | 0 | 0 | 0 | 0 | 0 | 0 | 0 | 0 | 0 | 0 | 0 | 0 | 0 | 0 | 0 | 0 | 44.8 | 0.4501163 | 0 | 0 | 0 | 0 | 55.2 | 0.5498837 | 0 | 0 | 0 | 0 | 0 | 0 | 0 | 0 | 0 | 0 | 0 | 0 | 0 | 0 | 0 | 0 | 0 | 0 | 0 | 0 | 0 | 0 | 0 | 0 | 0 | 0 | 0 | 0 | 0 | 0 | 0 | 0 | 0 | 0 | 0 | 0 | Long, B., Tong, Z., Gröschel, F., & Dai, Y. (2008). Liquid Pb-Bi embrittlement effects on the T91 steel after different heat treatments. Journal of Nuclear Materials, 377(1), 219–224. https://doi.org/10.1016/j.jnucmat.2008.02.050
298 | Martensitic Steel | LBE | T91 | Tempered at 600C | 397 | 423 | 1773 | 0.2385787 | 26 | 1.065491 |  | 1908 | 7.4 | 14.7 | 0.5034014 | 0.4965986 | 800 | 800 | 1 | 959 | 981 | 70.966 | 144.207 | 0.507888 | 0.9775739 | 1.19875 | 1.22625 | 0.4965986 | 159 | 181 | 0.1845056 | 0.878453 | 2.712232 | 1 | 1e-05 | 7400 | 10 | 7410 |  |  | polycrystal |  |  | 5 | 1 | 1788.854 | Martensitic | cL and bct |  |  | 1.932915 | 4.549884 | 0.046 | 0.0004002572 | 0 | 0 | 0.23 | 0.002166747 | 0.43 | 0.00432778 | 0 | 0 | 0 | 0 | 0 | 0 | 0 | 0 | 88.945 | 0.880657 | 0.1 | 0.004603907 | 0.02 | 0.0003570741 | 0.006 | 0.0001034608 | 0.31 | 0.00610308 | 8.63 | 0.09177187 | 0.95 | 0.005475117 | 0.003 | 3.46541e-05 | 0 | 0 | 0 | 0 | 0.03 | 0.001184003 | 0.09 | 0.0005356111 | 0.21 | 0.002279449 | 0 | 0 | 0 | 0 | 0 | 0 | 0 | 0 | 0 | 0 | 0 | 0 | 0 | 0 | 0 | 0 | 0 | 0 | 0 | 0 | 0 | 0 | 0 | 0 | 0 | 0 | 0 | 0 | 0 | 0 | 0 | 0 | 0 | 0 | 0 | 0 | 0 | 0 | 0 | 0 | 0 | 0 | 0 | 0 | 0 | 0 | 0 | 0 | 0 | 0 | 0 | 0 | 0 | 0 | 0 | 0 | 0 | 0 | 0 | 0 | 44.8 | 0.4501163 | 0 | 0 | 0 | 0 | 55.2 | 0.5498837 | 0 | 0 | 0 | 0 | 0 | 0 | 0 | 0 | 0 | 0 | 0 | 0 | 0 | 0 | 0 | 0 | 0 | 0 | 0 | 0 | 0 | 0 | 0 | 0 | 0 | 0 | 0 | 0 | 0 | 0 | 0 | 0 | 0 | 0 | 0 | 0 | Long, B., Tong, Z., Gröschel, F., & Dai, Y. (2008). Liquid Pb-Bi embrittlement effects on the T91 steel after different heat treatments. Journal of Nuclear Materials, 377(1), 219–224. https://doi.org/10.1016/j.jnucmat.2008.02.051
299 | Martensitic Steel | LBE | T91 | Tempered at 500C | 397 | 423 | 1773 | 0.2385787 | 26 | 1.065491 |  | 1908 | 5.7 | 17.3 | 0.3294798 | 0.6705202 | 960 | 960 | 1 | 1250 | 1250 | 71.25 | 216.25 | 0.6705202 | 1 | 1.302083 | 1.302083 | 0.6705202 | 290 | 290 | 0.232 | 1 | 4.0136 | 1 | 1e-05 | 5700 | 10 | 5710 |  |  | polycrystal |  |  | 5 | 1 | 2146.625 | Martensitic | cL and bct |  |  | 1.932915 | 4.549884 | 0.046 | 0.0004002572 | 0 | 0 | 0.23 | 0.002166747 | 0.43 | 0.00432778 | 0 | 0 | 0 | 0 | 0 | 0 | 0 | 0 | 88.945 | 0.880657 | 0.1 | 0.004603907 | 0.02 | 0.0003570741 | 0.006 | 0.0001034608 | 0.31 | 0.00610308 | 8.63 | 0.09177187 | 0.95 | 0.005475117 | 0.003 | 3.46541e-05 | 0 | 0 | 0 | 0 | 0.03 | 0.001184003 | 0.09 | 0.0005356111 | 0.21 | 0.002279449 | 0 | 0 | 0 | 0 | 0 | 0 | 0 | 0 | 0 | 0 | 0 | 0 | 0 | 0 | 0 | 0 | 0 | 0 | 0 | 0 | 0 | 0 | 0 | 0 | 0 | 0 | 0 | 0 | 0 | 0 | 0 | 0 | 0 | 0 | 0 | 0 | 0 | 0 | 0 | 0 | 0 | 0 | 0 | 0 | 0 | 0 | 0 | 0 | 0 | 0 | 0 | 0 | 0 | 0 | 0 | 0 | 0 | 0 | 0 | 0 | 44.8 | 0.4501163 | 0 | 0 | 0 | 0 | 55.2 | 0.5498837 | 0 | 0 | 0 | 0 | 0 | 0 | 0 | 0 | 0 | 0 | 0 | 0 | 0 | 0 | 0 | 0 | 0 | 0 | 0 | 0 | 0 | 0 | 0 | 0 | 0 | 0 | 0 | 0 | 0 | 0 | 0 | 0 | 0 | 0 | 0 | 0 | Long, B., Tong, Z., Gröschel, F., & Dai, Y. (2008). Liquid Pb-Bi embrittlement effects on the T91 steel after different heat treatments. Journal of Nuclear Materials, 377(1), 219–224. https://doi.org/10.1016/j.jnucmat.2008.02.052
300 | Martensitic Steel | LBE | T91 | Tempered at 760C | 397 | 573 | 1773 | 0.323181 | 176 | 1.443325 |  | 1908 | 8.8 | 17 | 0.5176471 | 0.4823529 | 420 | 420 | 1 | 584 | 584 | 51.392 | 99.28 | 0.4823529 | 1 | 1.390476 | 1.390476 | 0.4823529 | 164 | 164 | 0.2808219 | 1 | 4.773973 | 1 | 1e-05 | 8800 | 10 | 8810 |  |  | polycrystal |  |  | 5 | 1 | 939.1486 | Martensitic | cL and bct |  |  | 1.932915 | 4.549884 | 0.046 | 0.0004002572 | 0 | 0 | 0.23 | 0.002166747 | 0.43 | 0.00432778 | 0 | 0 | 0 | 0 | 0 | 0 | 0 | 0 | 88.945 | 0.880657 | 0.1 | 0.004603907 | 0.02 | 0.0003570741 | 0.006 | 0.0001034608 | 0.31 | 0.00610308 | 8.63 | 0.09177187 | 0.95 | 0.005475117 | 0.003 | 3.46541e-05 | 0 | 0 | 0 | 0 | 0.03 | 0.001184003 | 0.09 | 0.0005356111 | 0.21 | 0.002279449 | 0 | 0 | 0 | 0 | 0 | 0 | 0 | 0 | 0 | 0 | 0 | 0 | 0 | 0 | 0 | 0 | 0 | 0 | 0 | 0 | 0 | 0 | 0 | 0 | 0 | 0 | 0 | 0 | 0 | 0 | 0 | 0 | 0 | 0 | 0 | 0 | 0 | 0 | 0 | 0 | 0 | 0 | 0 | 0 | 0 | 0 | 0 | 0 | 0 | 0 | 0 | 0 | 0 | 0 | 0 | 0 | 0 | 0 | 0 | 0 | 44.8 | 0.4501163 | 0 | 0 | 0 | 0 | 55.2 | 0.5498837 | 0 | 0 | 0 | 0 | 0 | 0 | 0 | 0 | 0 | 0 | 0 | 0 | 0 | 0 | 0 | 0 | 0 | 0 | 0 | 0 | 0 | 0 | 0 | 0 | 0 | 0 | 0 | 0 | 0 | 0 | 0 | 0 | 0 | 0 | 0 | 0 | Long, B., Tong, Z., Gröschel, F., & Dai, Y. (2008). Liquid Pb-Bi embrittlement effects on the T91 steel after different heat treatments. Journal of Nuclear Materials, 377(1), 219–224. https://doi.org/10.1016/j.jnucmat.2008.02.053
301 | Martensitic Steel | LBE | T91 | Tempered at 600C | 397 | 573 | 1773 | 0.323181 | 176 | 1.443325 |  | 1908 | 6.9 | 16 | 0.43125 | 0.56875 | 693 | 750 | 0.924 | 932 | 1000 | 64.308 | 160 | 0.598075 | 0.932 | 1.344877 | 1.333333 | 0.56875 | 239 | 250 | 0.25 | 0.956 | 4 | 1 | 1e-05 | 6900 | 10 | 6910 |  |  | polycrystal |  |  | 5 | 1 | 1677.051 | Martensitic | cL and bct |  |  | 1.932915 | 4.549884 | 0.046 | 0.0004002572 | 0 | 0 | 0.23 | 0.002166747 | 0.43 | 0.00432778 | 0 | 0 | 0 | 0 | 0 | 0 | 0 | 0 | 88.945 | 0.880657 | 0.1 | 0.004603907 | 0.02 | 0.0003570741 | 0.006 | 0.0001034608 | 0.31 | 0.00610308 | 8.63 | 0.09177187 | 0.95 | 0.005475117 | 0.003 | 3.46541e-05 | 0 | 0 | 0 | 0 | 0.03 | 0.001184003 | 0.09 | 0.0005356111 | 0.21 | 0.002279449 | 0 | 0 | 0 | 0 | 0 | 0 | 0 | 0 | 0 | 0 | 0 | 0 | 0 | 0 | 0 | 0 | 0 | 0 | 0 | 0 | 0 | 0 | 0 | 0 | 0 | 0 | 0 | 0 | 0 | 0 | 0 | 0 | 0 | 0 | 0 | 0 | 0 | 0 | 0 | 0 | 0 | 0 | 0 | 0 | 0 | 0 | 0 | 0 | 0 | 0 | 0 | 0 | 0 | 0 | 0 | 0 | 0 | 0 | 0 | 0 | 44.8 | 0.4501163 | 0 | 0 | 0 | 0 | 55.2 | 0.5498837 | 0 | 0 | 0 | 0 | 0 | 0 | 0 | 0 | 0 | 0 | 0 | 0 | 0 | 0 | 0 | 0 | 0 | 0 | 0 | 0 | 0 | 0 | 0 | 0 | 0 | 0 | 0 | 0 | 0 | 0 | 0 | 0 | 0 | 0 | 0 | 0 | Long, B., Tong, Z., Gröschel, F., & Dai, Y. (2008). Liquid Pb-Bi embrittlement effects on the T91 steel after different heat treatments. Journal of Nuclear Materials, 377(1), 219–224. https://doi.org/10.1016/j.jnucmat.2008.02.054
302 | Martensitic Steel | LBE | T91 | Tempered at 500C | 397 | 573 | 1773 | 0.323181 | 176 | 1.443325 |  | 1908 | 4.5 | 17 | 0.2647059 | 0.7352941 | 886 | 950 | 0.9326316 | 1274 | 1300 | 57.33 | 221 | 0.7405882 | 0.98 | 1.437923 | 1.368421 | 0.7352941 | 388 | 350 | 0.2692308 | 1.108571 | 4.576923 | 1 | 1e-05 | 4500 | 10 | 4510 |  |  | polycrystal |  |  | 5 | 1 | 2124.265 | Martensitic | cL and bct |  |  | 1.932915 | 4.549884 | 0.046 | 0.0004002572 | 0 | 0 | 0.23 | 0.002166747 | 0.43 | 0.00432778 | 0 | 0 | 0 | 0 | 0 | 0 | 0 | 0 | 88.945 | 0.880657 | 0.1 | 0.004603907 | 0.02 | 0.0003570741 | 0.006 | 0.0001034608 | 0.31 | 0.00610308 | 8.63 | 0.09177187 | 0.95 | 0.005475117 | 0.003 | 3.46541e-05 | 0 | 0 | 0 | 0 | 0.03 | 0.001184003 | 0.09 | 0.0005356111 | 0.21 | 0.002279449 | 0 | 0 | 0 | 0 | 0 | 0 | 0 | 0 | 0 | 0 | 0 | 0 | 0 | 0 | 0 | 0 | 0 | 0 | 0 | 0 | 0 | 0 | 0 | 0 | 0 | 0 | 0 | 0 | 0 | 0 | 0 | 0 | 0 | 0 | 0 | 0 | 0 | 0 | 0 | 0 | 0 | 0 | 0 | 0 | 0 | 0 | 0 | 0 | 0 | 0 | 0 | 0 | 0 | 0 | 0 | 0 | 0 | 0 | 0 | 0 | 44.8 | 0.4501163 | 0 | 0 | 0 | 0 | 55.2 | 0.5498837 | 0 | 0 | 0 | 0 | 0 | 0 | 0 | 0 | 0 | 0 | 0 | 0 | 0 | 0 | 0 | 0 | 0 | 0 | 0 | 0 | 0 | 0 | 0 | 0 | 0 | 0 | 0 | 0 | 0 | 0 | 0 | 0 | 0 | 0 | 0 | 0 | Long, B., Tong, Z., Gröschel, F., & Dai, Y. (2008). Liquid Pb-Bi embrittlement effects on the T91 steel after different heat treatments. Journal of Nuclear Materials, 377(1), 219–224. https://doi.org/10.1016/j.jnucmat.2008.02.055
303 | Tin | eGaIn | "Pewter" | >99% Tin | 288.3 | 298 | 564.9 | 0.527527 | 9.7 | 1.033646 |  | 2458 | 0 | 15.2 | 0 | 1 | 5 | 18 | 0.2777778 | 5 | 44.1 | 0 | 6.7032 | 1 | 0.1133787 | 1 | 2.45 | 1 | 0 | 26.1 | 0.5918367 | 0 | 8.995918 | 2 | 0.02 | 0 | 300 | 300 |  |  | polycrystal |  |  | 0.1778 | 1 | 7.589941 | Beta Tin | Tetragonal |  |  | 4 | 3 | 0 | 0 | 0 | 0 | 0 | 0 | 0 | 0 | 0 | 0 | 0 | 0 | 0 | 0 | 0 | 0 | 0 | 0 | 0 | 0 | 0 | 0 | 0 | 0 | 0 | 0 | 0 | 0 | 0 | 0 | 0 | 0 | 0 | 0 | 0 | 0 | 0 | 0 | 0 | 0 | 0 | 0 | 0 | 0 | 0 | 0 | 0 | 0 | 0 | 0 | 99.75 | 0.9985662 | 0.25 | 0.001433843 | 0 | 0 | 0 | 0 | 0 | 0 | 0 | 0 | 0 | 0 | 0 | 0 | 0 | 0 | 0 | 0 | 0 | 0 | 0 | 0 | 0 | 0 | 0 | 0 | 0 | 0 | 0 | 0 | 0 | 0 | 0 | 0 | 0 | 0 | 0 | 0 | 0 | 0 | 0 | 0 | 78.6 | 0.8581244 | 21.4 | 0.1418756 | 0 | 0 | 0 | 0 | 0 | 0 | 0 | 0 | 0 | 0 | 0 | 0 | 0 | 0 | 0 | 0 | 0 | 0 | 0 | 0 | 0 | 0 | 0 | 0 | 0 | 0 | 0 | 0 | 0 | 0 | 0 | 0 | 0 | 0 | 0 | 0 | 0 | 0 | 0 | 0 | 0 | 0 | 0 | 0 | 0 | 0 | 0 | 0 | Me
304 | Tin | eGaIn | "Pewter" | >99% Tin | 288.3 | 298 | 564.9 | 0.527527 | 9.7 | 1.033646 |  | 2458 | 0 | 17.2 | 0 | 1 | 5 | 19 | 0.2631579 | 5 | 34.3 | 0 | 5.8996 | 1 | 0.1457726 | 1 | 1.805263 | 1 | 0 | 15.3 | 0.4460641 | 0 | 7.672303 | 2 | 0.005 | 0 | 300 | 300 |  |  | polycrystal |  |  | 0.1778 | 1 | 8.011604 | Beta Tin | Tetragonal |  |  | 4 | 3 | 0 | 0 | 0 | 0 | 0 | 0 | 0 | 0 | 0 | 0 | 0 | 0 | 0 | 0 | 0 | 0 | 0 | 0 | 0 | 0 | 0 | 0 | 0 | 0 | 0 | 0 | 0 | 0 | 0 | 0 | 0 | 0 | 0 | 0 | 0 | 0 | 0 | 0 | 0 | 0 | 0 | 0 | 0 | 0 | 0 | 0 | 0 | 0 | 0 | 0 | 99.75 | 0.9985662 | 0.25 | 0.001433843 | 0 | 0 | 0 | 0 | 0 | 0 | 0 | 0 | 0 | 0 | 0 | 0 | 0 | 0 | 0 | 0 | 0 | 0 | 0 | 0 | 0 | 0 | 0 | 0 | 0 | 0 | 0 | 0 | 0 | 0 | 0 | 0 | 0 | 0 | 0 | 0 | 0 | 0 | 0 | 0 | 78.6 | 0.8581244 | 21.4 | 0.1418756 | 0 | 0 | 0 | 0 | 0 | 0 | 0 | 0 | 0 | 0 | 0 | 0 | 0 | 0 | 0 | 0 | 0 | 0 | 0 | 0 | 0 | 0 | 0 | 0 | 0 | 0 | 0 | 0 | 0 | 0 | 0 | 0 | 0 | 0 | 0 | 0 | 0 | 0 | 0 | 0 | 0 | 0 | 0 | 0 | 0 | 0 | 0 | 0 | Me
305 | Tin | eGaIn | "Pewter" | >99% Tin | 288.3 | 298 | 564.9 | 0.527527 | 9.7 | 1.033646 |  | 2458 | 0.2 | 23.5 | 0.008510638 | 0.9914894 | 14 | 22 | 0.6363636 | 16.3 | 41.9 | 0.0326 | 9.8465 | 0.9966892 | 0.3890215 | 1.164286 | 1.904545 | 0.9914894 | 2.3 | 19.9 | 0.4749403 | 0.1155779 | 11.1611 | 2 | 0.0005 | 4 | 300 | 304 |  |  | polycrystal |  |  | 0.1778 | 1 | 9.276594 | Beta Tin | Tetragonal |  |  | 4 | 3 | 0 | 0 | 0 | 0 | 0 | 0 | 0 | 0 | 0 | 0 | 0 | 0 | 0 | 0 | 0 | 0 | 0 | 0 | 0 | 0 | 0 | 0 | 0 | 0 | 0 | 0 | 0 | 0 | 0 | 0 | 0 | 0 | 0 | 0 | 0 | 0 | 0 | 0 | 0 | 0 | 0 | 0 | 0 | 0 | 0 | 0 | 0 | 0 | 0 | 0 | 99.75 | 0.9985662 | 0.25 | 0.001433843 | 0 | 0 | 0 | 0 | 0 | 0 | 0 | 0 | 0 | 0 | 0 | 0 | 0 | 0 | 0 | 0 | 0 | 0 | 0 | 0 | 0 | 0 | 0 | 0 | 0 | 0 | 0 | 0 | 0 | 0 | 0 | 0 | 0 | 0 | 0 | 0 | 0 | 0 | 0 | 0 | 78.6 | 0.8581244 | 21.4 | 0.1418756 | 0 | 0 | 0 | 0 | 0 | 0 | 0 | 0 | 0 | 0 | 0 | 0 | 0 | 0 | 0 | 0 | 0 | 0 | 0 | 0 | 0 | 0 | 0 | 0 | 0 | 0 | 0 | 0 | 0 | 0 | 0 | 0 | 0 | 0 | 0 | 0 | 0 | 0 | 0 | 0 | 0 | 0 | 0 | 0 | 0 | 0 | 0 | 0 | Me
306 | Aluminum | eGaIn | 3003 | 1% Mn 0.1%Cu | 288.3 | 298 | 933 | 0.3193998 | 9.7 | 1.033646 |  | 2458 | 0 | 10.1 | 0 | 1 | 0 | 73 | 0 | 0 | 104.1 | 0 | 10.5141 | 1 | 0 | #DIV/0! | 1.426027 | 1 | 0 | 31.1 | 0.2987512 | 0 | 3.017387 | 2 | 0.02 | 0 | 300 | 300 |  |  | polycrystal | 185 |  | 0.114 | 1 | 24.64764 | Aluminum | cF | Annealed |  | 2.992963 | 3 | 0.1 | 0.0004275715 | 0 | 0 | 0 | 0 | 1.25 | 0.006182073 | 0 | 0 | 98.65 | 0.9933904 | 0 | 0 | 0 | 0 | 0 | 0 | 0 | 0 | 0 | 0 | 0 | 0 | 0 | 0 | 0 | 0 | 0 | 0 | 0 | 0 | 0 | 0 | 0 | 0 | 0 | 0 | 0 | 0 | 0 | 0 | 0 | 0 | 0 | 0 | 0 | 0 | 0 | 0 | 0 | 0 | 0 | 0 | 0 | 0 | 0 | 0 | 0 | 0 | 0 | 0 | 0 | 0 | 0 | 0 | 0 | 0 | 0 | 0 | 0 | 0 | 0 | 0 | 0 | 0 | 0 | 0 | 0 | 0 | 0 | 0 | 0 | 0 | 0 | 0 | 0 | 0 | 0 | 0 | 0 | 0 | 0 | 0 | 78.6 | 0.8581244 | 21.4 | 0.1418756 | 0 | 0 | 0 | 0 | 0 | 0 | 0 | 0 | 0 | 0 | 0 | 0 | 0 | 0 | 0 | 0 | 0 | 0 | 0 | 0 | 0 | 0 | 0 | 0 | 0 | 0 | 0 | 0 | 0 | 0 | 0 | 0 | 0 | 0 | 0 | 0 | 0 | 0 | 0 | 0 | 0 | 0 | 0 | 0 | 0 | 0 | 0 | 0 | Me
307 | Aluminum | eGaIn | 3003 | 1% Mn 0.1%Cu | 288.3 | 298 | 933 | 0.3193998 | 9.7 | 1.033646 |  | 2458 | 0 | 9 | 0 | 1 | 0 | 63 | 0 | 0 | 99 | 0 | 8.91 | 1 | 0 | #DIV/0! | 1.571429 | 1 | 0 | 36 | 0.3636364 | 0 | 3.272727 | 2 | 0.005 | 0 | 300 | 300 |  |  | polycrystal | 185 |  | 0.114 | 1 | 21.27125 | Aluminum | cF | Annealed |  | 2.992963 | 3 | 0.1 | 0.0004275715 | 0 | 0 | 0 | 0 | 1.25 | 0.006182073 | 0 | 0 | 98.65 | 0.9933904 | 0 | 0 | 0 | 0 | 0 | 0 | 0 | 0 | 0 | 0 | 0 | 0 | 0 | 0 | 0 | 0 | 0 | 0 | 0 | 0 | 0 | 0 | 0 | 0 | 0 | 0 | 0 | 0 | 0 | 0 | 0 | 0 | 0 | 0 | 0 | 0 | 0 | 0 | 0 | 0 | 0 | 0 | 0 | 0 | 0 | 0 | 0 | 0 | 0 | 0 | 0 | 0 | 0 | 0 | 0 | 0 | 0 | 0 | 0 | 0 | 0 | 0 | 0 | 0 | 0 | 0 | 0 | 0 | 0 | 0 | 0 | 0 | 0 | 0 | 0 | 0 | 0 | 0 | 0 | 0 | 0 | 0 | 78.6 | 0.8581244 | 21.4 | 0.1418756 | 0 | 0 | 0 | 0 | 0 | 0 | 0 | 0 | 0 | 0 | 0 | 0 | 0 | 0 | 0 | 0 | 0 | 0 | 0 | 0 | 0 | 0 | 0 | 0 | 0 | 0 | 0 | 0 | 0 | 0 | 0 | 0 | 0 | 0 | 0 | 0 | 0 | 0 | 0 | 0 | 0 | 0 | 0 | 0 | 0 | 0 | 0 | 0 | Me
308 | Aluminum | eGaIn | 3003 | 1% Mn 0.1%Cu | 288.3 | 298 | 933 | 0.3193998 | 9.7 | 1.033646 |  | 2458 | 0 | 12.9 | 0 | 1 | 0 | 43 | 0 | 0 | 93.9 | 0 | 12.1131 | 1 | 0 | #DIV/0! | 2.183721 | 1 | 0 | 50.9 | 0.542066 | 0 | 6.992652 | 2 | 0.0005 | 0 | 300 | 300 |  |  | polycrystal | 185 |  | 0.114 | 1 | 14.51847 | Aluminum | cF | Annealed |  | 2.992963 | 3 | 0.1 | 0.0004275715 | 0 | 0 | 0 | 0 | 1.25 | 0.006182073 | 0 | 0 | 98.65 | 0.9933904 | 0 | 0 | 0 | 0 | 0 | 0 | 0 | 0 | 0 | 0 | 0 | 0 | 0 | 0 | 0 | 0 | 0 | 0 | 0 | 0 | 0 | 0 | 0 | 0 | 0 | 0 | 0 | 0 | 0 | 0 | 0 | 0 | 0 | 0 | 0 | 0 | 0 | 0 | 0 | 0 | 0 | 0 | 0 | 0 | 0 | 0 | 0 | 0 | 0 | 0 | 0 | 0 | 0 | 0 | 0 | 0 | 0 | 0 | 0 | 0 | 0 | 0 | 0 | 0 | 0 | 0 | 0 | 0 | 0 | 0 | 0 | 0 | 0 | 0 | 0 | 0 | 0 | 0 | 0 | 0 | 0 | 0 | 78.6 | 0.8581244 | 21.4 | 0.1418756 | 0 | 0 | 0 | 0 | 0 | 0 | 0 | 0 | 0 | 0 | 0 | 0 | 0 | 0 | 0 | 0 | 0 | 0 | 0 | 0 | 0 | 0 | 0 | 0 | 0 | 0 | 0 | 0 | 0 | 0 | 0 | 0 | 0 | 0 | 0 | 0 | 0 | 0 | 0 | 0 | 0 | 0 | 0 | 0 | 0 | 0 | 0 | 0 | Me
309 | Steel | Mercury | 4142 | RC 35 | 234.3 | 298 | 1773 | 0.1680767 | 63.7 | 1.271874 |  | 630 | 9 | 10 | 0.9 | 0.1 | 950 | 950 | 1 | 1050 | 1100 | 94.5 | 110 | 0.1409091 | 0.9545455 | 1.105263 | 1.157895 | 0.1 | 100 | 150 | 0.1363636 | 0.6666667 | 1.363636 | 1 | 1e-05 | 9000 | 10 | 9010 |  |  | polycrystal |  |  | 5 | 1 | 2124.265 | Martensitic | cL and bct | Tempered |  | 2.033163 | 2 | 0 | 0 | 0 | 0 | 0 | 0 | 0.75 | 0.007502497 | 0 | 0 | 0 | 0 | 0 | 0 | 0 | 0 | 97.75 | 0.9619442 | 0.4 | 0.01830351 | 0 | 0 | 0 | 0 | 0.15 | 0.002935124 | 0.8 | 0.008455448 | 0.15 | 0.000859229 | 0 | 0 | 0 | 0 | 0 | 0 | 0 | 0 | 0 | 0 | 0 | 0 | 0 | 0 | 0 | 0 | 0 | 0 | 0 | 0 | 0 | 0 | 0 | 0 | 0 | 0 | 0 | 0 | 0 | 0 | 0 | 0 | 0 | 0 | 0 | 0 | 0 | 0 | 0 | 0 | 0 | 0 | 0 | 0 | 0 | 0 | 0 | 0 | 0 | 0 | 0 | 0 | 0 | 0 | 0 | 0 | 0 | 0 | 0 | 0 | 0 | 0 | 0 | 0 | 0 | 0 | 0 | 0 | 100 | 1 | 0 | 0 | 0 | 0 | 0 | 0 | 0 | 0 | 0 | 0 | 0 | 0 | 0 | 0 | 0 | 0 | 0 | 0 | 0 | 0 | 0 | 0 | 0 | 0 | 0 | 0 | 0 | 0 | 0 | 0 | 0 | 0 | 0 | 0 | 0 | 0 | 0 | 0 | 0 | 0 | 0 | 0 | 0 | 0 | 0 | 0 | Price, C. I. L., & Norman, R. G. (1987). A COMPARISON OF HYDROGEN AND MERCURY EMBRITTLEMENT IN AISI 4142 STEEL, 35(7), 1639–1648.
310 | Steel | Mercury | 4142 | RC 42 | 234.3 | 298 | 1773 | 0.1680767 | 63.7 | 1.271874 |  | 630 | 4.5 | 7 | 0.6428571 | 0.3571429 | 1100 | 1300 | 0.8461538 | 1378 | 1447 | 62.01 | 101.29 | 0.3877974 | 0.9523151 | 1.252727 | 1.113077 | 0.3571429 | 278 | 147 | 0.1015895 | 1.891156 | 0.7111265 | 1 | 1e-05 | 4500 | 10 | 4510 | mixed |  | polycrystal |  |  | 5 | 1 | 2906.888 | Martensitic | cL and bct | Tempered |  | 2.033163 | 2 | 0 | 0 | 0 | 0 | 0 | 0 | 0.75 | 0.007502497 | 0 | 0 | 0 | 0 | 0 | 0 | 0 | 0 | 97.75 | 0.9619442 | 0.4 | 0.01830351 | 0 | 0 | 0 | 0 | 0.15 | 0.002935124 | 0.8 | 0.008455448 | 0.15 | 0.000859229 | 0 | 0 | 0 | 0 | 0 | 0 | 0 | 0 | 0 | 0 | 0 | 0 | 0 | 0 | 0 | 0 | 0 | 0 | 0 | 0 | 0 | 0 | 0 | 0 | 0 | 0 | 0 | 0 | 0 | 0 | 0 | 0 | 0 | 0 | 0 | 0 | 0 | 0 | 0 | 0 | 0 | 0 | 0 | 0 | 0 | 0 | 0 | 0 | 0 | 0 | 0 | 0 | 0 | 0 | 0 | 0 | 0 | 0 | 0 | 0 | 0 | 0 | 0 | 0 | 0 | 0 | 0 | 0 | 100 | 1 | 0 | 0 | 0 | 0 | 0 | 0 | 0 | 0 | 0 | 0 | 0 | 0 | 0 | 0 | 0 | 0 | 0 | 0 | 0 | 0 | 0 | 0 | 0 | 0 | 0 | 0 | 0 | 0 | 0 | 0 | 0 | 0 | 0 | 0 | 0 | 0 | 0 | 0 | 0 | 0 | 0 | 0 | 0 | 0 | 0 | 0 | Price, C. I. L., & Norman, R. G. (1987). A COMPARISON OF HYDROGEN AND MERCURY EMBRITTLEMENT IN AISI 4142 STEEL, 35(7), 1639–1648.
311 | Steel | Mercury | 4142 | RC58 | 234.3 | 298 | 1773 | 0.1680767 | 63.7 | 1.271874 |  | 630 | 4 | 6.5 | 0.6153846 | 0.3846154 | 1600 | 1600 | 1 | 2400 | 2400 | 96 | 156 | 0.3846154 | 1 | 1.5 | 1.5 | 0.3846154 | 800 | 800 | 0.3333333 | 1 | 2.166667 | 1 | 1e-05 | 4000 | 10 | 4010 | mixed |  | polycrystal |  |  | 5 | 1 | 3577.709 | Martensitic | cL and bct | Tempered |  | 2.033163 | 2 | 0 | 0 | 0 | 0 | 0 | 0 | 0.75 | 0.007502497 | 0 | 0 | 0 | 0 | 0 | 0 | 0 | 0 | 97.75 | 0.9619442 | 0.4 | 0.01830351 | 0 | 0 | 0 | 0 | 0.15 | 0.002935124 | 0.8 | 0.008455448 | 0.15 | 0.000859229 | 0 | 0 | 0 | 0 | 0 | 0 | 0 | 0 | 0 | 0 | 0 | 0 | 0 | 0 | 0 | 0 | 0 | 0 | 0 | 0 | 0 | 0 | 0 | 0 | 0 | 0 | 0 | 0 | 0 | 0 | 0 | 0 | 0 | 0 | 0 | 0 | 0 | 0 | 0 | 0 | 0 | 0 | 0 | 0 | 0 | 0 | 0 | 0 | 0 | 0 | 0 | 0 | 0 | 0 | 0 | 0 | 0 | 0 | 0 | 0 | 0 | 0 | 0 | 0 | 0 | 0 | 0 | 0 | 100 | 1 | 0 | 0 | 0 | 0 | 0 | 0 | 0 | 0 | 0 | 0 | 0 | 0 | 0 | 0 | 0 | 0 | 0 | 0 | 0 | 0 | 0 | 0 | 0 | 0 | 0 | 0 | 0 | 0 | 0 | 0 | 0 | 0 | 0 | 0 | 0 | 0 | 0 | 0 | 0 | 0 | 0 | 0 | 0 | 0 | 0 | 0 | Price, C. I. L., & Norman, R. G. (1987). A COMPARISON OF HYDROGEN AND MERCURY EMBRITTLEMENT IN AISI 4142 STEEL, 35(7), 1639–1648.
312 | Steel | Mercury | 4142 | RC58 | 234.3 | 298 | 1773 | 0.1680767 | 63.7 | 1.271874 |  | 630 | 2.3 | 6.3 | 0.3650794 | 0.6349206 | 1600 | 1600 | 1 | 2250 | 2400 | 51.75 | 151.2 | 0.6577381 | 0.9375 | 1.40625 | 1.5 | 0.6349206 | 650 | 800 | 0.3333333 | 0.8125 | 2.1 | 1 | 0.0001 | 230 | 10 | 240 | mixed |  | polycrystal |  |  | 5 | 1 | 3577.709 | Martensitic | cL and bct | Tempered |  | 2.033163 | 2 | 0 | 0 | 0 | 0 | 0 | 0 | 0.75 | 0.007502497 | 0 | 0 | 0 | 0 | 0 | 0 | 0 | 0 | 97.75 | 0.9619442 | 0.4 | 0.01830351 | 0 | 0 | 0 | 0 | 0.15 | 0.002935124 | 0.8 | 0.008455448 | 0.15 | 0.000859229 | 0 | 0 | 0 | 0 | 0 | 0 | 0 | 0 | 0 | 0 | 0 | 0 | 0 | 0 | 0 | 0 | 0 | 0 | 0 | 0 | 0 | 0 | 0 | 0 | 0 | 0 | 0 | 0 | 0 | 0 | 0 | 0 | 0 | 0 | 0 | 0 | 0 | 0 | 0 | 0 | 0 | 0 | 0 | 0 | 0 | 0 | 0 | 0 | 0 | 0 | 0 | 0 | 0 | 0 | 0 | 0 | 0 | 0 | 0 | 0 | 0 | 0 | 0 | 0 | 0 | 0 | 0 | 0 | 100 | 1 | 0 | 0 | 0 | 0 | 0 | 0 | 0 | 0 | 0 | 0 | 0 | 0 | 0 | 0 | 0 | 0 | 0 | 0 | 0 | 0 | 0 | 0 | 0 | 0 | 0 | 0 | 0 | 0 | 0 | 0 | 0 | 0 | 0 | 0 | 0 | 0 | 0 | 0 | 0 | 0 | 0 | 0 | 0 | 0 | 0 | 0 | Price, C. I. L., & Norman, R. G. (1987). A COMPARISON OF HYDROGEN AND MERCURY EMBRITTLEMENT IN AISI 4142 STEEL, 35(7), 1639–1648.
313 | Steel | Lithium | 12Kh12M2BFR | Russian designation | 453.7 | 523 | 1773 | 0.2949803 | 69.3 | 1.152744 |  | 1615 | 6.5 | 9.5 | 0.6842105 | 0.3157895 | 601 | 656 | 0.9161585 | 623 | 690 | 40.495 | 65.55 | 0.3822273 | 0.9028986 | 1.036606 | 1.051829 | 0.3157895 | 22 | 34 | 0.04927536 | 0.6470588 | 0.4681159 | 3 | 8e-05 | 812.5 | 1800 | 2612.5 |  |  | polycrystal |  |  | 1 | 1 | 656 | Martensitic | cL and bct |  |  | 1.921334 | 1 | 0 | 0 | 0 | 0 | 0.2 | 0.001862874 | 0.4 | 0.00398043 | 0 | 0 | 0 | 0 | 0 | 0 | 0 | 0 | 84.563 | 0.8278257 | 0.13 | 0.005917567 | 0 | 0 | 0 | 0 | 0.3 | 0.005839584 | 12.7 | 0.1335291 | 1.2 | 0.006837925 | 0 | 0 | 0 | 0 | 0 | 0 | 0.3 | 0.01170647 | 0 | 0 | 0.2 | 0.002146416 | 0 | 0 | 0 | 0 | 0 | 0 | 0 | 0 | 0 | 0 | 0 | 0 | 0.007 | 0.000353977 | 0 | 0 | 0 | 0 | 0 | 0 | 0 | 0 | 0 | 0 | 0 | 0 | 0 | 0 | 0 | 0 | 0 | 0 | 0 | 0 | 0 | 0 | 0 | 0 | 0 | 0 | 0 | 0 | 0 | 0 | 0 | 0 | 0 | 0 | 0 | 0 | 0 | 0 | 0 | 0 | 0 | 0 | 0 | 0 | 0 | 0 | 0 | 0 | 0 | 0 | 0 | 0 | 0 | 0 | 0 | 0 | 0 | 0 | 0 | 0 | 0 | 0 | 0 | 0 | 0 | 0 | 0 | 0 | 0 | 0 | 0 | 0 | 0 | 0 | 0 | 0 | 0 | 0 | 100 | 1 | 0 | 0 | 0 | 0 | 0 | 0 | 0 | 0 | 0 | 0 | Vertkov, A. V., Evtikhin, V. A., Lyublinskii, I. E., & Sychev, A. A. (1990). Adsorption Effect of Liquid Lithium on the Mechanical Properties of 12Kh12M2BFR Steel. Fiziko-Khimicheskaya Mekhanika Materialov, (2), 37–40.
314 | Steel | Lithium | 12Kh12M2BFR | Russian designation | 453.7 | 873 | 1773 | 0.4923858 | 419.3 | 1.924179 |  | 1615 | 26.2 | 26.8 | 0.9776119 | 0.02238806 | 361 | 399 | 0.9047619 | 404 | 431 | 105.848 | 115.508 | 0.08363057 | 0.937355 | 1.119114 | 1.080201 | 0.02238806 | 43 | 32 | 0.07424594 | 1.34375 | 1.989791 | 3 | 8e-05 | 3275 | 1800 | 5075 |  |  | polycrystal |  |  | 1 | 1 | 399 | Martensitic | cL and bct |  |  | 1.921334 | 1 | 0 | 0 | 0 | 0 | 0.2 | 0.001862874 | 0.4 | 0.00398043 | 0 | 0 | 0 | 0 | 0 | 0 | 0 | 0 | 84.563 | 0.8278257 | 0.13 | 0.005917567 | 0 | 0 | 0 | 0 | 0.3 | 0.005839584 | 12.7 | 0.1335291 | 1.2 | 0.006837925 | 0 | 0 | 0 | 0 | 0 | 0 | 0.3 | 0.01170647 | 0 | 0 | 0.2 | 0.002146416 | 0 | 0 | 0 | 0 | 0 | 0 | 0 | 0 | 0 | 0 | 0 | 0 | 0.007 | 0.000353977 | 0 | 0 | 0 | 0 | 0 | 0 | 0 | 0 | 0 | 0 | 0 | 0 | 0 | 0 | 0 | 0 | 0 | 0 | 0 | 0 | 0 | 0 | 0 | 0 | 0 | 0 | 0 | 0 | 0 | 0 | 0 | 0 | 0 | 0 | 0 | 0 | 0 | 0 | 0 | 0 | 0 | 0 | 0 | 0 | 0 | 0 | 0 | 0 | 0 | 0 | 0 | 0 | 0 | 0 | 0 | 0 | 0 | 0 | 0 | 0 | 0 | 0 | 0 | 0 | 0 | 0 | 0 | 0 | 0 | 0 | 0 | 0 | 0 | 0 | 0 | 0 | 0 | 0 | 100 | 1 | 0 | 0 | 0 | 0 | 0 | 0 | 0 | 0 | 0 | 0 | Vertkov, A. V., Evtikhin, V. A., Lyublinskii, I. E., & Sychev, A. A. (1990). Adsorption Effect of Liquid Lithium on the Mechanical Properties of 12Kh12M2BFR Steel. Fiziko-Khimicheskaya Mekhanika Materialov, (2), 37–40.
315 | Steel | Lithium | 12Kh12M2BFR | Russian designation | 453.7 | 533 | 1773 | 0.3006204 | 79.3 | 1.174785 |  | 1615 | 15 | 41 | 0.3658537 | 0.6341463 | 536 | 570 | 0.9403509 | 655 | 677 | 98.25 | 277.57 | 0.6460352 | 0.9675037 | 1.222015 | 1.187719 | 0.6341463 | 119 | 107 | 0.1580502 | 1.11215 | 6.480059 | 3 | 1e-05 | 15000 | 1800 | 16800 |  |  | polycrystal |  |  | 1 | 1 | 570 | Martensitic | cL and bct |  |  | 1.921334 | 1 | 0 | 0 | 0 | 0 | 0.2 | 0.001862874 | 0.4 | 0.00398043 | 0 | 0 | 0 | 0 | 0 | 0 | 0 | 0 | 84.563 | 0.8278257 | 0.13 | 0.005917567 | 0 | 0 | 0 | 0 | 0.3 | 0.005839584 | 12.7 | 0.1335291 | 1.2 | 0.006837925 | 0 | 0 | 0 | 0 | 0 | 0 | 0.3 | 0.01170647 | 0 | 0 | 0.2 | 0.002146416 | 0 | 0 | 0 | 0 | 0 | 0 | 0 | 0 | 0 | 0 | 0 | 0 | 0.007 | 0.000353977 | 0 | 0 | 0 | 0 | 0 | 0 | 0 | 0 | 0 | 0 | 0 | 0 | 0 | 0 | 0 | 0 | 0 | 0 | 0 | 0 | 0 | 0 | 0 | 0 | 0 | 0 | 0 | 0 | 0 | 0 | 0 | 0 | 0 | 0 | 0 | 0 | 0 | 0 | 0 | 0 | 0 | 0 | 0 | 0 | 0 | 0 | 0 | 0 | 0 | 0 | 0 | 0 | 0 | 0 | 0 | 0 | 0 | 0 | 0 | 0 | 0 | 0 | 0 | 0 | 0 | 0 | 0 | 0 | 0 | 0 | 0 | 0 | 0 | 0 | 0 | 0 | 0 | 0 | 100 | 1 | 0 | 0 | 0 | 0 | 0 | 0 | 0 | 0 | 0 | 0 | Vertkov, A. V., Evtikhin, V. A., Lyublinskii, I. E., & Sychev, A. A. (1990). Adsorption Effect of Liquid Lithium on the Mechanical Properties of 12Kh12M2BFR Steel. Fiziko-Khimicheskaya Mekhanika Materialov, (2), 37–40.
316 | Steel | Lithium | 12Kh12M2BFR | Russian designation | 453.7 | 533 | 1773 | 0.3006204 | 79.3 | 1.174785 |  | 1615 | 15 | 38 | 0.3947368 | 0.6052632 | 551 | 577 | 0.9549393 | 632 | 680 | 94.8 | 258.4 | 0.6331269 | 0.9294118 | 1.147005 | 1.17851 | 0.6052632 | 81 | 103 | 0.1514706 | 0.7864078 | 5.755882 | 3 | 4e-05 | 3750 | 1800 | 5550 |  |  | polycrystal |  |  | 1 | 1 | 577 | Martensitic | cL and bct |  |  | 1.921334 | 1 | 0 | 0 | 0 | 0 | 0.2 | 0.001862874 | 0.4 | 0.00398043 | 0 | 0 | 0 | 0 | 0 | 0 | 0 | 0 | 84.563 | 0.8278257 | 0.13 | 0.005917567 | 0 | 0 | 0 | 0 | 0.3 | 0.005839584 | 12.7 | 0.1335291 | 1.2 | 0.006837925 | 0 | 0 | 0 | 0 | 0 | 0 | 0.3 | 0.01170647 | 0 | 0 | 0.2 | 0.002146416 | 0 | 0 | 0 | 0 | 0 | 0 | 0 | 0 | 0 | 0 | 0 | 0 | 0.007 | 0.000353977 | 0 | 0 | 0 | 0 | 0 | 0 | 0 | 0 | 0 | 0 | 0 | 0 | 0 | 0 | 0 | 0 | 0 | 0 | 0 | 0 | 0 | 0 | 0 | 0 | 0 | 0 | 0 | 0 | 0 | 0 | 0 | 0 | 0 | 0 | 0 | 0 | 0 | 0 | 0 | 0 | 0 | 0 | 0 | 0 | 0 | 0 | 0 | 0 | 0 | 0 | 0 | 0 | 0 | 0 | 0 | 0 | 0 | 0 | 0 | 0 | 0 | 0 | 0 | 0 | 0 | 0 | 0 | 0 | 0 | 0 | 0 | 0 | 0 | 0 | 0 | 0 | 0 | 0 | 100 | 1 | 0 | 0 | 0 | 0 | 0 | 0 | 0 | 0 | 0 | 0 | Vertkov, A. V., Evtikhin, V. A., Lyublinskii, I. E., & Sychev, A. A. (1990). Adsorption Effect of Liquid Lithium on the Mechanical Properties of 12Kh12M2BFR Steel. Fiziko-Khimicheskaya Mekhanika Materialov, (2), 37–40.
317 | Steel | Lithium | 12Kh12M2BFR | Russian designation | 453.7 | 533 | 1773 | 0.3006204 | 79.3 | 1.174785 |  | 1615 | 11 | 38 | 0.2894737 | 0.7105263 | 667 | 675 | 0.9881481 | 723 | 763 | 79.53 | 289.94 | 0.7257019 | 0.9475754 | 1.083958 | 1.13037 | 0.7105263 | 56 | 88 | 0.1153342 | 0.6363636 | 4.3827 | 3 | 0.0004 | 275 | 1800 | 2075 |  |  | polycrystal |  |  | 1 | 1 | 675 | Martensitic | cL and bct |  |  | 1.921334 | 1 | 0 | 0 | 0 | 0 | 0.2 | 0.001862874 | 0.4 | 0.00398043 | 0 | 0 | 0 | 0 | 0 | 0 | 0 | 0 | 84.563 | 0.8278257 | 0.13 | 0.005917567 | 0 | 0 | 0 | 0 | 0.3 | 0.005839584 | 12.7 | 0.1335291 | 1.2 | 0.006837925 | 0 | 0 | 0 | 0 | 0 | 0 | 0.3 | 0.01170647 | 0 | 0 | 0.2 | 0.002146416 | 0 | 0 | 0 | 0 | 0 | 0 | 0 | 0 | 0 | 0 | 0 | 0 | 0.007 | 0.000353977 | 0 | 0 | 0 | 0 | 0 | 0 | 0 | 0 | 0 | 0 | 0 | 0 | 0 | 0 | 0 | 0 | 0 | 0 | 0 | 0 | 0 | 0 | 0 | 0 | 0 | 0 | 0 | 0 | 0 | 0 | 0 | 0 | 0 | 0 | 0 | 0 | 0 | 0 | 0 | 0 | 0 | 0 | 0 | 0 | 0 | 0 | 0 | 0 | 0 | 0 | 0 | 0 | 0 | 0 | 0 | 0 | 0 | 0 | 0 | 0 | 0 | 0 | 0 | 0 | 0 | 0 | 0 | 0 | 0 | 0 | 0 | 0 | 0 | 0 | 0 | 0 | 0 | 0 | 100 | 1 | 0 | 0 | 0 | 0 | 0 | 0 | 0 | 0 | 0 | 0 | Vertkov, A. V., Evtikhin, V. A., Lyublinskii, I. E., & Sychev, A. A. (1990). Adsorption Effect of Liquid Lithium on the Mechanical Properties of 12Kh12M2BFR Steel. Fiziko-Khimicheskaya Mekhanika Materialov, (2), 37–40.
318 | Steel | Lithium | 12Kh12M2BFR | Russian designation | 453.7 | 533 | 1773 | 0.3006204 | 79.3 | 1.174785 |  | 1615 | 20 | 38 | 0.5263158 | 0.4736842 | 689 | 769 | 0.8959688 | 775 | 792 | 155 | 300.96 | 0.4849814 | 0.9785354 | 1.124819 | 1.029909 | 0.4736842 | 86 | 23 | 0.0290404 | 3.73913 | 1.103535 | 3 | 0.004 | 50 | 1800 | 1850 |  |  | polycrystal |  |  | 1 | 1 | 769 | Martensitic | cL and bct |  |  | 1.921334 | 1 | 0 | 0 | 0 | 0 | 0.2 | 0.001862874 | 0.4 | 0.00398043 | 0 | 0 | 0 | 0 | 0 | 0 | 0 | 0 | 84.563 | 0.8278257 | 0.13 | 0.005917567 | 0 | 0 | 0 | 0 | 0.3 | 0.005839584 | 12.7 | 0.1335291 | 1.2 | 0.006837925 | 0 | 0 | 0 | 0 | 0 | 0 | 0.3 | 0.01170647 | 0 | 0 | 0.2 | 0.002146416 | 0 | 0 | 0 | 0 | 0 | 0 | 0 | 0 | 0 | 0 | 0 | 0 | 0.007 | 0.000353977 | 0 | 0 | 0 | 0 | 0 | 0 | 0 | 0 | 0 | 0 | 0 | 0 | 0 | 0 | 0 | 0 | 0 | 0 | 0 | 0 | 0 | 0 | 0 | 0 | 0 | 0 | 0 | 0 | 0 | 0 | 0 | 0 | 0 | 0 | 0 | 0 | 0 | 0 | 0 | 0 | 0 | 0 | 0 | 0 | 0 | 0 | 0 | 0 | 0 | 0 | 0 | 0 | 0 | 0 | 0 | 0 | 0 | 0 | 0 | 0 | 0 | 0 | 0 | 0 | 0 | 0 | 0 | 0 | 0 | 0 | 0 | 0 | 0 | 0 | 0 | 0 | 0 | 0 | 100 | 1 | 0 | 0 | 0 | 0 | 0 | 0 | 0 | 0 | 0 | 0 | Vertkov, A. V., Evtikhin, V. A., Lyublinskii, I. E., & Sychev, A. A. (1990). Adsorption Effect of Liquid Lithium on the Mechanical Properties of 12Kh12M2BFR Steel. Fiziko-Khimicheskaya Mekhanika Materialov, (2), 37–40.
319 | Brass | Mercury | L62 | 62/38 | 234.3 | 298 | 1193 | 0.2497904 | 63.7 | 1.271874 |  | 630 | 15 | 50 | 0.3 | 0.7 | 78.4 | 147 | 0.5333333 | 191.1 | 387.1 | 28.665 | 193.55 | 0.8518987 | 0.4936709 | 2.4375 | 2.633333 | 0.7 | 112.7 | 240.1 | 0.6202532 | 0.4693878 | 31.01266 | 1 | 0.0003703704 | 405 | 7200000 | 7200405 |  |  | polycrystal | 400 |  | 10 | 1 | 464.8548 | Alpha Copper | cF |  |  | 1.373284 | 2 | 62 | 0.6267159 | 38 | 0.3732841 | 0 | 0 | 0 | 0 | 0 | 0 | 0 | 0 | 0 | 0 | 0 | 0 | 0 | 0 | 0 | 0 | 0 | 0 | 0 | 0 | 0 | 0 | 0 | 0 | 0 | 0 | 0 | 0 | 0 | 0 | 0 | 0 | 0 | 0 | 0 | 0 | 0 | 0 | 0 | 0 | 0 | 0 | 0 | 0 | 0 | 0 | 0 | 0 | 0 | 0 | 0 | 0 | 0 | 0 | 0 | 0 | 0 | 0 | 0 | 0 | 0 | 0 | 0 | 0 | 0 | 0 | 0 | 0 | 0 | 0 | 0 | 0 | 0 | 0 | 0 | 0 | 0 | 0 | 0 | 0 | 0 | 0 | 0 | 0 | 0 | 0 | 0 | 0 | 0 | 0 | 0 | 0 | 0 | 0 | 100 | 1 | 0 | 0 | 0 | 0 | 0 | 0 | 0 | 0 | 0 | 0 | 0 | 0 | 0 | 0 | 0 | 0 | 0 | 0 | 0 | 0 | 0 | 0 | 0 | 0 | 0 | 0 | 0 | 0 | 0 | 0 | 0 | 0 | 0 | 0 | 0 | 0 | 0 | 0 | 0 | 0 | 0 | 0 | 0 | 0 | 0 | 0 | Yanchishin, F. P. (1979). Adsorption Influence of Mercury on Strength of Metals. Fiziko-Khimicheskaya Mekhanika Materialov, 14(4), 36–42.
320 | Brass | Mercury | L59-1 | 58/41 leaded | 234.3 | 298 | 1193 | 0.2497904 | 63.7 | 1.271874 |  | 630 | 10 | 42 | 0.2380952 | 0.7619048 | 88.2 | 156.8 | 0.5625 | 205.8 | 396.9 | 20.58 | 166.698 | 0.8765432 | 0.5185185 | 2.333333 | 2.53125 | 0.7619048 | 117.6 | 240.1 | 0.6049383 | 0.4897959 | 25.40741 | 1 | 0.0003703704 | 270 | 7200000 | 7200270 |  |  | polycrystal | 410 |  | 1 | 1 | 156.8 | Alpha Copper | cF |  |  | 1.41532 | 2 | 58 | 0.5909293 | 41 | 0.405946 | 0 | 0 | 0 | 0 | 0 | 0 | 0 | 0 | 0 | 0 | 0 | 0 | 0 | 0 | 0 | 0 | 0 | 0 | 0 | 0 | 0 | 0 | 0 | 0 | 0 | 0 | 0 | 0 | 0 | 0 | 0 | 0 | 0 | 0 | 0 | 0 | 0 | 0 | 0 | 0 | 0 | 0 | 0 | 0 | 0 | 0 | 0 | 0 | 1 | 0.003124683 | 0 | 0 | 0 | 0 | 0 | 0 | 0 | 0 | 0 | 0 | 0 | 0 | 0 | 0 | 0 | 0 | 0 | 0 | 0 | 0 | 0 | 0 | 0 | 0 | 0 | 0 | 0 | 0 | 0 | 0 | 0 | 0 | 0 | 0 | 0 | 0 | 0 | 0 | 0 | 0 | 0 | 0 | 0 | 0 | 100 | 1 | 0 | 0 | 0 | 0 | 0 | 0 | 0 | 0 | 0 | 0 | 0 | 0 | 0 | 0 | 0 | 0 | 0 | 0 | 0 | 0 | 0 | 0 | 0 | 0 | 0 | 0 | 0 | 0 | 0 | 0 | 0 | 0 | 0 | 0 | 0 | 0 | 0 | 0 | 0 | 0 | 0 | 0 | 0 | 0 | 0 | 0 | Yanchishin, F. P. (1979). Adsorption Influence of Mercury on Strength of Metals. Fiziko-Khimicheskaya Mekhanika Materialov, 14(4), 36–42.
321 | Lead | Mercury | S3 | commerically pure | 234.3 | 298 | 600.5 | 0.4962531 | 63.7 | 1.271874 |  | 630 | 56 | 62 | 0.9032258 | 0.09677419 |  | 131.32 | 0 | 103.88 | 131.32 | 58.1728 | 81.4184 | 0.2855079 | 0.7910448 | #DIV/0! | 1 | 0.09677419 | 103.88 | 0 | 0 | #DIV/0! | 0 | 3 | 0.0003703704 | 1512 | 7200 | 8712 |  |  | polycrystal |  |  | 1 | 1 | 131.32 | Lead | cF |  |  | 4 | 2 | 0 | 0 | 0 | 0 | 0 | 0 | 0 | 0 | 0 | 0 | 0 | 0 | 0 | 0 | 0 | 0 | 0 | 0 | 0 | 0 | 0 | 0 | 0 | 0 | 0 | 0 | 0 | 0 | 0 | 0 | 0 | 0 | 0 | 0 | 0 | 0 | 0 | 0 | 0 | 0 | 0 | 0 | 0 | 0 | 0 | 0 | 0 | 0 | 0 | 0 | 0 | 0 | 100 | 1 | 0 | 0 | 0 | 0 | 0 | 0 | 0 | 0 | 0 | 0 | 0 | 0 | 0 | 0 | 0 | 0 | 0 | 0 | 0 | 0 | 0 | 0 | 0 | 0 | 0 | 0 | 0 | 0 | 0 | 0 | 0 | 0 | 0 | 0 | 0 | 0 | 0 | 0 | 0 | 0 | 0 | 0 | 0 | 0 | 100 | 1 | 0 | 0 | 0 | 0 | 0 | 0 | 0 | 0 | 0 | 0 | 0 | 0 | 0 | 0 | 0 | 0 | 0 | 0 | 0 | 0 | 0 | 0 | 0 | 0 | 0 | 0 | 0 | 0 | 0 | 0 | 0 | 0 | 0 | 0 | 0 | 0 | 0 | 0 | 0 | 0 | 0 | 0 | 0 | 0 | 0 | 0 | Yanchishin, F. P. (1979). Adsorption Influence of Mercury on Strength of Metals. Fiziko-Khimicheskaya Mekhanika Materialov, 14(4), 36–42.
322 | Aluminum | Mercury | Duralumnin D1 | Al-Cu | 234.3 | 298 | 933 | 0.3193998 | 63.7 | 1.271874 |  | 630 | 0.5 | 10 | 0.05 | 0.95 |  | 504.7 | 0 | 441 | 504.7 | 2.205 | 50.47 | 0.9563107 | 0.8737864 | #DIV/0! | 1 | 0.95 | 441 | 0 | 0 | #DIV/0! | 0 | 1 | 0.0003703704 | 13.5 | 7200000 | 7200013.5 |  |  | polycrystal | 400 |  | 10 | 1 | 1596.002 | Aluminum | cF |  |  | 2.967009 | 2 | 3.8 | 0.0164957 | 0 | 0 | 0 | 0 | 0 | 0 | 0 | 0 | 96.2 | 0.9835043 | 0 | 0 | 0 | 0 | 0 | 0 | 0 | 0 | 0 | 0 | 0 | 0 | 0 | 0 | 0 | 0 | 0 | 0 | 0 | 0 | 0 | 0 | 0 | 0 | 0 | 0 | 0 | 0 | 0 | 0 | 0 | 0 | 0 | 0 | 0 | 0 | 0 | 0 | 0 | 0 | 0 | 0 | 0 | 0 | 0 | 0 | 0 | 0 | 0 | 0 | 0 | 0 | 0 | 0 | 0 | 0 | 0 | 0 | 0 | 0 | 0 | 0 | 0 | 0 | 0 | 0 | 0 | 0 | 0 | 0 | 0 | 0 | 0 | 0 | 0 | 0 | 0 | 0 | 0 | 0 | 0 | 0 | 0 | 0 | 0 | 0 | 100 | 1 | 0 | 0 | 0 | 0 | 0 | 0 | 0 | 0 | 0 | 0 | 0 | 0 | 0 | 0 | 0 | 0 | 0 | 0 | 0 | 0 | 0 | 0 | 0 | 0 | 0 | 0 | 0 | 0 | 0 | 0 | 0 | 0 | 0 | 0 | 0 | 0 | 0 | 0 | 0 | 0 | 0 | 0 | 0 | 0 | 0 | 0 | Yanchishin, F. P. (1979). Adsorption Influence of Mercury on Strength of Metals. Fiziko-Khimicheskaya Mekhanika Materialov, 14(4), 36–42.
323 | Copper | Mercury | M3 | commerically pure | 234.3 | 298 | 1358 | 0.2194404 | 63.7 | 1.271874 |  | 630 | 12 | 12.5 | 0.96 | 0.04 |  | 284.2 | 0 | 274.4 | 284.2 | 32.928 | 35.525 | 0.07310345 | 0.9655172 | #DIV/0! | 1 | 0.04 | 274.4 | 0 | 0 | #DIV/0! | 0 | 1 | 0.0003703704 | 324 | 7200000 | 7200324 |  |  | polycrystal | 350 |  | 1 | 1 | 284.2 | Alpha Copper | cF |  |  | 1 | 2 | 100 | 1 | 0 | 0 | 0 | 0 | 0 | 0 | 0 | 0 | 0 | 0 | 0 | 0 | 0 | 0 | 0 | 0 | 0 | 0 | 0 | 0 | 0 | 0 | 0 | 0 | 0 | 0 | 0 | 0 | 0 | 0 | 0 | 0 | 0 | 0 | 0 | 0 | 0 | 0 | 0 | 0 | 0 | 0 | 0 | 0 | 0 | 0 | 0 | 0 | 0 | 0 | 0 | 0 | 0 | 0 | 0 | 0 | 0 | 0 | 0 | 0 | 0 | 0 | 0 | 0 | 0 | 0 | 0 | 0 | 0 | 0 | 0 | 0 | 0 | 0 | 0 | 0 | 0 | 0 | 0 | 0 | 0 | 0 | 0 | 0 | 0 | 0 | 0 | 0 | 0 | 0 | 0 | 0 | 0 | 0 | 0 | 0 | 100 | 1 | 0 | 0 | 0 | 0 | 0 | 0 | 0 | 0 | 0 | 0 | 0 | 0 | 0 | 0 | 0 | 0 | 0 | 0 | 0 | 0 | 0 | 0 | 0 | 0 | 0 | 0 | 0 | 0 | 0 | 0 | 0 | 0 | 0 | 0 | 0 | 0 | 0 | 0 | 0 | 0 | 0 | 0 | 0 | 0 | 0 | 0 | Yanchishin, F. P. (1979). Adsorption Influence of Mercury on Strength of Metals. Fiziko-Khimicheskaya Mekhanika Materialov, 14(4), 36–42.
324 | Iron | Mercury | Armco | .04%C .2% Si | 234.3 | 298 | 1773 | 0.1680767 | 63.7 | 1.271874 |  | 630 | 33 | 35 | 0.9428571 | 0.05714286 | 135.24 | 147 | 0.92 | 301.84 | 313.6 | 99.6072 | 109.76 | 0.0925 | 0.9625 | 2.231884 | 2.133333 | 0.05714286 | 166.6 | 166.6 | 0.53125 | 1 | 18.59375 | 0 | 0.0003703704 | 891 | 7200000 | 7200891 |  |  | polycrystal |  |  | 1 | 1 | 147 | Iron | cF |  |  | 2.014789 | 2 | 0 | 0 | 0 | 0 | 0 | 0 | 0 | 0 | 0 | 0 | 0 | 0 | 0 | 0 | 0 | 0 | 99.71 | 0.9933057 | 0.04 | 0.001852872 | 0.02 | 0.000359267 | 0.03 | 0.0005204811 | 0.2 | 0.003961652 | 0 | 0 | 0 | 0 | 0 | 0 | 0 | 0 | 0 | 0 | 0 | 0 | 0 | 0 | 0 | 0 | 0 | 0 | 0 | 0 | 0 | 0 | 0 | 0 | 0 | 0 | 0 | 0 | 0 | 0 | 0 | 0 | 0 | 0 | 0 | 0 | 0 | 0 | 0 | 0 | 0 | 0 | 0 | 0 | 0 | 0 | 0 | 0 | 0 | 0 | 0 | 0 | 0 | 0 | 0 | 0 | 0 | 0 | 0 | 0 | 0 | 0 | 0 | 0 | 0 | 0 | 0 | 0 | 0 | 0 | 0 | 0 | 100 | 1 | 0 | 0 | 0 | 0 | 0 | 0 | 0 | 0 | 0 | 0 | 0 | 0 | 0 | 0 | 0 | 0 | 0 | 0 | 0 | 0 | 0 | 0 | 0 | 0 | 0 | 0 | 0 | 0 | 0 | 0 | 0 | 0 | 0 | 0 | 0 | 0 | 0 | 0 | 0 | 0 | 0 | 0 | 0 | 0 | 0 | 0 | Yanchishin, F. P. (1979). Adsorption Influence of Mercury on Strength of Metals. Fiziko-Khimicheskaya Mekhanika Materialov, 14(4), 36–42.
325 | Steel | Mercury | 20KH | .17%C | 234.3 | 298 | 1773 | 0.1680767 | 63.7 | 1.271874 |  | 630 | 25 | 26.7 | 0.9363296 | 0.06367041 |  | 578.2 | 0 | 563.5 | 578.2 | 140.875 | 154.3794 | 0.0874754 | 0.9745763 | #DIV/0! | 1 | 0.06367041 | 563.5 | 0 | 0 | #DIV/0! | 0 | 0 | 0.0003703704 | 675 | 7200000 | 7200675 |  |  | polycrystal |  |  | 10 | 1 | 1828.429 | Ferrite | cL |  |  | 2.029886 | 2 | 0 | 0 | 0 | 0 | 0 | 0 | 0 | 0 | 0 | 0 | 0 | 0 | 0 | 0 | 0 | 0 | 99.51 | 0.9860155 | 0.17 | 0.007832623 | 0.03 | 0.0005360204 | 0.04 | 0.000690266 | 0.25 | 0.0049256 | 0 | 0 | 0 | 0 | 0 | 0 | 0 | 0 | 0 | 0 | 0 | 0 | 0 | 0 | 0 | 0 | 0 | 0 | 0 | 0 | 0 | 0 | 0 | 0 | 0 | 0 | 0 | 0 | 0 | 0 | 0 | 0 | 0 | 0 | 0 | 0 | 0 | 0 | 0 | 0 | 0 | 0 | 0 | 0 | 0 | 0 | 0 | 0 | 0 | 0 | 0 | 0 | 0 | 0 | 0 | 0 | 0 | 0 | 0 | 0 | 0 | 0 | 0 | 0 | 0 | 0 | 0 | 0 | 0 | 0 | 0 | 0 | 100 | 1 | 0 | 0 | 0 | 0 | 0 | 0 | 0 | 0 | 0 | 0 | 0 | 0 | 0 | 0 | 0 | 0 | 0 | 0 | 0 | 0 | 0 | 0 | 0 | 0 | 0 | 0 | 0 | 0 | 0 | 0 | 0 | 0 | 0 | 0 | 0 | 0 | 0 | 0 | 0 | 0 | 0 | 0 | 0 | 0 | 0 | 0 | Yanchishin, F. P. (1979). Adsorption Influence of Mercury on Strength of Metals. Fiziko-Khimicheskaya Mekhanika Materialov, 14(4), 36–42.
326 | iron nickel | Indium |  | 50/50 | 435 | 535 | 1723 | 0.3105049 | 100 | 1.229885 |  | 2345 | 7.6 | 32.8 | 0.2317073 | 0.7682927 | 20.58 | 20.58 | 1 | 41.16 | 89.18 | 3.12816 | 29.25104 | 0.8930582 | 0.4615385 | 2 | 4.333333 | 0.7682927 | 20.58 | 68.6 | 0.7692308 | 0.3 | 25.23077 | 1 | 0.002333333 | 32.57143 | 3600 | 3632.571 |  |  | polycrystal |  |  | 0.1 | 1 | 6.507967 | Austenite | cF |  |  | 1.024869 | 3 | 0 | 0 | 0 | 0 | 50 | 0.4875657 | 0 | 0 | 0 | 0 | 0 | 0 | 0 | 0 | 0 | 0 | 50 | 0.5124343 | 0 | 0 | 0 | 0 | 0 | 0 | 0 | 0 | 0 | 0 | 0 | 0 | 0 | 0 | 0 | 0 | 0 | 0 | 0 | 0 | 0 | 0 | 0 | 0 | 0 | 0 | 0 | 0 | 0 | 0 | 0 | 0 | 0 | 0 | 0 | 0 | 0 | 0 | 0 | 0 | 0 | 0 | 0 | 0 | 0 | 0 | 0 | 0 | 0 | 0 | 0 | 0 | 0 | 0 | 0 | 0 | 0 | 0 | 0 | 0 | 0 | 0 | 0 | 0 | 0 | 0 | 0 | 0 | 0 | 0 | 0 | 0 | 0 | 0 | 0 | 0 | 0 | 0 | 100 | 1 | 0 | 0 | 0 | 0 | 0 | 0 | 0 | 0 | 0 | 0 | 0 | 0 | 0 | 0 | 0 | 0 | 0 | 0 | 0 | 0 | 0 | 0 | 0 | 0 | 0 | 0 | 0 | 0 | 0 | 0 | 0 | 0 | 0 | 0 | 0 | 0 | 0 | 0 | 0 | 0 | 0 | 0 | 0 | 0 | 0 | 0 | 0 | 0 | Borgardt, A. A., Krishtal, M. A., & Shenderei, P. E. (1993). CHANGE IN THE STRENGTH OF AN Fe-Ni ALLOY CAUSED BY AN INDIUM MELT. MAterials Science, 29(6), 691–692.
327 | Aluminum | Mercury | 1100-0 |  | 234.3 | 298 | 933 | 0.3193998 | 63.7 | 1.271874 |  | 630 |  | 52.8 | 0 | 1 |  | 22.7 | 0 |  |  | 0 | 0 | 0.8241758 | #DIV/0! | #DIV/0! | 0 | 1 | 0 |  | #DIV/0! | #DIV/0! |  | 1 | 0 | #DIV/0! |  | #DIV/0! |  |  | polycrystal | 105 |  | 1.27 | 1 | 25.5816 | Aluminum | cF |  |  | 3.001544 | 2 | 0.1 | 0.0004260356 | 0 | 0 | 0 | 0 | 0 | 0 | 0 | 0 | 98.9 | 0.9923303 | 0 | 0 | 0 | 0 | 0.5 | 0.002423929 | 0 | 0 | 0 | 0 | 0 | 0 | 0.5 | 0.004819722 | 0 | 0 | 0 | 0 | 0 | 0 | 0 | 0 | 0 | 0 | 0 | 0 | 0 | 0 | 0 | 0 | 0 | 0 | 0 | 0 | 0 | 0 | 0 | 0 | 0 | 0 | 0 | 0 | 0 | 0 | 0 | 0 | 0 | 0 | 0 | 0 | 0 | 0 | 0 | 0 | 0 | 0 | 0 | 0 | 0 | 0 | 0 | 0 | 0 | 0 | 0 | 0 | 0 | 0 | 0 | 0 | 0 | 0 | 0 | 0 | 0 | 0 | 0 | 0 | 0 | 0 | 0 | 0 | 0 | 0 | 0 | 0 | 100 | 1 | 0 | 0 | 0 | 0 | 0 | 0 | 0 | 0 | 0 | 0 | 0 | 0 | 0 | 0 | 0 | 0 | 0 | 0 | 0 | 0 | 0 | 0 | 0 | 0 | 0 | 0 | 0 | 0 | 0 | 0 | 0 | 0 | 0 | 0 | 0 | 0 | 0 | 0 | 0 | 0 | 0 | 0 | 0 | 0 | 0 | 0 | Duquette, D., & Kamdar, M. H. (1986). Crack Growth Behavior of Aluminum Alloys Tested in Liquid Mercury. Journal of Engineering Materials and Technology, 108(January 1986), 37–43.
328 | Aluminum | Mercury | 6061-T651 |  | 234.3 | 298 | 933 | 0.3193998 | 63.7 | 1.271874 |  | 630 |  | 14.3 | 0 | 1 |  | 282 | 0 |  |  | 0 | 0 | 0.7142857 | #DIV/0! | #DIV/0! | 0 | 1 | 0 |  | #DIV/0! | #DIV/0! |  | 1 | 0 | #DIV/0! |  | #DIV/0! |  |  | polycrystal | 280 |  | 1.27 | 1 | 317.7979 | Aluminum | cF |  |  | 2.987782 | 2 | 0.3 | 0.001267026 | 0.1 | 0.000410432 | 0 | 0 | 0.07 | 0.0003419619 | 0 | 0 | 98.36 | 0.9783561 | 1 | 0.01104223 | 0 | 0 | 0.35 | 0.00168204 | 0 | 0 | 0 | 0 | 0 | 0 | 0.6 | 0.005733524 | 0.15 | 0.0007742354 | 0 | 0 | 0.07 | 0.0003924772 | 0 | 0 | 0 | 0 | 0 | 0 | 0 | 0 | 0 | 0 | 0 | 0 | 0 | 0 | 0 | 0 | 0 | 0 | 0 | 0 | 0 | 0 | 0 | 0 | 0 | 0 | 0 | 0 | 0 | 0 | 0 | 0 | 0 | 0 | 0 | 0 | 0 | 0 | 0 | 0 | 0 | 0 | 0 | 0 | 0 | 0 | 0 | 0 | 0 | 0 | 0 | 0 | 0 | 0 | 0 | 0 | 0 | 0 | 0 | 0 | 0 | 0 | 0 | 0 | 0 | 0 | 100 | 1 | 0 | 0 | 0 | 0 | 0 | 0 | 0 | 0 | 0 | 0 | 0 | 0 | 0 | 0 | 0 | 0 | 0 | 0 | 0 | 0 | 0 | 0 | 0 | 0 | 0 | 0 | 0 | 0 | 0 | 0 | 0 | 0 | 0 | 0 | 0 | 0 | 0 | 0 | 0 | 0 | 0 | 0 | 0 | 0 | 0 | 0 | Duquette, D., & Kamdar, M. H. (1986). Crack Growth Behavior of Aluminum Alloys Tested in Liquid Mercury. Journal of Engineering Materials and Technology, 108(January 1986), 37–43.
329 | Aluminum | Mercury | 7075-T651 |  | 234.3 | 298 | 933 | 0.3193998 | 63.7 | 1.271874 |  | 630 |  | 12.8 | 0 | 1 |  | 517 | 0 |  |  | 0 | 0 | 0.9344262 | #DIV/0! | #DIV/0! | 0 | 1 | 0 |  | #DIV/0! | #DIV/0! |  | 1 | 0 | #DIV/0! |  | #DIV/0! |  |  | polycrystal | 500 |  | 1.27 | 1 | 582.6294 | Aluminum | cF |  |  | 2.93409 | 2 | 1.4 | 0.006068093 | 5.6 | 0.02358789 | 0 | 0 | 0.25 | 0.001253371 | 0 | 0 | 91.75 | 0.9365789 | 2.3 | 0.02606421 | 0 | 0 | 0.25 | 0.001233014 | 0 | 0 | 0 | 0 | 0 | 0 | 0.25 | 0.002451717 | 0.25 | 0.001324286 | 0 | 0 | 0.25 | 0.001438521 | 0 | 0 | 0 | 0 | 0 | 0 | 0 | 0 | 0 | 0 | 0 | 0 | 0 | 0 | 0 | 0 | 0 | 0 | 0 | 0 | 0 | 0 | 0 | 0 | 0 | 0 | 0 | 0 | 0 | 0 | 0 | 0 | 0 | 0 | 0 | 0 | 0 | 0 | 0 | 0 | 0 | 0 | 0 | 0 | 0 | 0 | 0 | 0 | 0 | 0 | 0 | 0 | 0 | 0 | 0 | 0 | 0 | 0 | 0 | 0 | 0 | 0 | 0 | 0 | 0 | 0 | 100 | 1 | 0 | 0 | 0 | 0 | 0 | 0 | 0 | 0 | 0 | 0 | 0 | 0 | 0 | 0 | 0 | 0 | 0 | 0 | 0 | 0 | 0 | 0 | 0 | 0 | 0 | 0 | 0 | 0 | 0 | 0 | 0 | 0 | 0 | 0 | 0 | 0 | 0 | 0 | 0 | 0 | 0 | 0 | 0 | 0 | 0 | 0 | Duquette, D., & Kamdar, M. H. (1986). Crack Growth Behavior of Aluminum Alloys Tested in Liquid Mercury. Journal of Engineering Materials and Technology, 108(January 1986), 37–43.
330 | Steel | indium | Armco | .037 Carbon | 429.6 | 1073 | 1773 | 0.6051889 | 643.4 | 2.497672 |  | 2345 | 98 | 82 | 1.195122 | -0.195122 |  | 21.5 | 0 | 24 | 21.5 | 23.52 | 17.63 | -0.3340896 | 1.116279 | #DIV/0! | 1 | -0.195122 | 24 | 0 | 0 | #DIV/0! |  | 0 | 0.00083 | 1180.723 | 10 | 1190.723 |  |  | polycrystal |  | 8e-05 | 2.5 | 1 | 33.99448 | Ferrite | cL |  |  | 2.003436 | 3 | 0 | 0 | 0 | 0 | 0 | 0 | 0 | 0 | 0 | 0 | 0 | 0 | 0 | 0 | 0 | 0 | 99.963 | 0.9982819 | 0.037 | 0.001718134 | 0 | 0 | 0 | 0 | 0 | 0 | 0 | 0 | 0 | 0 | 0 | 0 | 0 | 0 | 0 | 0 | 0 | 0 | 0 | 0 | 0 | 0 | 0 | 0 | 0 | 0 | 0 | 0 | 0 | 0 | 0 | 0 | 0 | 0 | 0 | 0 | 0 | 0 | 0 | 0 | 0 | 0 | 0 | 0 | 0 | 0 | 0 | 0 | 0 | 0 | 0 | 0 | 0 | 0 | 0 | 0 | 0 | 0 | 0 | 0 | 0 | 0 | 0 | 0 | 0 | 0 | 0 | 0 | 0 | 0 | 0 | 0 | 0 | 0 | 0 | 0 | 100 | 1 | 0 | 0 | 0 | 0 | 0 | 0 | 0 | 0 | 0 | 0 | 0 | 0 | 0 | 0 | 0 | 0 | 0 | 0 | 0 | 0 | 0 | 0 | 0 | 0 | 0 | 0 | 0 | 0 | 0 | 0 | 0 | 0 | 0 | 0 | 0 | 0 | 0 | 0 | 0 | 0 | 0 | 0 | 0 | 0 | 0 | 0 | 0 | 0 | Dmukhovs’ka, I. H. (1994). Embrittlement of Armco iron by indium at high temperatures. Materials Science, 29(6), 596–599. https://doi.org/10.1007/BF00561634
331 | Steel | indium | Armco | .037 Carbon | 429.6 | 1173 | 1773 | 0.6615905 | 743.4 | 2.730447 |  | 2345 | 48 | 103 | 0.4660194 | 0.5339806 |  | 14.7 | 0 | 18.9 | 14.7 | 9.072 | 15.141 | 0.4008322 | 1.285714 | #DIV/0! | 1 | 0.5339806 | 18.9 | 0 | 0 | #DIV/0! |  | 1 | 0.00083 | 578.3133 | 10 | 588.3133 |  |  | polycrystal |  | 8e-05 | 2.5 | 1 | 23.24274 | Ferrite | cL |  |  | 2.003436 | 3 | 0 | 0 | 0 | 0 | 0 | 0 | 0 | 0 | 0 | 0 | 0 | 0 | 0 | 0 | 0 | 0 | 99.963 | 0.9982819 | 0.037 | 0.001718134 | 0 | 0 | 0 | 0 | 0 | 0 | 0 | 0 | 0 | 0 | 0 | 0 | 0 | 0 | 0 | 0 | 0 | 0 | 0 | 0 | 0 | 0 | 0 | 0 | 0 | 0 | 0 | 0 | 0 | 0 | 0 | 0 | 0 | 0 | 0 | 0 | 0 | 0 | 0 | 0 | 0 | 0 | 0 | 0 | 0 | 0 | 0 | 0 | 0 | 0 | 0 | 0 | 0 | 0 | 0 | 0 | 0 | 0 | 0 | 0 | 0 | 0 | 0 | 0 | 0 | 0 | 0 | 0 | 0 | 0 | 0 | 0 | 0 | 0 | 0 | 0 | 100 | 1 | 0 | 0 | 0 | 0 | 0 | 0 | 0 | 0 | 0 | 0 | 0 | 0 | 0 | 0 | 0 | 0 | 0 | 0 | 0 | 0 | 0 | 0 | 0 | 0 | 0 | 0 | 0 | 0 | 0 | 0 | 0 | 0 | 0 | 0 | 0 | 0 | 0 | 0 | 0 | 0 | 0 | 0 | 0 | 0 | 0 | 0 | 0 | 0 | Dmukhovs’ka, I. H. (1994). Embrittlement of Armco iron by indium at high temperatures. Materials Science, 29(6), 596–599. https://doi.org/10.1007/BF00561635
332 | Steel | indium | Armco | .037 Carbon | 429.6 | 1198 | 1773 | 0.6756909 | 768.4 | 2.788641 |  | 2345 | 8 | 76 | 0.1052632 | 0.8947368 |  | 44 | 0 | 40 | 44 | 3.2 | 33.44 | 0.9043062 | 0.9090909 | #DIV/0! | 1 | 0.8947368 | 40 | 0 | 0 | #DIV/0! |  | 1 | 0.00083 | 96.38554 | 10 | 106.3855 |  |  | polycrystal |  | 8e-05 | 2.5 | 1 | 69.57011 | Ferrite | cL |  |  | 2.003436 | 3 | 0 | 0 | 0 | 0 | 0 | 0 | 0 | 0 | 0 | 0 | 0 | 0 | 0 | 0 | 0 | 0 | 99.963 | 0.9982819 | 0.037 | 0.001718134 | 0 | 0 | 0 | 0 | 0 | 0 | 0 | 0 | 0 | 0 | 0 | 0 | 0 | 0 | 0 | 0 | 0 | 0 | 0 | 0 | 0 | 0 | 0 | 0 | 0 | 0 | 0 | 0 | 0 | 0 | 0 | 0 | 0 | 0 | 0 | 0 | 0 | 0 | 0 | 0 | 0 | 0 | 0 | 0 | 0 | 0 | 0 | 0 | 0 | 0 | 0 | 0 | 0 | 0 | 0 | 0 | 0 | 0 | 0 | 0 | 0 | 0 | 0 | 0 | 0 | 0 | 0 | 0 | 0 | 0 | 0 | 0 | 0 | 0 | 0 | 0 | 100 | 1 | 0 | 0 | 0 | 0 | 0 | 0 | 0 | 0 | 0 | 0 | 0 | 0 | 0 | 0 | 0 | 0 | 0 | 0 | 0 | 0 | 0 | 0 | 0 | 0 | 0 | 0 | 0 | 0 | 0 | 0 | 0 | 0 | 0 | 0 | 0 | 0 | 0 | 0 | 0 | 0 | 0 | 0 | 0 | 0 | 0 | 0 | 0 | 0 | Dmukhovs’ka, I. H. (1994). Embrittlement of Armco iron by indium at high temperatures. Materials Science, 29(6), 596–599. https://doi.org/10.1007/BF00561636
333 | Steel | indium | Armco | .037 Carbon | 429.6 | 1223 | 1773 | 0.6897913 | 793.4 | 2.846834 |  | 2345 | 58 | 63 | 0.9206349 | 0.07936508 |  | 40.6 | 0 | 38.8 | 40.6 | 22.504 | 25.578 | 0.1201814 | 0.955665 | #DIV/0! | 1 | 0.07936508 | 38.8 | 0 | 0 | #DIV/0! |  | 1 | 0.00083 | 698.7952 | 10 | 708.7952 |  |  | polycrystal |  | 8e-05 | 2.5 | 1 | 64.19424 | Ferrite | cL |  |  | 2.003436 | 3 | 0 | 0 | 0 | 0 | 0 | 0 | 0 | 0 | 0 | 0 | 0 | 0 | 0 | 0 | 0 | 0 | 99.963 | 0.9982819 | 0.037 | 0.001718134 | 0 | 0 | 0 | 0 | 0 | 0 | 0 | 0 | 0 | 0 | 0 | 0 | 0 | 0 | 0 | 0 | 0 | 0 | 0 | 0 | 0 | 0 | 0 | 0 | 0 | 0 | 0 | 0 | 0 | 0 | 0 | 0 | 0 | 0 | 0 | 0 | 0 | 0 | 0 | 0 | 0 | 0 | 0 | 0 | 0 | 0 | 0 | 0 | 0 | 0 | 0 | 0 | 0 | 0 | 0 | 0 | 0 | 0 | 0 | 0 | 0 | 0 | 0 | 0 | 0 | 0 | 0 | 0 | 0 | 0 | 0 | 0 | 0 | 0 | 0 | 0 | 100 | 1 | 0 | 0 | 0 | 0 | 0 | 0 | 0 | 0 | 0 | 0 | 0 | 0 | 0 | 0 | 0 | 0 | 0 | 0 | 0 | 0 | 0 | 0 | 0 | 0 | 0 | 0 | 0 | 0 | 0 | 0 | 0 | 0 | 0 | 0 | 0 | 0 | 0 | 0 | 0 | 0 | 0 | 0 | 0 | 0 | 0 | 0 | 0 | 0 | Dmukhovs’ka, I. H. (1994). Embrittlement of Armco iron by indium at high temperatures. Materials Science, 29(6), 596–599. https://doi.org/10.1007/BF00561637
334 | Steel | indium | Armco | .037 Carbon | 429.6 | 1273 | 1773 | 0.7179921 | 843.4 | 2.963222 |  | 2345 | 61 | 66 | 0.9242424 | 0.07575758 |  | 30.4 | 0 | 33.3 | 30.4 | 20.313 | 20.064 | -0.01241029 | 1.095395 | #DIV/0! | 1 | 0.07575758 | 33.3 | 0 | 0 | #DIV/0! |  | 0 | 0.00083 | 734.9398 | 10 | 744.9398 |  |  | polycrystal |  | 8e-05 | 2.5 | 1 | 48.06662 | Ferrite | cL |  |  | 2.003436 | 3 | 0 | 0 | 0 | 0 | 0 | 0 | 0 | 0 | 0 | 0 | 0 | 0 | 0 | 0 | 0 | 0 | 99.963 | 0.9982819 | 0.037 | 0.001718134 | 0 | 0 | 0 | 0 | 0 | 0 | 0 | 0 | 0 | 0 | 0 | 0 | 0 | 0 | 0 | 0 | 0 | 0 | 0 | 0 | 0 | 0 | 0 | 0 | 0 | 0 | 0 | 0 | 0 | 0 | 0 | 0 | 0 | 0 | 0 | 0 | 0 | 0 | 0 | 0 | 0 | 0 | 0 | 0 | 0 | 0 | 0 | 0 | 0 | 0 | 0 | 0 | 0 | 0 | 0 | 0 | 0 | 0 | 0 | 0 | 0 | 0 | 0 | 0 | 0 | 0 | 0 | 0 | 0 | 0 | 0 | 0 | 0 | 0 | 0 | 0 | 100 | 1 | 0 | 0 | 0 | 0 | 0 | 0 | 0 | 0 | 0 | 0 | 0 | 0 | 0 | 0 | 0 | 0 | 0 | 0 | 0 | 0 | 0 | 0 | 0 | 0 | 0 | 0 | 0 | 0 | 0 | 0 | 0 | 0 | 0 | 0 | 0 | 0 | 0 | 0 | 0 | 0 | 0 | 0 | 0 | 0 | 0 | 0 | 0 | 0 | Dmukhovs’ka, I. H. (1994). Embrittlement of Armco iron by indium at high temperatures. Materials Science, 29(6), 596–599. https://doi.org/10.1007/BF00561638
335 | Steel | indium | Armco | .037 Carbon | 429.6 | 1323 | 1773 | 0.7461929 | 893.4 | 3.079609 |  | 2345 | 67 | 69 | 0.9710145 | 0.02898551 |  | 25.5 | 0 | 28 | 25.5 | 18.76 | 17.595 | -0.06621199 | 1.098039 | #DIV/0! | 1 | 0.02898551 | 28 | 0 | 0 | #DIV/0! |  | 0 | 0.00083 | 807.2289 | 10 | 817.2289 |  |  | polycrystal |  | 8e-05 | 2.5 | 1 | 40.31904 | Ferrite | cL |  |  | 2.003436 | 3 | 0 | 0 | 0 | 0 | 0 | 0 | 0 | 0 | 0 | 0 | 0 | 0 | 0 | 0 | 0 | 0 | 99.963 | 0.9982819 | 0.037 | 0.001718134 | 0 | 0 | 0 | 0 | 0 | 0 | 0 | 0 | 0 | 0 | 0 | 0 | 0 | 0 | 0 | 0 | 0 | 0 | 0 | 0 | 0 | 0 | 0 | 0 | 0 | 0 | 0 | 0 | 0 | 0 | 0 | 0 | 0 | 0 | 0 | 0 | 0 | 0 | 0 | 0 | 0 | 0 | 0 | 0 | 0 | 0 | 0 | 0 | 0 | 0 | 0 | 0 | 0 | 0 | 0 | 0 | 0 | 0 | 0 | 0 | 0 | 0 | 0 | 0 | 0 | 0 | 0 | 0 | 0 | 0 | 0 | 0 | 0 | 0 | 0 | 0 | 100 | 1 | 0 | 0 | 0 | 0 | 0 | 0 | 0 | 0 | 0 | 0 | 0 | 0 | 0 | 0 | 0 | 0 | 0 | 0 | 0 | 0 | 0 | 0 | 0 | 0 | 0 | 0 | 0 | 0 | 0 | 0 | 0 | 0 | 0 | 0 | 0 | 0 | 0 | 0 | 0 | 0 | 0 | 0 | 0 | 0 | 0 | 0 | 0 | 0 | Dmukhovs’ka, I. H. (1994). Embrittlement of Armco iron by indium at high temperatures. Materials Science, 29(6), 596–599. https://doi.org/10.1007/BF00561639
336 | Steel | Sodium | T91 | Untempered | 370.8 | 573 | 1773 | 0.323181 | 202.2 | 1.545307 |  | 1156 |  |  | #DIV/0! | #DIV/0! |  | 1220 | 0 |  | 1220 | 0 | 0 | 0.4795539 | 0 | #DIV/0! | 1 | #DIV/0! | 0 | 0 | 0 | #DIV/0! |  | 3 | 0.0005 | 1500 | 10 | 1510 |  |  | polycrystal |  | 2e-05 | 0.5 | 1 | 862.6703 | Martensitic | cL and bct |  |  | 1.917644 | 1 | 0 | 0 | 0 | 0 | 0.121 | 0.001140919 | 0.401 | 0.004039525 | 0 | 0 | 0 | 0 | 0 | 0 | 0 | 0 | 89.3373 | 0.8853342 | 0.102 | 0.004700195 | 0.019 | 0.0003395245 | 0.0007 | 1.208125e-05 | 0.235 | 0.004630676 | 8.895 | 0.09467469 | 0.889 | 0.005128151 | 0 | 0 | 0 | 0 | 0 | 0 | 0 | 0 | 0 | 0 | 0 | 0 | 0 | 0 | 0 | 0 | 0 | 0 | 0 | 0 | 0 | 0 | 0 | 0 | 0 | 0 | 0 | 0 | 0 | 0 | 0 | 0 | 0 | 0 | 0 | 0 | 0 | 0 | 0 | 0 | 0 | 0 | 0 | 0 | 0 | 0 | 0 | 0 | 0 | 0 | 0 | 0 | 0 | 0 | 0 | 0 | 0 | 0 | 0 | 0 | 0 | 0 | 0 | 0 | 0 | 0 | 0 | 0 | 0 | 0 | 0 | 0 | 0 | 0 | 0 | 0 | 0 | 0 | 0 | 0 | 0 | 0 | 100 | 1 | 0 | 0 | 0 | 0 | 0 | 0 | 0 | 0 | 0 | 0 | 0 | 0 | 0 | 0 | 0 | 0 | 0 | 0 | 0 | 0 | 0 | 0 | 0 | 0 | 0 | 0 | 0 | 0 | 0 | 0 | 0 | 0 | \cite{Hamdane2011} |  | small punch test
337 | Steel | Sodium | T91 | Untempered | 370.8 | 573 | 1773 | 0.323181 | 202.2 | 1.545307 |  | 1156 |  |  | #DIV/0! | #DIV/0! |  | 1220 | 0 |  | 1220 | 0 | 0 | 0.02105263 | 0 | #DIV/0! | 1 | #DIV/0! | 0 | 0 | 0 | #DIV/0! |  | 0 | 0.005 | 1500 | 10 | 1510 |  |  | polycrystal |  | 2e-05 | 0.5 | 1 | 862.6703 | Martensitic | cL and bct |  |  | 1.917644 | 1 | 0 | 0 | 0 | 0 | 0.121 | 0.001140919 | 0.401 | 0.004039525 | 0 | 0 | 0 | 0 | 0 | 0 | 0 | 0 | 89.3373 | 0.8853342 | 0.102 | 0.004700195 | 0.019 | 0.0003395245 | 0.0007 | 1.208125e-05 | 0.235 | 0.004630676 | 8.895 | 0.09467469 | 0.889 | 0.005128151 | 0 | 0 | 0 | 0 | 0 | 0 | 0 | 0 | 0 | 0 | 0 | 0 | 0 | 0 | 0 | 0 | 0 | 0 | 0 | 0 | 0 | 0 | 0 | 0 | 0 | 0 | 0 | 0 | 0 | 0 | 0 | 0 | 0 | 0 | 0 | 0 | 0 | 0 | 0 | 0 | 0 | 0 | 0 | 0 | 0 | 0 | 0 | 0 | 0 | 0 | 0 | 0 | 0 | 0 | 0 | 0 | 0 | 0 | 0 | 0 | 0 | 0 | 0 | 0 | 0 | 0 | 0 | 0 | 0 | 0 | 0 | 0 | 0 | 0 | 0 | 0 | 0 | 0 | 0 | 0 | 0 | 0 | 100 | 1 | 0 | 0 | 0 | 0 | 0 | 0 | 0 | 0 | 0 | 0 | 0 | 0 | 0 | 0 | 0 | 0 | 0 | 0 | 0 | 0 | 0 | 0 | 0 | 0 | 0 | 0 | 0 | 0 | 0 | 0 | 0 | 0 | \cite{Hamdane2011} |  | small punch test
338 | Steel | Sodium | T91 | Untempered | 370.8 | 723 | 1773 | 0.4077834 | 352.2 | 1.949838 |  | 1156 |  |  | #DIV/0! | #DIV/0! |  | 1220 | 0 |  | 1220 | 0 | 0 | 0.6627907 | 0 | #DIV/0! | 1 | #DIV/0! | 0 | 0 | 0 | #DIV/0! |  | 3 | 0.0005 | 1686 | 10 | 1696 |  |  | polycrystal |  | 2e-05 | 0.5 | 1 | 862.6703 | Martensitic | cL and bct |  |  | 1.917644 | 1 | 0 | 0 | 0 | 0 | 0.121 | 0.001140919 | 0.401 | 0.004039525 | 0 | 0 | 0 | 0 | 0 | 0 | 0 | 0 | 89.3373 | 0.8853342 | 0.102 | 0.004700195 | 0.019 | 0.0003395245 | 0.0007 | 1.208125e-05 | 0.235 | 0.004630676 | 8.895 | 0.09467469 | 0.889 | 0.005128151 | 0 | 0 | 0 | 0 | 0 | 0 | 0 | 0 | 0 | 0 | 0 | 0 | 0 | 0 | 0 | 0 | 0 | 0 | 0 | 0 | 0 | 0 | 0 | 0 | 0 | 0 | 0 | 0 | 0 | 0 | 0 | 0 | 0 | 0 | 0 | 0 | 0 | 0 | 0 | 0 | 0 | 0 | 0 | 0 | 0 | 0 | 0 | 0 | 0 | 0 | 0 | 0 | 0 | 0 | 0 | 0 | 0 | 0 | 0 | 0 | 0 | 0 | 0 | 0 | 0 | 0 | 0 | 0 | 0 | 0 | 0 | 0 | 0 | 0 | 0 | 0 | 0 | 0 | 0 | 0 | 0 | 0 | 100 | 1 | 0 | 0 | 0 | 0 | 0 | 0 | 0 | 0 | 0 | 0 | 0 | 0 | 0 | 0 | 0 | 0 | 0 | 0 | 0 | 0 | 0 | 0 | 0 | 0 | 0 | 0 | 0 | 0 | 0 | 0 | 0 | 0 | \cite{Hamdane2011} |  | small punch test
339 | Steel | Sodium | T91 | Untempered | 370.8 | 723 | 1773 | 0.4077834 | 352.2 | 1.949838 |  | 1156 |  |  | #DIV/0! | #DIV/0! |  | 1220 | 0 |  | 1220 | 0 | 0 | 0.4425087 | 0 | #DIV/0! | 1 | #DIV/0! | 0 | 0 | 0 | #DIV/0! |  | 3 | 0.005 | 1500 | 10 | 1510 |  |  | polycrystal |  | 2e-05 | 0.5 | 1 | 862.6703 | Martensitic | cL and bct |  |  | 1.917644 | 1 | 0 | 0 | 0 | 0 | 0.121 | 0.001140919 | 0.401 | 0.004039525 | 0 | 0 | 0 | 0 | 0 | 0 | 0 | 0 | 89.3373 | 0.8853342 | 0.102 | 0.004700195 | 0.019 | 0.0003395245 | 0.0007 | 1.208125e-05 | 0.235 | 0.004630676 | 8.895 | 0.09467469 | 0.889 | 0.005128151 | 0 | 0 | 0 | 0 | 0 | 0 | 0 | 0 | 0 | 0 | 0 | 0 | 0 | 0 | 0 | 0 | 0 | 0 | 0 | 0 | 0 | 0 | 0 | 0 | 0 | 0 | 0 | 0 | 0 | 0 | 0 | 0 | 0 | 0 | 0 | 0 | 0 | 0 | 0 | 0 | 0 | 0 | 0 | 0 | 0 | 0 | 0 | 0 | 0 | 0 | 0 | 0 | 0 | 0 | 0 | 0 | 0 | 0 | 0 | 0 | 0 | 0 | 0 | 0 | 0 | 0 | 0 | 0 | 0 | 0 | 0 | 0 | 0 | 0 | 0 | 0 | 0 | 0 | 0 | 0 | 0 | 0 | 100 | 1 | 0 | 0 | 0 | 0 | 0 | 0 | 0 | 0 | 0 | 0 | 0 | 0 | 0 | 0 | 0 | 0 | 0 | 0 | 0 | 0 | 0 | 0 | 0 | 0 | 0 | 0 | 0 | 0 | 0 | 0 | 0 | 0 | \cite{Hamdane2011} |  | small punch test
340 | Steel | Sodium | T91 | Untempered | 370.8 | 823 | 1773 | 0.464185 | 452.2 | 2.219525 |  | 1156 |  |  | #DIV/0! | #DIV/0! |  | 1220 | 0 |  | 1220 | 0 | 0 | 0.8222812 | 0 | #DIV/0! | 1 | #DIV/0! | 0 | 0 | 0 | #DIV/0! |  | 3 | 0.0005 | 1500 | 10 | 1510 |  |  | polycrystal |  | 2e-05 | 0.5 | 1 | 862.6703 | Martensitic | cL and bct |  |  | 1.917644 | 1 | 0 | 0 | 0 | 0 | 0.121 | 0.001140919 | 0.401 | 0.004039525 | 0 | 0 | 0 | 0 | 0 | 0 | 0 | 0 | 89.3373 | 0.8853342 | 0.102 | 0.004700195 | 0.019 | 0.0003395245 | 0.0007 | 1.208125e-05 | 0.235 | 0.004630676 | 8.895 | 0.09467469 | 0.889 | 0.005128151 | 0 | 0 | 0 | 0 | 0 | 0 | 0 | 0 | 0 | 0 | 0 | 0 | 0 | 0 | 0 | 0 | 0 | 0 | 0 | 0 | 0 | 0 | 0 | 0 | 0 | 0 | 0 | 0 | 0 | 0 | 0 | 0 | 0 | 0 | 0 | 0 | 0 | 0 | 0 | 0 | 0 | 0 | 0 | 0 | 0 | 0 | 0 | 0 | 0 | 0 | 0 | 0 | 0 | 0 | 0 | 0 | 0 | 0 | 0 | 0 | 0 | 0 | 0 | 0 | 0 | 0 | 0 | 0 | 0 | 0 | 0 | 0 | 0 | 0 | 0 | 0 | 0 | 0 | 0 | 0 | 0 | 0 | 100 | 1 | 0 | 0 | 0 | 0 | 0 | 0 | 0 | 0 | 0 | 0 | 0 | 0 | 0 | 0 | 0 | 0 | 0 | 0 | 0 | 0 | 0 | 0 | 0 | 0 | 0 | 0 | 0 | 0 | 0 | 0 | 0 | 0 | \cite{Hamdane2011} |  | small punch test
341 | Steel | Sodium | T91 | Untempered | 370.8 | 823 | 1773 | 0.464185 | 452.2 | 2.219525 |  | 1156 |  |  | #DIV/0! | #DIV/0! |  | 1220 | 0 |  | 1220 | 0 | 0 | 0.4448399 | 0 | #DIV/0! | 1 | #DIV/0! | 0 | 0 | 0 | #DIV/0! |  | 3 | 0.005 | 1500 | 10 | 1510 |  |  | polycrystal |  | 2e-05 | 0.5 | 1 | 862.6703 | Martensitic | cL and bct |  |  | 1.917644 | 1 | 0 | 0 | 0 | 0 | 0.121 | 0.001140919 | 0.401 | 0.004039525 | 0 | 0 | 0 | 0 | 0 | 0 | 0 | 0 | 89.3373 | 0.8853342 | 0.102 | 0.004700195 | 0.019 | 0.0003395245 | 0.0007 | 1.208125e-05 | 0.235 | 0.004630676 | 8.895 | 0.09467469 | 0.889 | 0.005128151 | 0 | 0 | 0 | 0 | 0 | 0 | 0 | 0 | 0 | 0 | 0 | 0 | 0 | 0 | 0 | 0 | 0 | 0 | 0 | 0 | 0 | 0 | 0 | 0 | 0 | 0 | 0 | 0 | 0 | 0 | 0 | 0 | 0 | 0 | 0 | 0 | 0 | 0 | 0 | 0 | 0 | 0 | 0 | 0 | 0 | 0 | 0 | 0 | 0 | 0 | 0 | 0 | 0 | 0 | 0 | 0 | 0 | 0 | 0 | 0 | 0 | 0 | 0 | 0 | 0 | 0 | 0 | 0 | 0 | 0 | 0 | 0 | 0 | 0 | 0 | 0 | 0 | 0 | 0 | 0 | 0 | 0 | 100 | 1 | 0 | 0 | 0 | 0 | 0 | 0 | 0 | 0 | 0 | 0 | 0 | 0 | 0 | 0 | 0 | 0 | 0 | 0 | 0 | 0 | 0 | 0 | 0 | 0 | 0 | 0 | 0 | 0 | 0 | 0 | 0 | 0 | \cite{Hamdane2011} |  | small punch test
342 | Steel | Gallium | A723 | Grade 2 | 302.76 | 308.15 | 1773 | 0.1738015 | 5.39 | 1.017803 |  | 2477 |  |  | #DIV/0! | #DIV/0! |  | 1310 | 0 |  |  | 0 | 0 | 0.34 | #DIV/0! | #DIV/0! | 0 | #DIV/0! | 0 |  | #DIV/0! | #DIV/0! |  | 1 | 1.54321e-05 | 250 | 120 | 370 |  |  | polycrystal |  |  | 6.35 | 7.54 | 24890.26 | Martensitic | cL and bct |  |  | 1.96692 | 3 | 0 | 0 | 0 | 0 | 2.9 | 0.02732214 | 0.6 | 0.006039269 | 0 | 0 | 0 | 0 | 0 | 0 | 0 | 0 | 94.549 | 0.9362214 | 0.34 | 0.0156546 | 0.004 | 7.14208e-05 | 0.002 | 3.448984e-05 | 0 | 0 | 1 | 0.01063494 | 0.5 | 0.002881882 | 0 | 0 | 0 | 0 | 0 | 0 | 0 | 0 | 0 | 0 | 0.105 | 0.00113982 | 0 | 0 | 0 | 0 | 0 | 0 | 0 | 0 | 0 | 0 | 0 | 0 | 0 | 0 | 0 | 0 | 0 | 0 | 0 | 0 | 0 | 0 | 0 | 0 | 0 | 0 | 0 | 0 | 0 | 0 | 0 | 0 | 0 | 0 | 0 | 0 | 0 | 0 | 0 | 0 | 0 | 0 | 0 | 0 | 0 | 0 | 0 | 0 | 0 | 0 | 0 | 0 | 100 | 1 | 0 | 0 | 0 | 0 | 0 | 0 | 0 | 0 | 0 | 0 | 0 | 0 | 0 | 0 | 0 | 0 | 0 | 0 | 0 | 0 | 0 | 0 | 0 | 0 | 0 | 0 | 0 | 0 | 0 | 0 | 0 | 0 | 0 | 0 | 0 | 0 | 0 | 0 | 0 | 0 | 0 | 0 | 0 | 0 | 0 | 0 | 0 | 0 | 0 | 0 | \cite{Vigilante1999} |  | notched
343 | Steel | Gallium | A723 | Grade 2 | 302.76 | 308.15 | 1773 | 0.1738015 | 5.39 | 1.017803 |  | 2477 |  |  | #DIV/0! | #DIV/0! |  | 1310 | 0 |  |  | 0 | 0 | 0 | #DIV/0! | #DIV/0! | 0 | #DIV/0! | 0 |  | #DIV/0! | #DIV/0! |  | 0 | 0.00154321 | 5 | 120 | 125 |  |  | polycrystal |  |  | 6.35 | 7.54 | 24890.26 | Martensitic | cL and bct |  |  | 1.96692 | 3 | 0 | 0 | 0 | 0 | 2.9 | 0.02732214 | 0.6 | 0.006039269 | 0 | 0 | 0 | 0 | 0 | 0 | 0 | 0 | 94.549 | 0.9362214 | 0.34 | 0.0156546 | 0.004 | 7.14208e-05 | 0.002 | 3.448984e-05 | 0 | 0 | 1 | 0.01063494 | 0.5 | 0.002881882 | 0 | 0 | 0 | 0 | 0 | 0 | 0 | 0 | 0 | 0 | 0.105 | 0.00113982 | 0 | 0 | 0 | 0 | 0 | 0 | 0 | 0 | 0 | 0 | 0 | 0 | 0 | 0 | 0 | 0 | 0 | 0 | 0 | 0 | 0 | 0 | 0 | 0 | 0 | 0 | 0 | 0 | 0 | 0 | 0 | 0 | 0 | 0 | 0 | 0 | 0 | 0 | 0 | 0 | 0 | 0 | 0 | 0 | 0 | 0 | 0 | 0 | 0 | 0 | 0 | 0 | 100 | 1 | 0 | 0 | 0 | 0 | 0 | 0 | 0 | 0 | 0 | 0 | 0 | 0 | 0 | 0 | 0 | 0 | 0 | 0 | 0 | 0 | 0 | 0 | 0 | 0 | 0 | 0 | 0 | 0 | 0 | 0 | 0 | 0 | 0 | 0 | 0 | 0 | 0 | 0 | 0 | 0 | 0 | 0 | 0 | 0 | 0 | 0 | 0 | 0 | 0 | 0 | \cite{Vigilante1999} |  | notched
344 | Steel | Indium | A723 | Grade 1 | 429.6 | 433.15 | 1773 | 0.2443034 | 3.55 | 1.008264 |  | 2345 |  |  | #DIV/0! | #DIV/0! |  | 1310 | 0 |  |  | 0 | 0 | 0.52 | #DIV/0! | #DIV/0! | 0 | #DIV/0! | 0 |  | #DIV/0! | #DIV/0! |  | 1 | 1.54321e-05 | 250 | 120 | 370 |  |  | polycrystal |  |  | 6.35 | 7.54 | 24890.26 | Martensitic | cL and bct |  |  | 1.980874 | 3 | 0 | 0 | 0 | 0 | 2.17 | 0.02043686 | 0.6 | 0.006037014 | 0 | 0 | 0 | 0 | 0 | 0 | 0 | 0 | 95.276 | 0.943068 | 0.34 | 0.01564875 | 0.005 | 8.924268e-05 | 0.004 | 6.895392e-05 | 0 | 0 | 1 | 0.01063097 | 0.5 | 0.002880806 | 0 | 0 | 0 | 0 | 0 | 0 | 0 | 0 | 0 | 0 | 0.105 | 0.001139395 | 0 | 0 | 0 | 0 | 0 | 0 | 0 | 0 | 0 | 0 | 0 | 0 | 0 | 0 | 0 | 0 | 0 | 0 | 0 | 0 | 0 | 0 | 0 | 0 | 0 | 0 | 0 | 0 | 0 | 0 | 0 | 0 | 0 | 0 | 0 | 0 | 0 | 0 | 0 | 0 | 0 | 0 | 0 | 0 | 0 | 0 | 0 | 0 | 0 | 0 | 0 | 0 | 0 | 0 | 100 | 1 | 0 | 0 | 0 | 0 | 0 | 0 | 0 | 0 | 0 | 0 | 0 | 0 | 0 | 0 | 0 | 0 | 0 | 0 | 0 | 0 | 0 | 0 | 0 | 0 | 0 | 0 | 0 | 0 | 0 | 0 | 0 | 0 | 0 | 0 | 0 | 0 | 0 | 0 | 0 | 0 | 0 | 0 | 0 | 0 | 0 | 0 | 0 | 0 | \cite{Vigilante1999} |  | notched
345 | Steel | Lead | AFNOR | Z10CDNbV9-1 | 600.5 | 623 | 1773 | 0.3513818 | 22.5 | 1.037469 |  | 1986 | 2 | 5.75 | 0.3478261 | 0.6521739 | 1300 | 1300 | 1 | 1500 | 2050 | 30 | 117.875 | 0.7454931 | 0.7317073 | 1.153846 | 1.576923 | 0.6521739 | 200 | 750 | 0.3658537 | 0.2666667 | 2.103659 | 1 | 0.0001 | 200 | 7200 | 7400 |  |  | polycrystal |  | 2e-05 | 4 | 1 | 2600 | Martensitic | cL and bct |  |  | 1.933141 | 4 | 0 | 0 | 0 | 0 | 0.17 | 0.001600939 | 0.38 | 0.00382319 | 0 | 0 | 0 | 0 | 0 | 0 | 0 | 0 | 88.81 | 0.8790077 | 0.11 | 0.005062497 | 0 | 0 | 0 | 0 | 0.41 | 0.008068946 | 8.8 | 0.09354639 | 1 | 0.005761232 | 0 | 0 | 0 | 0 | 0 | 0 | 0 | 0 | 0.07 | 0.0004164383 | 0.25 | 0.002712665 | 0 | 0 | 0 | 0 | 0 | 0 | 0 | 0 | 0 | 0 | 0 | 0 | 0 | 0 | 0 | 0 | 0 | 0 | 0 | 0 | 0 | 0 | 0 | 0 | 0 | 0 | 0 | 0 | 0 | 0 | 0 | 0 | 0 | 0 | 0 | 0 | 0 | 0 | 0 | 0 | 0 | 0 | 0 | 0 | 0 | 0 | 0 | 0 | 0 | 0 | 0 | 0 | 0 | 0 | 0 | 0 | 0 | 0 | 0 | 0 | 100 | 1 | 0 | 0 | 0 | 0 | 0 | 0 | 0 | 0 | 0 | 0 | 0 | 0 | 0 | 0 | 0 | 0 | 0 | 0 | 0 | 0 | 0 | 0 | 0 | 0 | 0 | 0 | 0 | 0 | 0 | 0 | 0 | 0 | 0 | 0 | 0 | 0 | 0 | 0 | 0 | 0 | 0 | 0 | J.-B. Voge G. Nicaise, A. L., & Fact, F. (2002). The risk of liquid metal embrittlement of the Z10CDNbV 9-1 martensitic steel. Journal of Pusics IV France, 12, Pr8--225.
346 | Steel | Tin | AFNOR | Z10CDNbV9-1 | 504.9 | 533 | 1773 | 0.3006204 | 28.1 | 1.055655 |  | 2875 | 1.9 | 3.3 | 0.5757576 | 0.4242424 | 1100 | 1100 | 1 | 1200 | 1500 | 22.8 | 49.5 | 0.5393939 | 0.8 | 1.090909 | 1.363636 | 0.4242424 | 100 | 400 | 0.2666667 | 0.25 | 0.88 | 3 | 0.0001 | 190 | 7200 | 7390 |  |  | polycrystal |  | 2e-05 | 4 | 1 | 2200 | Martensitic | cL and bct |  |  | 1.933141 | 4 | 0 | 0 | 0 | 0 | 0.17 | 0.001600939 | 0.38 | 0.00382319 | 0 | 0 | 0 | 0 | 0 | 0 | 0 | 0 | 88.81 | 0.8790077 | 0.11 | 0.005062497 | 0 | 0 | 0 | 0 | 0.41 | 0.008068946 | 8.8 | 0.09354639 | 1 | 0.005761232 | 0 | 0 | 0 | 0 | 0 | 0 | 0 | 0 | 0.07 | 0.0004164383 | 0.25 | 0.002712665 | 0 | 0 | 0 | 0 | 0 | 0 | 0 | 0 | 0 | 0 | 0 | 0 | 0 | 0 | 0 | 0 | 0 | 0 | 0 | 0 | 0 | 0 | 0 | 0 | 0 | 0 | 0 | 0 | 0 | 0 | 0 | 0 | 0 | 0 | 0 | 0 | 0 | 0 | 0 | 0 | 0 | 0 | 0 | 0 | 0 | 0 | 0 | 0 | 0 | 0 | 0 | 0 | 0 | 0 | 0 | 0 | 0 | 0 | 0 | 0 | 0 | 0 | 100 | 1 | 0 | 0 | 0 | 0 | 0 | 0 | 0 | 0 | 0 | 0 | 0 | 0 | 0 | 0 | 0 | 0 | 0 | 0 | 0 | 0 | 0 | 0 | 0 | 0 | 0 | 0 | 0 | 0 | 0 | 0 | 0 | 0 | 0 | 0 | 0 | 0 | 0 | 0 | 0 | 0 | J.-B. Voge G. Nicaise, A. L., & Fact, F. (2002). The risk of liquid metal embrittlement of the Z10CDNbV 9-1 martensitic steel. Journal of Pusics IV France, 12, Pr8--225.
347 | Steel | LBE | AFNOR | Z10CDNbV9-1 | 397 | 533 | 1773 | 0.3006204 | 136 | 1.342569 |  | 1908 | 1.8 | 3.3 | 0.5454545 | 0.4545455 | 1050 | 1100 | 0.9545455 | 1100 | 1500 | 19.8 | 49.5 | 0.6 | 0.7333333 | 1.047619 | 1.363636 | 0.4545455 | 50 | 400 | 0.2666667 | 0.125 | 0.88 | 1 | 0.0001 | 180 | 7200 | 7380 |  |  | polycrystal |  | 2e-05 | 4 | 1 | 2200 | Martensitic | cL and bct |  |  | 1.933141 | 4.549884 | 0 | 0 | 0 | 0 | 0.17 | 0.001600939 | 0.38 | 0.00382319 | 0 | 0 | 0 | 0 | 0 | 0 | 0 | 0 | 88.81 | 0.8790077 | 0.11 | 0.005062497 | 0 | 0 | 0 | 0 | 0.41 | 0.008068946 | 8.8 | 0.09354639 | 1 | 0.005761232 | 0 | 0 | 0 | 0 | 0 | 0 | 0 | 0 | 0.07 | 0.0004164383 | 0.25 | 0.002712665 | 0 | 0 | 0 | 0 | 0 | 0 | 0 | 0 | 0 | 0 | 0 | 0 | 0 | 0 | 0 | 0 | 0 | 0 | 0 | 0 | 0 | 0 | 0 | 0 | 0 | 0 | 0 | 0 | 0 | 0 | 0 | 0 | 0 | 0 | 0 | 0 | 0 | 0 | 0 | 0 | 0 | 0 | 0 | 0 | 0 | 0 | 0 | 0 | 0 | 0 | 0 | 0 | 0 | 0 | 0 | 0 | 0 | 0 | 0 | 0 | 44.8 | 0.4501163 | 0 | 0 | 0 | 0 | 55.2 | 0.5498837 | 0 | 0 | 0 | 0 | 0 | 0 | 0 | 0 | 0 | 0 | 0 | 0 | 0 | 0 | 0 | 0 | 0 | 0 | 0 | 0 | 0 | 0 | 0 | 0 | 0 | 0 | 0 | 0 | 0 | 0 | 0 | 0 | 0 | 0 | 0 | 0 | J.-B. Voge G. Nicaise, A. L., & Fact, F. (2002). The risk of liquid metal embrittlement of the Z10CDNbV 9-1 martensitic steel. Journal of Pusics IV France, 12, Pr8--225.
348 | Steel | Pb-17Li | F82H-Mod | Normal HT | 508 | 523 | 1773 | 0.2949803 | 15 | 1.029528 |  | 1927 | 14.7 | 15 | 0.98 | 0.02 | 500 | 500 | 1 | 546 | 559 | 80.262 | 83.85 | 0.0427907 | 0.9767442 | 1.092 | 1.118 | 0.02 | 46 | 59 | 0.1055456 | 0.779661 | 1.583184 | 0 | 0.00011 | 1336.364 | 54000 | 55336.36 |  |  | polycrystal |  |  | 3 | 1 | 866.0254 | Martensitic | cL and bct |  |  | 1.929576 | 3.525793 | 0 | 0 | 0 | 0 | 0 | 0 | 0.16 | 0.001632685 | 0 | 0 | 0 | 0 | 0 | 0 | 0 | 0 | 89.8 | 0.9014617 | 0.09 | 0.00420102 | 0 | 0 | 0 | 0 | 0.11 | 0.002195663 | 7.66 | 0.0825873 | 0 | 0 | 0 | 0 | 0 | 0 | 0 | 0 | 0 | 0 | 0 | 0 | 0.16 | 0.001760825 | 0 | 0 | 2 | 0.006098812 | 0 | 0 | 0.02 | 6.196218e-05 | 0 | 0 | 0 | 0 | 0 | 0 | 0 | 0 | 0 | 0 | 0 | 0 | 0 | 0 | 0 | 0 | 0 | 0 | 0 | 0 | 0 | 0 | 0 | 0 | 0 | 0 | 0 | 0 | 0 | 0 | 0 | 0 | 0 | 0 | 0 | 0 | 0 | 0 | 0 | 0 | 0 | 0 | 0 | 0 | 0 | 0 | 0 | 0 | 0 | 0 | 0 | 0 | 99.375 | 0.8419309 | 0 | 0 | 0 | 0 | 0 | 0 | 0 | 0 | 0 | 0 | 0 | 0 | 0 | 0 | 0 | 0 | 0 | 0 | 0 | 0 | 0 | 0 | 0 | 0 | 0 | 0 | 0 | 0 | 0 | 0 | 0.625 | 0.1580691 | 0 | 0 | 0 | 0 | 0 | 0 | 0 | 0 | 0 | 0 | \cite{Sample2000}
349 | Steel | Pb-17Li | F82H-Mod | Normal HT | 508 | 673 | 1773 | 0.3795826 | 165 | 1.324803 |  | 1927 | 15 | 13.2 | 1.136364 | -0.1363636 | 400 | 400 | 1 | 488 | 502 | 73.2 | 66.264 | -0.1046722 | 0.9721116 | 1.22 | 1.255 | -0.1363636 | 88 | 102 | 0.2031873 | 0.8627451 | 2.682072 | 0 | 0.00011 | 1363.636 | 54000 | 55363.64 |  |  | polycrystal |  |  | 3 | 1 | 692.8203 | Martensitic | cL and bct |  |  | 1.929576 | 3.525793 | 0 | 0 | 0 | 0 | 0 | 0 | 0.16 | 0.001632685 | 0 | 0 | 0 | 0 | 0 | 0 | 0 | 0 | 89.8 | 0.9014617 | 0.09 | 0.00420102 | 0 | 0 | 0 | 0 | 0.11 | 0.002195663 | 7.66 | 0.0825873 | 0 | 0 | 0 | 0 | 0 | 0 | 0 | 0 | 0 | 0 | 0 | 0 | 0.16 | 0.001760825 | 0 | 0 | 2 | 0.006098812 | 0 | 0 | 0.02 | 6.196218e-05 | 0 | 0 | 0 | 0 | 0 | 0 | 0 | 0 | 0 | 0 | 0 | 0 | 0 | 0 | 0 | 0 | 0 | 0 | 0 | 0 | 0 | 0 | 0 | 0 | 0 | 0 | 0 | 0 | 0 | 0 | 0 | 0 | 0 | 0 | 0 | 0 | 0 | 0 | 0 | 0 | 0 | 0 | 0 | 0 | 0 | 0 | 0 | 0 | 0 | 0 | 0 | 0 | 99.375 | 0.8419309 | 0 | 0 | 0 | 0 | 0 | 0 | 0 | 0 | 0 | 0 | 0 | 0 | 0 | 0 | 0 | 0 | 0 | 0 | 0 | 0 | 0 | 0 | 0 | 0 | 0 | 0 | 0 | 0 | 0 | 0 | 0.625 | 0.1580691 | 0 | 0 | 0 | 0 | 0 | 0 | 0 | 0 | 0 | 0 | \cite{Sample2000}
350 | Steel | Pb-17Li | F82H-Mod | Heat affected Zone | 508 | 523 | 1773 | 0.2949803 | 15 | 1.029528 |  | 1927 | 5.7 | 9.1 | 0.6263736 | 0.3736264 | 850 | 950 | 0.8947368 | 899 | 1012 | 51.243 | 92.092 | 0.4435673 | 0.8883399 | 1.057647 | 1.065263 | 0.3736264 | 49 | 62 | 0.06126482 | 0.7903226 | 0.5575099 | 1 | 0.00011 | 518.1818 | 54000 | 54518.18 |  |  | polycrystal |  |  | 3 | 1 | 1645.448 | Martensitic | cL and bct |  |  | 1.929576 | 3.525793 | 0 | 0 | 0 | 0 | 0 | 0 | 0.16 | 0.001632685 | 0 | 0 | 0 | 0 | 0 | 0 | 0 | 0 | 89.8 | 0.9014617 | 0.09 | 0.00420102 | 0 | 0 | 0 | 0 | 0.11 | 0.002195663 | 7.66 | 0.0825873 | 0 | 0 | 0 | 0 | 0 | 0 | 0 | 0 | 0 | 0 | 0 | 0 | 0.16 | 0.001760825 | 0 | 0 | 2 | 0.006098812 | 0 | 0 | 0.02 | 6.196218e-05 | 0 | 0 | 0 | 0 | 0 | 0 | 0 | 0 | 0 | 0 | 0 | 0 | 0 | 0 | 0 | 0 | 0 | 0 | 0 | 0 | 0 | 0 | 0 | 0 | 0 | 0 | 0 | 0 | 0 | 0 | 0 | 0 | 0 | 0 | 0 | 0 | 0 | 0 | 0 | 0 | 0 | 0 | 0 | 0 | 0 | 0 | 0 | 0 | 0 | 0 | 0 | 0 | 99.375 | 0.8419309 | 0 | 0 | 0 | 0 | 0 | 0 | 0 | 0 | 0 | 0 | 0 | 0 | 0 | 0 | 0 | 0 | 0 | 0 | 0 | 0 | 0 | 0 | 0 | 0 | 0 | 0 | 0 | 0 | 0 | 0 | 0.625 | 0.1580691 | 0 | 0 | 0 | 0 | 0 | 0 | 0 | 0 | 0 | 0 | \cite{Sample2000}
351 | Steel | Pb-17Li | F82H-Mod | Heat affected Zone | 508 | 673 | 1773 | 0.3795826 | 165 | 1.324803 |  | 1927 | 13.4 | 8.2 | 1.634146 | -0.6341463 | 600 | 950 | 0.6315789 | 609 | 1066 | 81.606 | 87.412 | 0.06642109 | 0.5712946 | 1.015 | 1.122105 | -0.6341463 | 9 | 116 | 0.108818 | 0.07758621 | 0.8923077 | 0 | 0.00011 | 1218.182 | 54000 | 55218.18 |  |  | polycrystal |  |  | 3 | 1 | 1645.448 | Martensitic | cL and bct |  |  | 1.929576 | 3.525793 | 0 | 0 | 0 | 0 | 0 | 0 | 0.16 | 0.001632685 | 0 | 0 | 0 | 0 | 0 | 0 | 0 | 0 | 89.8 | 0.9014617 | 0.09 | 0.00420102 | 0 | 0 | 0 | 0 | 0.11 | 0.002195663 | 7.66 | 0.0825873 | 0 | 0 | 0 | 0 | 0 | 0 | 0 | 0 | 0 | 0 | 0 | 0 | 0.16 | 0.001760825 | 0 | 0 | 2 | 0.006098812 | 0 | 0 | 0.02 | 6.196218e-05 | 0 | 0 | 0 | 0 | 0 | 0 | 0 | 0 | 0 | 0 | 0 | 0 | 0 | 0 | 0 | 0 | 0 | 0 | 0 | 0 | 0 | 0 | 0 | 0 | 0 | 0 | 0 | 0 | 0 | 0 | 0 | 0 | 0 | 0 | 0 | 0 | 0 | 0 | 0 | 0 | 0 | 0 | 0 | 0 | 0 | 0 | 0 | 0 | 0 | 0 | 0 | 0 | 99.375 | 0.8419309 | 0 | 0 | 0 | 0 | 0 | 0 | 0 | 0 | 0 | 0 | 0 | 0 | 0 | 0 | 0 | 0 | 0 | 0 | 0 | 0 | 0 | 0 | 0 | 0 | 0 | 0 | 0 | 0 | 0 | 0 | 0.625 | 0.1580691 | 0 | 0 | 0 | 0 | 0 | 0 | 0 | 0 | 0 | 0 | \cite{Sample2000}
352 | Steel | Pb-17Li | F82H-Mod | HAZ + HT | 508 | 523 | 1773 | 0.2949803 | 15 | 1.029528 |  | 1927 | 14.5 | 14.7 | 0.9863946 | 0.01360544 | 500 | 500 | 1 | 516 | 532 | 74.82 | 78.204 | 0.04327144 | 0.9699248 | 1.032 | 1.064 | 0.01360544 | 16 | 32 | 0.06015038 | 0.5 | 0.8842105 | 0 | 0.00011 | 1318.182 | 54000 | 55318.18 |  |  | polycrystal |  |  | 3 | 1 | 866.0254 | Martensitic | cL and bct |  |  | 1.929576 | 3.525793 | 0 | 0 | 0 | 0 | 0 | 0 | 0.16 | 0.001632685 | 0 | 0 | 0 | 0 | 0 | 0 | 0 | 0 | 89.8 | 0.9014617 | 0.09 | 0.00420102 | 0 | 0 | 0 | 0 | 0.11 | 0.002195663 | 7.66 | 0.0825873 | 0 | 0 | 0 | 0 | 0 | 0 | 0 | 0 | 0 | 0 | 0 | 0 | 0.16 | 0.001760825 | 0 | 0 | 2 | 0.006098812 | 0 | 0 | 0.02 | 6.196218e-05 | 0 | 0 | 0 | 0 | 0 | 0 | 0 | 0 | 0 | 0 | 0 | 0 | 0 | 0 | 0 | 0 | 0 | 0 | 0 | 0 | 0 | 0 | 0 | 0 | 0 | 0 | 0 | 0 | 0 | 0 | 0 | 0 | 0 | 0 | 0 | 0 | 0 | 0 | 0 | 0 | 0 | 0 | 0 | 0 | 0 | 0 | 0 | 0 | 0 | 0 | 0 | 0 | 99.375 | 0.8419309 | 0 | 0 | 0 | 0 | 0 | 0 | 0 | 0 | 0 | 0 | 0 | 0 | 0 | 0 | 0 | 0 | 0 | 0 | 0 | 0 | 0 | 0 | 0 | 0 | 0 | 0 | 0 | 0 | 0 | 0 | 0.625 | 0.1580691 | 0 | 0 | 0 | 0 | 0 | 0 | 0 | 0 | 0 | 0 | \cite{Sample2000}
353 | Steel | Pb-17Li | F82H-Mod | HAZ + HT | 508 | 673 | 1773 | 0.3795826 | 165 | 1.324803 |  | 1927 | 14.2 | 13.3 | 1.067669 | -0.06766917 | 400 | 400 | 1 | 463 | 491 | 65.746 | 65.303 | -0.006783762 | 0.9429735 | 1.1575 | 1.2275 | -0.06766917 | 63 | 91 | 0.185336 | 0.6923077 | 2.464969 | 0 | 0.00011 | 1290.909 | 54000 | 55290.91 |  |  | polycrystal |  |  | 3 | 1 | 692.8203 | Martensitic | cL and bct |  |  | 1.929576 | 3.525793 | 0 | 0 | 0 | 0 | 0 | 0 | 0.16 | 0.001632685 | 0 | 0 | 0 | 0 | 0 | 0 | 0 | 0 | 89.8 | 0.9014617 | 0.09 | 0.00420102 | 0 | 0 | 0 | 0 | 0.11 | 0.002195663 | 7.66 | 0.0825873 | 0 | 0 | 0 | 0 | 0 | 0 | 0 | 0 | 0 | 0 | 0 | 0 | 0.16 | 0.001760825 | 0 | 0 | 2 | 0.006098812 | 0 | 0 | 0.02 | 6.196218e-05 | 0 | 0 | 0 | 0 | 0 | 0 | 0 | 0 | 0 | 0 | 0 | 0 | 0 | 0 | 0 | 0 | 0 | 0 | 0 | 0 | 0 | 0 | 0 | 0 | 0 | 0 | 0 | 0 | 0 | 0 | 0 | 0 | 0 | 0 | 0 | 0 | 0 | 0 | 0 | 0 | 0 | 0 | 0 | 0 | 0 | 0 | 0 | 0 | 0 | 0 | 0 | 0 | 99.375 | 0.8419309 | 0 | 0 | 0 | 0 | 0 | 0 | 0 | 0 | 0 | 0 | 0 | 0 | 0 | 0 | 0 | 0 | 0 | 0 | 0 | 0 | 0 | 0 | 0 | 0 | 0 | 0 | 0 | 0 | 0 | 0 | 0.625 | 0.1580691 | 0 | 0 | 0 | 0 | 0 | 0 | 0 | 0 | 0 | 0 | \cite{Sample2000}
354 | Steel | Pb-17Li | Optifer Ivb | Normal HT | 508 | 523 | 1773 | 0.2949803 | 15 | 1.029528 |  | 1927 | 17.1 | 16.6 | 1.03012 | -0.03012048 | 400 | 400 | 1 | 540 | 569 | 92.34 | 94.454 | 0.02238126 | 0.9490334 | 1.35 | 1.4225 | -0.03012048 | 140 | 169 | 0.2970123 | 0.8284024 | 4.930404 | 0 | 0.00011 | 1554.545 | 54000 | 55554.55 |  |  | polycrystal |  |  | 3 | 1 | 692.8203 | Martensitic | cL and bct |  |  | 1.925601 | 3.525793 | 0 | 0 | 0 | 0 | 0 | 0 | 0.34 | 0.003453958 | 0 | 0 | 0 | 0 | 0 | 0 | 0 | 0 | 89.56 | 0.8950364 | 0.12 | 0.005576339 | 0 | 0 | 0 | 0 | 0 | 0 | 8.3 | 0.0890878 | 0 | 0 | 0 | 0 | 0 | 0 | 0 | 0 | 0 | 0 | 0 | 0 | 0.22 | 0.00241032 | 0 | 0 | 1.4 | 0.004250098 | 0 | 0 | 0.06 | 0.0001850562 | 0 | 0 | 0 | 0 | 0 | 0 | 0 | 0 | 0 | 0 | 0 | 0 | 0 | 0 | 0 | 0 | 0 | 0 | 0 | 0 | 0 | 0 | 0 | 0 | 0 | 0 | 0 | 0 | 0 | 0 | 0 | 0 | 0 | 0 | 0 | 0 | 0 | 0 | 0 | 0 | 0 | 0 | 0 | 0 | 0 | 0 | 0 | 0 | 0 | 0 | 0 | 0 | 99.375 | 0.8419309 | 0 | 0 | 0 | 0 | 0 | 0 | 0 | 0 | 0 | 0 | 0 | 0 | 0 | 0 | 0 | 0 | 0 | 0 | 0 | 0 | 0 | 0 | 0 | 0 | 0 | 0 | 0 | 0 | 0 | 0 | 0.625 | 0.1580691 | 0 | 0 | 0 | 0 | 0 | 0 | 0 | 0 | 0 | 0 | \cite{Sample2000}
355 | Steel | Pb-17Li | Optifer Ivb | Normal HT | 508 | 673 | 1773 | 0.3795826 | 165 | 1.324803 |  | 1927 | 18.2 | 13.9 | 1.309353 | -0.3093525 | 400 | 400 | 1 | 497 | 500 | 90.454 | 69.5 | -0.3014964 | 0.994 | 1.2425 | 1.25 | -0.3093525 | 97 | 100 | 0.2 | 0.97 | 2.78 | 0 | 0.00011 | 1654.545 | 54000 | 55654.55 |  |  | polycrystal |  |  | 3 | 1 | 692.8203 | Martensitic | cL and bct |  |  | 1.925601 | 3.525793 | 0 | 0 | 0 | 0 | 0 | 0 | 0.34 | 0.003453958 | 0 | 0 | 0 | 0 | 0 | 0 | 0 | 0 | 89.56 | 0.8950364 | 0.12 | 0.005576339 | 0 | 0 | 0 | 0 | 0 | 0 | 8.3 | 0.0890878 | 0 | 0 | 0 | 0 | 0 | 0 | 0 | 0 | 0 | 0 | 0 | 0 | 0.22 | 0.00241032 | 0 | 0 | 1.4 | 0.004250098 | 0 | 0 | 0.06 | 0.0001850562 | 0 | 0 | 0 | 0 | 0 | 0 | 0 | 0 | 0 | 0 | 0 | 0 | 0 | 0 | 0 | 0 | 0 | 0 | 0 | 0 | 0 | 0 | 0 | 0 | 0 | 0 | 0 | 0 | 0 | 0 | 0 | 0 | 0 | 0 | 0 | 0 | 0 | 0 | 0 | 0 | 0 | 0 | 0 | 0 | 0 | 0 | 0 | 0 | 0 | 0 | 0 | 0 | 99.375 | 0.8419309 | 0 | 0 | 0 | 0 | 0 | 0 | 0 | 0 | 0 | 0 | 0 | 0 | 0 | 0 | 0 | 0 | 0 | 0 | 0 | 0 | 0 | 0 | 0 | 0 | 0 | 0 | 0 | 0 | 0 | 0 | 0.625 | 0.1580691 | 0 | 0 | 0 | 0 | 0 | 0 | 0 | 0 | 0 | 0 | \cite{Sample2000}
356 | Steel | Pb-17Li | Optifer Ivb | Heat affected Zone | 508 | 523 | 1773 | 0.2949803 | 15 | 1.029528 |  | 1927 | 6.2 | 14.8 | 0.4189189 | 0.5810811 | 900 | 1100 | 0.8181818 | 994 | 1275 | 61.628 | 188.7 | 0.6734075 | 0.7796078 | 1.104444 | 1.159091 | 0.5810811 | 94 | 175 | 0.1372549 | 0.5371429 | 2.031373 | 1 | 0.00011 | 563.6364 | 54000 | 54563.64 |  |  | polycrystal |  |  | 3 | 1 | 1905.256 | Martensitic | cL and bct |  |  | 1.925601 | 3.525793 | 0 | 0 | 0 | 0 | 0 | 0 | 0.34 | 0.003453958 | 0 | 0 | 0 | 0 | 0 | 0 | 0 | 0 | 89.56 | 0.8950364 | 0.12 | 0.005576339 | 0 | 0 | 0 | 0 | 0 | 0 | 8.3 | 0.0890878 | 0 | 0 | 0 | 0 | 0 | 0 | 0 | 0 | 0 | 0 | 0 | 0 | 0.22 | 0.00241032 | 0 | 0 | 1.4 | 0.004250098 | 0 | 0 | 0.06 | 0.0001850562 | 0 | 0 | 0 | 0 | 0 | 0 | 0 | 0 | 0 | 0 | 0 | 0 | 0 | 0 | 0 | 0 | 0 | 0 | 0 | 0 | 0 | 0 | 0 | 0 | 0 | 0 | 0 | 0 | 0 | 0 | 0 | 0 | 0 | 0 | 0 | 0 | 0 | 0 | 0 | 0 | 0 | 0 | 0 | 0 | 0 | 0 | 0 | 0 | 0 | 0 | 0 | 0 | 99.375 | 0.8419309 | 0 | 0 | 0 | 0 | 0 | 0 | 0 | 0 | 0 | 0 | 0 | 0 | 0 | 0 | 0 | 0 | 0 | 0 | 0 | 0 | 0 | 0 | 0 | 0 | 0 | 0 | 0 | 0 | 0 | 0 | 0.625 | 0.1580691 | 0 | 0 | 0 | 0 | 0 | 0 | 0 | 0 | 0 | 0 | \cite{Sample2000}
357 | Steel | Pb-17Li | Optifer Ivb | Heat affected Zone | 508 | 673 | 1773 | 0.3795826 | 165 | 1.324803 |  | 1927 | 14.5 | 14.2 | 1.021127 | -0.02112676 | 800 | 1100 | 0.7272727 | 901 | 1274 | 130.645 | 180.908 | 0.2778374 | 0.7072214 | 1.12625 | 1.158182 | -0.02112676 | 101 | 174 | 0.1365777 | 0.5804598 | 1.939403 | 1 | 0.00011 | 1318.182 | 54000 | 55318.18 |  |  | polycrystal |  |  | 3 | 1 | 1905.256 | Martensitic | cL and bct |  |  | 1.925601 | 3.525793 | 0 | 0 | 0 | 0 | 0 | 0 | 0.34 | 0.003453958 | 0 | 0 | 0 | 0 | 0 | 0 | 0 | 0 | 89.56 | 0.8950364 | 0.12 | 0.005576339 | 0 | 0 | 0 | 0 | 0 | 0 | 8.3 | 0.0890878 | 0 | 0 | 0 | 0 | 0 | 0 | 0 | 0 | 0 | 0 | 0 | 0 | 0.22 | 0.00241032 | 0 | 0 | 1.4 | 0.004250098 | 0 | 0 | 0.06 | 0.0001850562 | 0 | 0 | 0 | 0 | 0 | 0 | 0 | 0 | 0 | 0 | 0 | 0 | 0 | 0 | 0 | 0 | 0 | 0 | 0 | 0 | 0 | 0 | 0 | 0 | 0 | 0 | 0 | 0 | 0 | 0 | 0 | 0 | 0 | 0 | 0 | 0 | 0 | 0 | 0 | 0 | 0 | 0 | 0 | 0 | 0 | 0 | 0 | 0 | 0 | 0 | 0 | 0 | 99.375 | 0.8419309 | 0 | 0 | 0 | 0 | 0 | 0 | 0 | 0 | 0 | 0 | 0 | 0 | 0 | 0 | 0 | 0 | 0 | 0 | 0 | 0 | 0 | 0 | 0 | 0 | 0 | 0 | 0 | 0 | 0 | 0 | 0.625 | 0.1580691 | 0 | 0 | 0 | 0 | 0 | 0 | 0 | 0 | 0 | 0 | \cite{Sample2000}
358 | Steel | Pb-17Li | Optifer Ivb | HAZ + HT | 508 | 523 | 1773 | 0.2949803 | 15 | 1.029528 |  | 1927 | 13.3 | 14 | 0.95 | 0.05 | 600 | 600 | 1 | 705 | 717 | 93.765 | 100.38 | 0.06589958 | 0.9832636 | 1.175 | 1.195 | 0.05 | 105 | 117 | 0.1631799 | 0.8974359 | 2.284519 | 0 | 0.00011 | 1209.091 | 54000 | 55209.09 |  |  | polycrystal |  |  | 3 | 1 | 1039.23 | Martensitic | cL and bct |  |  | 1.925601 | 3.525793 | 0 | 0 | 0 | 0 | 0 | 0 | 0.34 | 0.003453958 | 0 | 0 | 0 | 0 | 0 | 0 | 0 | 0 | 89.56 | 0.8950364 | 0.12 | 0.005576339 | 0 | 0 | 0 | 0 | 0 | 0 | 8.3 | 0.0890878 | 0 | 0 | 0 | 0 | 0 | 0 | 0 | 0 | 0 | 0 | 0 | 0 | 0.22 | 0.00241032 | 0 | 0 | 1.4 | 0.004250098 | 0 | 0 | 0.06 | 0.0001850562 | 0 | 0 | 0 | 0 | 0 | 0 | 0 | 0 | 0 | 0 | 0 | 0 | 0 | 0 | 0 | 0 | 0 | 0 | 0 | 0 | 0 | 0 | 0 | 0 | 0 | 0 | 0 | 0 | 0 | 0 | 0 | 0 | 0 | 0 | 0 | 0 | 0 | 0 | 0 | 0 | 0 | 0 | 0 | 0 | 0 | 0 | 0 | 0 | 0 | 0 | 0 | 0 | 99.375 | 0.8419309 | 0 | 0 | 0 | 0 | 0 | 0 | 0 | 0 | 0 | 0 | 0 | 0 | 0 | 0 | 0 | 0 | 0 | 0 | 0 | 0 | 0 | 0 | 0 | 0 | 0 | 0 | 0 | 0 | 0 | 0 | 0.625 | 0.1580691 | 0 | 0 | 0 | 0 | 0 | 0 | 0 | 0 | 0 | 0 | \cite{Sample2000}
359 | Steel | Pb-17Li | Optifer Ivb | HAZ + HT | 508 | 673 | 1773 | 0.3795826 | 165 | 1.324803 |  | 1927 | 14.2 | 11.8 | 1.20339 | -0.2033898 | 600 | 600 | 1 | 632 | 600 | 89.744 | 70.8 | -0.2675706 | 1.053333 | 1.053333 | 1 | -0.2033898 | 32 | 0 | 0 | #DIV/0! | 0 | 0 | 0.00011 | 1290.909 | 54000 | 55290.91 |  |  | polycrystal |  |  | 3 | 1 | 1039.23 | Martensitic | cL and bct |  |  | 1.925601 | 3.525793 | 0 | 0 | 0 | 0 | 0 | 0 | 0.34 | 0.003453958 | 0 | 0 | 0 | 0 | 0 | 0 | 0 | 0 | 89.56 | 0.8950364 | 0.12 | 0.005576339 | 0 | 0 | 0 | 0 | 0 | 0 | 8.3 | 0.0890878 | 0 | 0 | 0 | 0 | 0 | 0 | 0 | 0 | 0 | 0 | 0 | 0 | 0.22 | 0.00241032 | 0 | 0 | 1.4 | 0.004250098 | 0 | 0 | 0.06 | 0.0001850562 | 0 | 0 | 0 | 0 | 0 | 0 | 0 | 0 | 0 | 0 | 0 | 0 | 0 | 0 | 0 | 0 | 0 | 0 | 0 | 0 | 0 | 0 | 0 | 0 | 0 | 0 | 0 | 0 | 0 | 0 | 0 | 0 | 0 | 0 | 0 | 0 | 0 | 0 | 0 | 0 | 0 | 0 | 0 | 0 | 0 | 0 | 0 | 0 | 0 | 0 | 0 | 0 | 99.375 | 0.8419309 | 0 | 0 | 0 | 0 | 0 | 0 | 0 | 0 | 0 | 0 | 0 | 0 | 0 | 0 | 0 | 0 | 0 | 0 | 0 | 0 | 0 | 0 | 0 | 0 | 0 | 0 | 0 | 0 | 0 | 0 | 0.625 | 0.1580691 | 0 | 0 | 0 | 0 | 0 | 0 | 0 | 0 | 0 | 0 | \cite{Sample2000}
360 | Steel | Pb-17Li | MANET | Normal HT | 508 | 523 | 1773 | 0.2949803 | 15 | 1.029528 |  | 1927 | 16.1 | 16.1 | 1 | 0 |  | 520 | 0 | 707 | 693 | 113.827 | 111.573 | -0.02020202 | 1.020202 | #DIV/0! | 1.332692 | 0 | 707 | 173 | 0.2496392 | 4.086705 | 4.019192 | 0 | 0.00011 | 1463.636 | 54000 | 55463.64 |  |  | polycrystal |  |  | 3 | 1 | 900.6664 | Martensitic | cL and bct |  |  | 1.904943 | 3.525793 | 0 | 0 | 0 | 0 | 0.65 | 0.006115432 | 0 | 0 | 0 | 0 | 0.007 | 0.0001432607 | 0 | 0 | 0 | 0 | 87.6805 | 0.8670054 | 0.1 | 0.004597906 | 0.004 | 7.132173e-05 | 0.005 | 8.610499e-05 | 0.18 | 0.003539105 | 10.37 | 0.1101314 | 0.58 | 0.003338346 | 0 | 0 | 0 | 0 | 0 | 0 | 0.032 | 0.00126129 | 0.16 | 0.0009509564 | 0.21 | 0.002276478 | 0.005 | 4.685292e-05 | 0 | 0 | 0 | 0 | 0 | 0 | 0.001 | 4.651744e-06 | 0 | 0 | 0.0075 | 0.0003830879 | 0.008 | 4.84266e-05 | 0 | 0 | 0 | 0 | 0 | 0 | 0 | 0 | 0 | 0 | 0 | 0 | 0 | 0 | 0 | 0 | 0 | 0 | 0 | 0 | 0 | 0 | 0 | 0 | 0 | 0 | 0 | 0 | 0 | 0 | 0 | 0 | 0 | 0 | 0 | 0 | 0 | 0 | 0 | 0 | 0 | 0 | 0 | 0 | 99.375 | 0.8419309 | 0 | 0 | 0 | 0 | 0 | 0 | 0 | 0 | 0 | 0 | 0 | 0 | 0 | 0 | 0 | 0 | 0 | 0 | 0 | 0 | 0 | 0 | 0 | 0 | 0 | 0 | 0 | 0 | 0 | 0 | 0.625 | 0.1580691 | 0 | 0 | 0 | 0 | 0 | 0 | 0 | 0 | 0 | 0 | \cite{Sample1996}
361 | Steel | Pb-17Li | MANET | Normal HT | 508 | 673 | 1773 | 0.3795826 | 165 | 1.324803 |  | 1927 | 19.1 | 13.6 | 1.404412 | -0.4044118 |  | 430 | 0 | 604 | 721 | 115.364 | 98.056 | -0.1765114 | 0.8377254 | #DIV/0! | 1.676744 | -0.4044118 | 604 | 291 | 0.4036061 | 2.075601 | 5.489043 | 0 | 0.00011 | 1736.364 | 54000 | 55736.36 |  |  | polycrystal |  |  | 3 | 1 | 744.7818 | Martensitic | cL and bct |  |  | 1.904793 | 3.525793 | 0 | 0 | 0 | 0 | 0.65 | 0.006115885 | 0 | 0 | 0 | 0 | 0 | 0 | 0 | 0 | 0 | 0 | 87.6875 | 0.8671388 | 0.1 | 0.004598246 | 0.004 | 7.132701e-05 | 0.005 | 8.611136e-05 | 0.18 | 0.003539367 | 10.37 | 0.1101395 | 0.58 | 0.003338593 | 0 | 0 | 0 | 0 | 0 | 0 | 0.032 | 0.001261383 | 0.16 | 0.0009510268 | 0.21 | 0.002276646 | 0.005 | 4.685639e-05 | 0 | 0 | 0 | 0 | 0 | 0 | 0.001 | 4.652088e-06 | 0 | 0 | 0.0075 | 0.0003831163 | 0.008 | 4.843018e-05 | 0 | 0 | 0 | 0 | 0 | 0 | 0 | 0 | 0 | 0 | 0 | 0 | 0 | 0 | 0 | 0 | 0 | 0 | 0 | 0 | 0 | 0 | 0 | 0 | 0 | 0 | 0 | 0 | 0 | 0 | 0 | 0 | 0 | 0 | 0 | 0 | 0 | 0 | 0 | 0 | 0 | 0 | 0 | 0 | 99.375 | 0.8419309 | 0 | 0 | 0 | 0 | 0 | 0 | 0 | 0 | 0 | 0 | 0 | 0 | 0 | 0 | 0 | 0 | 0 | 0 | 0 | 0 | 0 | 0 | 0 | 0 | 0 | 0 | 0 | 0 | 0 | 0 | 0.625 | 0.1580691 | 0 | 0 | 0 | 0 | 0 | 0 | 0 | 0 | 0 | 0 | \cite{Sample1996}
362 | Steel | Pb-17Li | MANET | Heat affected Zone | 508 | 523 | 1773 | 0.2949803 | 15 | 1.029528 |  | 1927 | 0.4 | 9.4 | 0.04255319 | 0.9574468 |  | 520 | 0 | 1210 | 1370 | 4.84 | 128.78 | 0.9624165 | 0.8832117 | #DIV/0! | 2.634615 | 0.9574468 | 1210 | 850 |  | 1.423529 | 5.832117 | 1 | 0.00011 | 36.36364 | 54000 | 54036.36 |  |  | polycrystal |  |  | 3 | 1 | 900.6664 | Martensitic | cL and bct |  |  | 1.904793 | 3.525793 | 0 | 0 | 0 | 0 | 0.65 | 0.006115885 | 0 | 0 | 0 | 0 | 0 | 0 | 0 | 0 | 0 | 0 | 87.6875 | 0.8671388 | 0.1 | 0.004598246 | 0.004 | 7.132701e-05 | 0.005 | 8.611136e-05 | 0.18 | 0.003539367 | 10.37 | 0.1101395 | 0.58 | 0.003338593 | 0 | 0 | 0 | 0 | 0 | 0 | 0.032 | 0.001261383 | 0.16 | 0.0009510268 | 0.21 | 0.002276646 | 0.005 | 4.685639e-05 | 0 | 0 | 0 | 0 | 0 | 0 | 0.001 | 4.652088e-06 | 0 | 0 | 0.0075 | 0.0003831163 | 0.008 | 4.843018e-05 | 0 | 0 | 0 | 0 | 0 | 0 | 0 | 0 | 0 | 0 | 0 | 0 | 0 | 0 | 0 | 0 | 0 | 0 | 0 | 0 | 0 | 0 | 0 | 0 | 0 | 0 | 0 | 0 | 0 | 0 | 0 | 0 | 0 | 0 | 0 | 0 | 0 | 0 | 0 | 0 | 0 | 0 | 0 | 0 | 99.375 | 0.8419309 | 0 | 0 | 0 | 0 | 0 | 0 | 0 | 0 | 0 | 0 | 0 | 0 | 0 | 0 | 0 | 0 | 0 | 0 | 0 | 0 | 0 | 0 | 0 | 0 | 0 | 0 | 0 | 0 | 0 | 0 | 0.625 | 0.1580691 | 0 | 0 | 0 | 0 | 0 | 0 | 0 | 0 | 0 | 0 | \cite{Sample1996}
363 | Steel | Pb-17Li | MANET | Heat affected Zone | 508 | 673 | 1773 | 0.3795826 | 165 | 1.324803 |  | 1927 | 11.8 | 9 | 1.311111 | -0.3111111 |  | 430 | 0 | 1390 | 1350 | 164.02 | 121.5 | -0.3499588 | 1.02963 | #DIV/0! | 3.139535 | -0.3111111 | 1390 | 920 |  | 1.51087 | 6.133333 | 0 | 0.00011 | 1072.727 | 54000 | 55072.73 |  |  | polycrystal |  |  | 3 | 1 | 744.7818 | Martensitic | cL and bct |  |  | 1.904793 | 3.525793 | 0 | 0 | 0 | 0 | 0.65 | 0.006115885 | 0 | 0 | 0 | 0 | 0 | 0 | 0 | 0 | 0 | 0 | 87.6875 | 0.8671388 | 0.1 | 0.004598246 | 0.004 | 7.132701e-05 | 0.005 | 8.611136e-05 | 0.18 | 0.003539367 | 10.37 | 0.1101395 | 0.58 | 0.003338593 | 0 | 0 | 0 | 0 | 0 | 0 | 0.032 | 0.001261383 | 0.16 | 0.0009510268 | 0.21 | 0.002276646 | 0.005 | 4.685639e-05 | 0 | 0 | 0 | 0 | 0 | 0 | 0.001 | 4.652088e-06 | 0 | 0 | 0.0075 | 0.0003831163 | 0.008 | 4.843018e-05 | 0 | 0 | 0 | 0 | 0 | 0 | 0 | 0 | 0 | 0 | 0 | 0 | 0 | 0 | 0 | 0 | 0 | 0 | 0 | 0 | 0 | 0 | 0 | 0 | 0 | 0 | 0 | 0 | 0 | 0 | 0 | 0 | 0 | 0 | 0 | 0 | 0 | 0 | 0 | 0 | 0 | 0 | 0 | 0 | 99.375 | 0.8419309 | 0 | 0 | 0 | 0 | 0 | 0 | 0 | 0 | 0 | 0 | 0 | 0 | 0 | 0 | 0 | 0 | 0 | 0 | 0 | 0 | 0 | 0 | 0 | 0 | 0 | 0 | 0 | 0 | 0 | 0 | 0.625 | 0.1580691 | 0 | 0 | 0 | 0 | 0 | 0 | 0 | 0 | 0 | 0 | \cite{Sample1996}
364 | Steel | Pb-17Li | MANET | HAZ + HT | 508 | 523 | 1773 | 0.2949803 | 15 | 1.029528 |  | 1927 | 13.7 | 14.4 | 0.9513889 | 0.04861111 |  | 520 | 0 | 717 | 734 | 98.229 | 105.696 | 0.070646 | 0.9768392 | #DIV/0! | 1.411538 | 0.04861111 | 717 | 214 |  | 3.350467 | 4.198365 | 0 | 0.00011 | 1245.455 | 54000 | 55245.45 |  |  | polycrystal |  |  | 3 | 1 | 900.6664 | Martensitic | cL and bct |  |  | 1.904793 | 3.525793 | 0 | 0 | 0 | 0 | 0.65 | 0.006115885 | 0 | 0 | 0 | 0 | 0 | 0 | 0 | 0 | 0 | 0 | 87.6875 | 0.8671388 | 0.1 | 0.004598246 | 0.004 | 7.132701e-05 | 0.005 | 8.611136e-05 | 0.18 | 0.003539367 | 10.37 | 0.1101395 | 0.58 | 0.003338593 | 0 | 0 | 0 | 0 | 0 | 0 | 0.032 | 0.001261383 | 0.16 | 0.0009510268 | 0.21 | 0.002276646 | 0.005 | 4.685639e-05 | 0 | 0 | 0 | 0 | 0 | 0 | 0.001 | 4.652088e-06 | 0 | 0 | 0.0075 | 0.0003831163 | 0.008 | 4.843018e-05 | 0 | 0 | 0 | 0 | 0 | 0 | 0 | 0 | 0 | 0 | 0 | 0 | 0 | 0 | 0 | 0 | 0 | 0 | 0 | 0 | 0 | 0 | 0 | 0 | 0 | 0 | 0 | 0 | 0 | 0 | 0 | 0 | 0 | 0 | 0 | 0 | 0 | 0 | 0 | 0 | 0 | 0 | 0 | 0 | 99.375 | 0.8419309 | 0 | 0 | 0 | 0 | 0 | 0 | 0 | 0 | 0 | 0 | 0 | 0 | 0 | 0 | 0 | 0 | 0 | 0 | 0 | 0 | 0 | 0 | 0 | 0 | 0 | 0 | 0 | 0 | 0 | 0 | 0.625 | 0.1580691 | 0 | 0 | 0 | 0 | 0 | 0 | 0 | 0 | 0 | 0 | \cite{Sample1996}
365 | Steel | Pb-17Li | MANET | HAZ + HT | 508 | 673 | 1773 | 0.3795826 | 165 | 1.324803 |  | 1927 | 17.8 | 11.2 | 1.589286 | -0.5892857 |  | 430 | 0 | 653 | 708 | 116.234 | 79.296 | -0.4658243 | 0.9223164 | #DIV/0! | 1.646512 | -0.5892857 | 653 | 278 |  | 2.348921 | 4.39774 | 0 | 0.00011 | 1618.182 | 54000 | 55618.18 |  |  | polycrystal |  |  | 3 | 1 | 744.7818 | Martensitic | cL and bct |  |  | 1.904793 | 3.525793 | 0 | 0 | 0 | 0 | 0.65 | 0.006115885 | 0 | 0 | 0 | 0 | 0 | 0 | 0 | 0 | 0 | 0 | 87.6875 | 0.8671388 | 0.1 | 0.004598246 | 0.004 | 7.132701e-05 | 0.005 | 8.611136e-05 | 0.18 | 0.003539367 | 10.37 | 0.1101395 | 0.58 | 0.003338593 | 0 | 0 | 0 | 0 | 0 | 0 | 0.032 | 0.001261383 | 0.16 | 0.0009510268 | 0.21 | 0.002276646 | 0.005 | 4.685639e-05 | 0 | 0 | 0 | 0 | 0 | 0 | 0.001 | 4.652088e-06 | 0 | 0 | 0.0075 | 0.0003831163 | 0.008 | 4.843018e-05 | 0 | 0 | 0 | 0 | 0 | 0 | 0 | 0 | 0 | 0 | 0 | 0 | 0 | 0 | 0 | 0 | 0 | 0 | 0 | 0 | 0 | 0 | 0 | 0 | 0 | 0 | 0 | 0 | 0 | 0 | 0 | 0 | 0 | 0 | 0 | 0 | 0 | 0 | 0 | 0 | 0 | 0 | 0 | 0 | 99.375 | 0.8419309 | 0 | 0 | 0 | 0 | 0 | 0 | 0 | 0 | 0 | 0 | 0 | 0 | 0 | 0 | 0 | 0 | 0 | 0 | 0 | 0 | 0 | 0 | 0 | 0 | 0 | 0 | 0 | 0 | 0 | 0 | 0.625 | 0.1580691 | 0 | 0 | 0 | 0 | 0 | 0 | 0 | 0 | 0 | 0 | \cite{Sample1996}
366 | Steel | LBE | T91 | Norm and Tempered | 396.5 | 518 | 1773 | 0.2921602 | 121.5 | 1.306431 |  | 1908 | 21 | 22 | 0.9545455 | 0.04545455 | 480 | 440 | 1.090909 | 650 | 540 | 136.5 | 118.8 | -0.1489899 | 1.203704 | 1.354167 | 1.227273 | 0.04545455 | 170 | 100 | 0.1851852 | 1.7 | 4.074074 | 0 | 0.0001 | 2100 | 60 | 2160 |  |  | polycrystal |  |  |  | 1 |  | Martensitic | cL and bct |  |  | 1.936786 | 4.549884 | 0 | 0 | 0 | 0 | 0.24 | 0.002261003 | 0.43 | 0.004327876 | 0 | 0 | 0 | 0 | 0 | 0 | 0 | 0 | 89.28 | 0.8839935 | 0.1 | 0.004604009 | 0.02 | 0.000357082 | 0 | 0 | 0.32 | 0.006300094 | 8.32 | 0.08847728 | 0.96 | 0.005532873 | 0 | 0 | 0 | 0 | 0 | 0 | 0.03 | 0.001184029 | 0.06 | 0.000357082 | 0.24 | 0.002605143 | 0 | 0 | 0 | 0 | 0 | 0 | 0 | 0 | 0 | 0 | 0 | 0 | 0 | 0 | 0 | 0 | 0 | 0 | 0 | 0 | 0 | 0 | 0 | 0 | 0 | 0 | 0 | 0 | 0 | 0 | 0 | 0 | 0 | 0 | 0 | 0 | 0 | 0 | 0 | 0 | 0 | 0 | 0 | 0 | 0 | 0 | 0 | 0 | 0 | 0 | 0 | 0 | 0 | 0 | 0 | 0 | 0 | 0 | 0 | 0 | 44.8 | 0.4501163 | 0 | 0 | 0 | 0 | 55.2 | 0.5498837 | 0 | 0 | 0 | 0 | 0 | 0 | 0 | 0 | 0 | 0 | 0 | 0 | 0 | 0 | 0 | 0 | 0 | 0 | 0 | 0 | 0 | 0 | 0 | 0 | 0 | 0 | 0 | 0 | 0 | 0 | 0 | 0 | 0 | 0 | 0 | 0 | Van den Bosch, J., Bosch, R. W., Sapundjiev, D., & Almazouzi, A. (2008). Liquid metal embrittlement susceptibility of ferritic-martensitic steel in liquid lead alloys. Journal of Nuclear Materials, 376(3), 322–329. https://doi.org/10.1016/j.jnucmat.2008.02.008
367 | Steel | LBE | T91 | Norm and Tempered | 396.5 | 518 | 1773 | 0.2921602 | 121.5 | 1.306431 |  | 1908 | 20 | 20 | 1 | 0 | 500 | 445 | 1.123596 | 660 | 540 | 132 | 108 | -0.2222222 | 1.222222 | 1.32 | 1.213483 | 0 | 160 | 95 | 0.1759259 | 1.684211 | 3.518519 | 0 | 5e-05 | 4000 | 60 | 4060 |  |  | polycrystal |  |  |  | 1 |  | Martensitic | cL and bct |  |  | 1.936786 | 4.549884 | 0 | 0 | 0 | 0 | 0.24 | 0.002261003 | 0.43 | 0.004327876 | 0 | 0 | 0 | 0 | 0 | 0 | 0 | 0 | 89.28 | 0.8839935 | 0.1 | 0.004604009 | 0.02 | 0.000357082 | 0 | 0 | 0.32 | 0.006300094 | 8.32 | 0.08847728 | 0.96 | 0.005532873 | 0 | 0 | 0 | 0 | 0 | 0 | 0.03 | 0.001184029 | 0.06 | 0.000357082 | 0.24 | 0.002605143 | 0 | 0 | 0 | 0 | 0 | 0 | 0 | 0 | 0 | 0 | 0 | 0 | 0 | 0 | 0 | 0 | 0 | 0 | 0 | 0 | 0 | 0 | 0 | 0 | 0 | 0 | 0 | 0 | 0 | 0 | 0 | 0 | 0 | 0 | 0 | 0 | 0 | 0 | 0 | 0 | 0 | 0 | 0 | 0 | 0 | 0 | 0 | 0 | 0 | 0 | 0 | 0 | 0 | 0 | 0 | 0 | 0 | 0 | 0 | 0 | 44.8 | 0.4501163 | 0 | 0 | 0 | 0 | 55.2 | 0.5498837 | 0 | 0 | 0 | 0 | 0 | 0 | 0 | 0 | 0 | 0 | 0 | 0 | 0 | 0 | 0 | 0 | 0 | 0 | 0 | 0 | 0 | 0 | 0 | 0 | 0 | 0 | 0 | 0 | 0 | 0 | 0 | 0 | 0 | 0 | 0 | 0 | Van den Bosch, J., Bosch, R. W., Sapundjiev, D., & Almazouzi, A. (2008). Liquid metal embrittlement susceptibility of ferritic-martensitic steel in liquid lead alloys. Journal of Nuclear Materials, 376(3), 322–329. https://doi.org/10.1016/j.jnucmat.2008.02.008
368 | Steel | LBE | T91 | Norm and Tempered | 396.5 | 518 | 1773 | 0.2921602 | 121.5 | 1.306431 |  | 1908 | 19 | 20 | 0.95 | 0.05 | 480 | 445 | 1.078652 | 675 | 540 | 128.25 | 108 | -0.1875 | 1.25 | 1.40625 | 1.213483 | 0.05 | 195 | 95 | 0.1759259 | 2.052632 | 3.518519 | 0 | 1e-05 | 19000 | 60 | 19060 |  |  | polycrystal |  |  |  | 1 |  | Martensitic | cL and bct |  |  | 1.936786 | 4.549884 | 0 | 0 | 0 | 0 | 0.24 | 0.002261003 | 0.43 | 0.004327876 | 0 | 0 | 0 | 0 | 0 | 0 | 0 | 0 | 89.28 | 0.8839935 | 0.1 | 0.004604009 | 0.02 | 0.000357082 | 0 | 0 | 0.32 | 0.006300094 | 8.32 | 0.08847728 | 0.96 | 0.005532873 | 0 | 0 | 0 | 0 | 0 | 0 | 0.03 | 0.001184029 | 0.06 | 0.000357082 | 0.24 | 0.002605143 | 0 | 0 | 0 | 0 | 0 | 0 | 0 | 0 | 0 | 0 | 0 | 0 | 0 | 0 | 0 | 0 | 0 | 0 | 0 | 0 | 0 | 0 | 0 | 0 | 0 | 0 | 0 | 0 | 0 | 0 | 0 | 0 | 0 | 0 | 0 | 0 | 0 | 0 | 0 | 0 | 0 | 0 | 0 | 0 | 0 | 0 | 0 | 0 | 0 | 0 | 0 | 0 | 0 | 0 | 0 | 0 | 0 | 0 | 0 | 0 | 44.8 | 0.4501163 | 0 | 0 | 0 | 0 | 55.2 | 0.5498837 | 0 | 0 | 0 | 0 | 0 | 0 | 0 | 0 | 0 | 0 | 0 | 0 | 0 | 0 | 0 | 0 | 0 | 0 | 0 | 0 | 0 | 0 | 0 | 0 | 0 | 0 | 0 | 0 | 0 | 0 | 0 | 0 | 0 | 0 | 0 | 0 | Van den Bosch, J., Bosch, R. W., Sapundjiev, D., & Almazouzi, A. (2008). Liquid metal embrittlement susceptibility of ferritic-martensitic steel in liquid lead alloys. Journal of Nuclear Materials, 376(3), 322–329. https://doi.org/10.1016/j.jnucmat.2008.02.008
369 | Steel | Pb-17Li | Eurofer97 | Forged and Tempered | 508 | 523 | 1773 | 0.2949803 | 15 | 1.029528 |  | 1927 | 21 | 21 | 1 | 0 | 490 | 475 | 1.031579 | 550 | 550 | 115.5 | 115.5 | 0 | 1 | 1.122449 | 1.157895 | 0 | 60 | 75 | 0.1363636 | 0.8 | 2.863636 | 0 | 0.0001 | 2100 | 60 | 2160 |  |  | polycrystal |  |  |  | 1 |  | Martensitic | cL and bct |  |  | 1.923897 | 3.525793 | 0 | 0 | 0 | 0 | 0.007 | 6.634579e-05 | 0.43 | 0.004354118 | 0 | 0 | 0 | 0 | 0 | 0 | 0 | 0 | 88.977 | 0.8863353 | 0.12 | 0.005558311 | 0 | 0 | 0 | 0 | 0.07 | 0.001386502 | 8.96 | 0.09586097 | 0 | 0 | 0 | 0 | 0 | 0 | 0 | 0 | 0.016 | 0.0006353111 | 0 | 0 | 0.19 | 0.00207491 | 0 | 0 | 1.1 | 0.003328567 | 0 | 0 | 0.13 | 0.0003996588 | 0 | 0 | 0 | 0 | 0 | 0 | 0 | 0 | 0 | 0 | 0 | 0 | 0 | 0 | 0 | 0 | 0 | 0 | 0 | 0 | 0 | 0 | 0 | 0 | 0 | 0 | 0 | 0 | 0 | 0 | 0 | 0 | 0 | 0 | 0 | 0 | 0 | 0 | 0 | 0 | 0 | 0 | 0 | 0 | 0 | 0 | 0 | 0 | 0 | 0 | 0 | 0 | 99.375 | 0.8419309 | 0 | 0 | 0 | 0 | 0 | 0 | 0 | 0 | 0 | 0 | 0 | 0 | 0 | 0 | 0 | 0 | 0 | 0 | 0 | 0 | 0 | 0 | 0 | 0 | 0 | 0 | 0 | 0 | 0 | 0 | 0.625 | 0.1580691 | 0 | 0 | 0 | 0 | 0 | 0 | 0 | 0 | 0 | 0 | Van den Bosch, J., Bosch, R. W., Sapundjiev, D., & Almazouzi, A. (2008). Liquid metal embrittlement susceptibility of ferritic-martensitic steel in liquid lead alloys. Journal of Nuclear Materials, 376(3), 322–329. https://doi.org/10.1016/j.jnucmat.2008.02.008
370 | Steel | Pb-17Li | Eurofer97 | Forged and Tempered | 508 | 523 | 1773 | 0.2949803 | 15 | 1.029528 |  | 1927 | 20 | 21 | 0.952381 | 0.04761905 | 510 | 475 | 1.073684 | 570 | 540 | 114 | 113.4 | -0.005291005 | 1.055556 | 1.117647 | 1.136842 | 0.04761905 | 60 | 65 | 0.1203704 | 0.9230769 | 2.527778 | 0 | 1e-06 | 200000 | 60 | 200060 |  |  | polycrystal |  |  |  | 1 |  | Martensitic | cL and bct |  |  | 1.923897 | 3.525793 | 0 | 0 | 0 | 0 | 0.007 | 6.634579e-05 | 0.43 | 0.004354118 | 0 | 0 | 0 | 0 | 0 | 0 | 0 | 0 | 88.977 | 0.8863353 | 0.12 | 0.005558311 | 0 | 0 | 0 | 0 | 0.07 | 0.001386502 | 8.96 | 0.09586097 | 0 | 0 | 0 | 0 | 0 | 0 | 0 | 0 | 0.016 | 0.0006353111 | 0 | 0 | 0.19 | 0.00207491 | 0 | 0 | 1.1 | 0.003328567 | 0 | 0 | 0.13 | 0.0003996588 | 0 | 0 | 0 | 0 | 0 | 0 | 0 | 0 | 0 | 0 | 0 | 0 | 0 | 0 | 0 | 0 | 0 | 0 | 0 | 0 | 0 | 0 | 0 | 0 | 0 | 0 | 0 | 0 | 0 | 0 | 0 | 0 | 0 | 0 | 0 | 0 | 0 | 0 | 0 | 0 | 0 | 0 | 0 | 0 | 0 | 0 | 0 | 0 | 0 | 0 | 0 | 0 | 99.375 | 0.8419309 | 0 | 0 | 0 | 0 | 0 | 0 | 0 | 0 | 0 | 0 | 0 | 0 | 0 | 0 | 0 | 0 | 0 | 0 | 0 | 0 | 0 | 0 | 0 | 0 | 0 | 0 | 0 | 0 | 0 | 0 | 0.625 | 0.1580691 | 0 | 0 | 0 | 0 | 0 | 0 | 0 | 0 | 0 | 0 | Van den Bosch, J., Bosch, R. W., Sapundjiev, D., & Almazouzi, A. (2008). Liquid metal embrittlement susceptibility of ferritic-martensitic steel in liquid lead alloys. Journal of Nuclear Materials, 376(3), 322–329. https://doi.org/10.1016/j.jnucmat.2008.02.008
371 | Steel | Hg | 304ss | mill anealed | 234.3 | 298 | 1773 | 0.1680767 | 63.7 | 1.271874 |  | 630 | 62.5 | 77.5 | 0.8064516 | 0.1935484 |  | 500 | 0 | 1770 | 2200 | 1106.25 | 1705 | 0.351173 | 0.8045455 | #DIV/0! | 4.4 | 0.1935484 | 1770 | 1700 | 0.7727273 | 1.041176 | 59.88636 | 3 | 0.0083 | 75.3012 | 10 | 85.3012 |  |  | polycrystal |  |  | 2.54 | 1 | 796.8689 | Austenite | cF |  |  | 1.676917 | 2 | 0 | 0 | 0 | 0 | 8.3 | 0.07761332 | 1.39 | 0.01388639 | 0 | 0 | 0 | 0 | 0 | 0 | 0 | 0 | 71.116 | 0.6989248 | 0.06 | 0.002741926 | 0.03 | 0.000531652 | 0.024 | 0.0004107843 | 0.5 | 0.009770916 | 18.58 | 0.1961202 | 0 | 0 | 0 | 0 | 0 | 0 | 0 | 0 | 0 | 0 | 0 | 0 | 0 | 0 | 0 | 0 | 0 | 0 | 0 | 0 | 0 | 0 | 0 | 0 | 0 | 0 | 0 | 0 | 0 | 0 | 0 | 0 | 0 | 0 | 0 | 0 | 0 | 0 | 0 | 0 | 0 | 0 | 0 | 0 | 0 | 0 | 0 | 0 | 0 | 0 | 0 | 0 | 0 | 0 | 0 | 0 | 0 | 0 | 0 | 0 | 0 | 0 | 0 | 0 | 0 | 0 | 0 | 0 | 0 | 0 | 100 | 1 | 0 | 0 | 0 | 0 | 0 | 0 | 0 | 0 | 0 | 0 | 0 | 0 | 0 | 0 | 0 | 0 | 0 | 0 | 0 | 0 | 0 | 0 | 0 | 0 | 0 | 0 | 0 | 0 | 0 | 0 | 0 | 0 | 0 | 0 | 0 | 0 | 0 | 0 | 0 | 0 | 0 | 0 | 0 | 0 | 0 | 0 | \cite{Krupowicz1989}
372 | Steel | Hg | 304ss | mill anealed | 234.3 | 298 | 1773 | 0.1680767 | 63.7 | 1.271874 |  | 630 | 39.4 | 80.9 | 0.487021 | 0.512979 |  | 500 | 0 | 1090 | 2460 | 429.46 | 1990.14 | 0.7842061 | 0.4430894 | #DIV/0! | 4.92 | 0.512979 | 1090 | 1960 | 0.796748 | 0.5561224 | 64.45691 | 3 | 5e-06 | 78800 | 10 | 78810 |  |  | polycrystal |  |  | 2.54 | 1 | 796.8689 | Austenite | cF |  |  | 1.676917 | 2 | 0 | 0 | 0 | 0 | 8.3 | 0.07761332 | 1.39 | 0.01388639 | 0 | 0 | 0 | 0 | 0 | 0 | 0 | 0 | 71.116 | 0.6989248 | 0.06 | 0.002741926 | 0.03 | 0.000531652 | 0.024 | 0.0004107843 | 0.5 | 0.009770916 | 18.58 | 0.1961202 | 0 | 0 | 0 | 0 | 0 | 0 | 0 | 0 | 0 | 0 | 0 | 0 | 0 | 0 | 0 | 0 | 0 | 0 | 0 | 0 | 0 | 0 | 0 | 0 | 0 | 0 | 0 | 0 | 0 | 0 | 0 | 0 | 0 | 0 | 0 | 0 | 0 | 0 | 0 | 0 | 0 | 0 | 0 | 0 | 0 | 0 | 0 | 0 | 0 | 0 | 0 | 0 | 0 | 0 | 0 | 0 | 0 | 0 | 0 | 0 | 0 | 0 | 0 | 0 | 0 | 0 | 0 | 0 | 0 | 0 | 100 | 1 | 0 | 0 | 0 | 0 | 0 | 0 | 0 | 0 | 0 | 0 | 0 | 0 | 0 | 0 | 0 | 0 | 0 | 0 | 0 | 0 | 0 | 0 | 0 | 0 | 0 | 0 | 0 | 0 | 0 | 0 | 0 | 0 | 0 | 0 | 0 | 0 | 0 | 0 | 0 | 0 | 0 | 0 | 0 | 0 | 0 | 0 | \cite{Krupowicz1989}
373 | Steel | Hg-2Zn | 304ss | mill anealed | 232 | 298 | 1773 | 0.1680767 | 66 | 1.284483 |  |  | 37.4 | 80.9 | 0.4622991 | 0.5377009 |  | 500 | 0 | 970 | 2460 | 362.78 | 1990.14 | 0.8177113 | 0.3943089 | #DIV/0! | 4.92 | 0.5377009 | 970 | 1960 | 0.796748 | 0.494898 | 64.45691 | 3 | 5e-06 | 74800 | 10 | 74810 |  |  | polycrystal |  |  | 2.54 | 1 | 796.8689 | Austenite | cF |  |  | 1.676917 | 2 | 0 | 0 | 0 | 0 | 8.3 | 0.07761332 | 1.39 | 0.01388639 | 0 | 0 | 0 | 0 | 0 | 0 | 0 | 0 | 71.116 | 0.6989248 | 0.06 | 0.002741926 | 0.03 | 0.000531652 | 0.024 | 0.0004107843 | 0.5 | 0.009770916 | 18.58 | 0.1961202 | 0 | 0 | 0 | 0 | 0 | 0 | 0 | 0 | 0 | 0 | 0 | 0 | 0 | 0 | 0 | 0 | 0 | 0 | 0 | 0 | 0 | 0 | 0 | 0 | 0 | 0 | 0 | 0 | 0 | 0 | 0 | 0 | 0 | 0 | 0 | 0 | 0 | 0 | 0 | 0 | 0 | 0 | 0 | 0 | 0 | 0 | 0 | 0 | 0 | 0 | 0 | 0 | 0 | 0 | 0 | 0 | 0 | 0 | 0 | 0 | 0 | 0 | 0 | 0 | 0 | 0 | 0 | 0 | 0 | 0 | 98 | 0.9410844 | 2 | 0.05891562 | 0 | 0 | 0 | 0 | 0 | 0 | 0 | 0 | 0 | 0 | 0 | 0 | 0 | 0 | 0 | 0 | 0 | 0 | 0 | 0 | 0 | 0 | 0 | 0 | 0 | 0 | 0 | 0 | 0 | 0 | 0 | 0 | 0 | 0 | 0 | 0 | 0 | 0 | 0 | 0 | 0 | 0 | 0 | 0 | \cite{Krupowicz1989}
374 | Steel | Hg | A516 | Grade 70 Mill annealed | 234.3 | 298 | 1773 | 0.1680767 | 63.7 | 1.271874 |  | 630 | 62.8 | 67.3 | 0.9331352 | 0.06686478 |  | 350 | 0 | 1120 | 1260 | 703.36 | 847.98 | 0.1705465 | 0.8888889 | #DIV/0! | 3.6 | 0.06686478 | 1120 | 910 | 0.7222222 | 1.230769 | 48.60556 | 3 | 0.0033 | 190.303 | 10 | 200.303 |  |  | polycrystal |  |  | 2.54 | 1 | 557.8082 | Ferrite | cL |  |  | 2.039219 | 2 | 0 | 0 | 0 | 0 | 0 | 0 | 1 | 0.01003397 | 0 | 0 | 0 | 0 | 0 | 0 | 0 | 0 | 98.405 | 0.9713559 | 0.27 | 0.01239271 | 0.035 | 0.0006229775 | 0.04 | 0.0006876393 | 0.25 | 0.004906856 | 0 | 0 | 0 | 0 | 0 | 0 | 0 | 0 | 0 | 0 | 0 | 0 | 0 | 0 | 0 | 0 | 0 | 0 | 0 | 0 | 0 | 0 | 0 | 0 | 0 | 0 | 0 | 0 | 0 | 0 | 0 | 0 | 0 | 0 | 0 | 0 | 0 | 0 | 0 | 0 | 0 | 0 | 0 | 0 | 0 | 0 | 0 | 0 | 0 | 0 | 0 | 0 | 0 | 0 | 0 | 0 | 0 | 0 | 0 | 0 | 0 | 0 | 0 | 0 | 0 | 0 | 0 | 0 | 0 | 0 | 0 | 0 | 100 | 1 |  | 0 | 0 | 0 | 0 | 0 | 0 | 0 | 0 | 0 | 0 | 0 | 0 | 0 | 0 | 0 | 0 | 0 | 0 | 0 | 0 | 0 | 0 | 0 | 0 | 0 | 0 | 0 | 0 | 0 | 0 | 0 | 0 | 0 | 0 | 0 | 0 | 0 | 0 | 0 | 0 | 0 | 0 | 0 | 0 | 0 | \cite{Krupowicz1989}
375 | Steel | Hg | A516 | Grade 70 Mill annealed | 234.3 | 298 | 1773 | 0.1680767 | 63.7 | 1.271874 |  | 630 | 54 | 66.8 | 0.8083832 | 0.1916168 |  | 350 | 0 | 930 | 1220 | 502.2 | 814.96 | 0.3837734 | 0.7622951 | #DIV/0! | 3.485714 | 0.1916168 | 930 | 870 | 0.7131148 | 1.068966 | 47.63607 | 3 | 5e-06 | 108000 | 10 | 108010 |  |  | polycrystal |  |  | 2.54 | 1 | 557.8082 | Ferrite | cL |  |  | 2.039219 | 2 | 0 | 0 | 0 | 0 | 0 | 0 | 1 | 0.01003397 | 0 | 0 | 0 | 0 | 0 | 0 | 0 | 0 | 98.405 | 0.9713559 | 0.27 | 0.01239271 | 0.035 | 0.0006229775 | 0.04 | 0.0006876393 | 0.25 | 0.004906856 | 0 | 0 | 0 | 0 | 0 | 0 | 0 | 0 | 0 | 0 | 0 | 0 | 0 | 0 | 0 | 0 | 0 | 0 | 0 | 0 | 0 | 0 | 0 | 0 | 0 | 0 | 0 | 0 | 0 | 0 | 0 | 0 | 0 | 0 | 0 | 0 | 0 | 0 | 0 | 0 | 0 | 0 | 0 | 0 | 0 | 0 | 0 | 0 | 0 | 0 | 0 | 0 | 0 | 0 | 0 | 0 | 0 | 0 | 0 | 0 | 0 | 0 | 0 | 0 | 0 | 0 | 0 | 0 | 0 | 0 | 0 | 0 | 100 | 1 | 0 | 0 | 0 | 0 | 0 | 0 | 0 | 0 | 0 | 0 | 0 | 0 | 0 | 0 | 0 | 0 | 0 | 0 | 0 | 0 | 0 | 0 | 0 | 0 | 0 | 0 | 0 | 0 | 0 | 0 | 0 | 0 | 0 | 0 | 0 | 0 | 0 | 0 | 0 | 0 | 0 | 0 | 0 | 0 | 0 | 0 | \cite{Krupowicz1989}
376 | Aluminum | Hg | 5083 | H111 | 234.3 | 298 | 933 | 0.3193998 | 63.7 | 1.271874 |  | 630 | 9.7 | 44.9 | 0.2160356 | 0.7839644 |  | 180 | 0 | 230 | 370 | 22.31 | 166.13 | 0.8657076 | 0.6216216 | #DIV/0! | 2.055556 | 0.7839644 | 230 | 190 | 0.5135135 | 1.210526 | 23.05676 | 1 | 0.0083 | 11.68675 | 10 | 21.68675 |  |  | polycrystal |  |  | 2.54 | 1 | 286.8728 | Aluminum | cF |  |  | 2.94743 | 2 | 0 | 0 | 0 | 0 | 0 | 0 | 0.7 | 0.003443481 | 0 | 0 | 93.9 | 0.9405113 | 4.45 | 0.04948083 | 0 | 0 | 0.4 | 0.001935745 | 0 | 0 | 0 | 0 | 0 | 0 | 0.4 | 0.003849022 | 0.15 | 0.0007796381 | 0 | 0 | 0 | 0 | 0 | 0 | 0 | 0 | 0 | 0 | 0 | 0 | 0 | 0 | 0 | 0 | 0 | 0 | 0 | 0 | 0 | 0 | 0 | 0 | 0 | 0 | 0 | 0 | 0 | 0 | 0 | 0 | 0 | 0 | 0 | 0 | 0 | 0 | 0 | 0 | 0 | 0 | 0 | 0 | 0 | 0 | 0 | 0 | 0 | 0 | 0 | 0 | 0 | 0 | 0 | 0 | 0 | 0 | 0 | 0 | 0 | 0 | 0 | 0 | 0 | 0 | 0 | 0 | 0 | 0 | 100 | 1 | 0 | 0 | 0 | 0 | 0 | 0 | 0 | 0 | 0 | 0 | 0 | 0 | 0 | 0 | 0 | 0 | 0 | 0 | 0 | 0 | 0 | 0 | 0 | 0 | 0 | 0 | 0 | 0 | 0 | 0 | 0 | 0 | 0 | 0 | 0 | 0 | 0 | 0 | 0 | 0 | 0 | 0 | 0 | 0 | 0 | 0 | \cite{Krupowicz1989}
377 | Aluminum | Hg | 5083 | H111 | 234.3 | 298 | 933 | 0.3193998 | 63.7 | 1.271874 |  | 630 | 7 | 28.7 | 0.2439024 | 0.7560976 |  | 180 | 0 | 260 | 480 | 18.2 | 137.76 | 0.8678862 | 0.5416667 | #DIV/0! | 2.666667 | 0.7560976 | 260 | 300 | 0.625 | 0.8666667 | 17.9375 | 1 | 5e-06 | 14000 | 10 | 14010 |  |  | polycrystal |  |  | 2.54 | 1 | 286.8728 | Aluminum | cF |  |  | 2.94743 | 2 | 0 | 0 | 0 | 0 | 0 | 0 | 0.7 | 0.003443481 | 0 | 0 | 93.9 | 0.9405113 | 4.45 | 0.04948083 | 0 | 0 | 0.4 | 0.001935745 | 0 | 0 | 0 | 0 | 0 | 0 | 0.4 | 0.003849022 | 0.15 | 0.0007796381 | 0 | 0 | 0 | 0 | 0 | 0 | 0 | 0 | 0 | 0 | 0 | 0 | 0 | 0 | 0 | 0 | 0 | 0 | 0 | 0 | 0 | 0 | 0 | 0 | 0 | 0 | 0 | 0 | 0 | 0 | 0 | 0 | 0 | 0 | 0 | 0 | 0 | 0 | 0 | 0 | 0 | 0 | 0 | 0 | 0 | 0 | 0 | 0 | 0 | 0 | 0 | 0 | 0 | 0 | 0 | 0 | 0 | 0 | 0 | 0 | 0 | 0 | 0 | 0 | 0 | 0 | 0 | 0 | 0 | 0 | 100 | 1 | 0 | 0 | 0 | 0 | 0 | 0 | 0 | 0 | 0 | 0 | 0 | 0 | 0 | 0 | 0 | 0 | 0 | 0 | 0 | 0 | 0 | 0 | 0 | 0 | 0 | 0 | 0 | 0 | 0 | 0 | 0 | 0 | 0 | 0 | 0 | 0 | 0 | 0 | 0 | 0 | 0 | 0 | 0 | 0 | 0 | 0 | \cite{Krupowicz1989}
378 | Steel | Te | 316ss |  | 722 | 733 | 1773 | 0.4134236 | 11 | 1.015235 |  | 1261 | 16 | 18 | 0.8888889 | 0.1111111 |  | 700 | 0 | 710 | 730 | 113.6 | 131.4 | 0.1354642 | 0.9726027 | #DIV/0! | 1.042857 | 0.1111111 | 710 | 30 | 0.04109589 | 23.66667 | 0.739726 | 2 | 0.001 | 160 | 600 | 760 |  |  | polycrystal |  |  | 3 | 1 | 1212.436 | Austenite | cF |  |  | 1.600893 | 6 | 0 | 0 | 0 | 0 | 11.9 | 0.1129183 | 1.8 | 0.01824763 | 0 | 0 | 0 | 0 | 0 | 0 | 0 | 0 | 66.771 | 0.665902 | 0.045 | 0.002086778 | 0.025 | 0.0004495785 | 0.009 | 0.0001563164 | 0.35 | 0.006940529 | 16.8 | 0.1799473 | 2.3 | 0.01335165 | 0 | 0 | 0 | 0 | 0 | 0 | 0 | 0 | 0 | 0 | 0 | 0 | 0 | 0 | 0 | 0 | 0 | 0 | 0 | 0 | 0 | 0 | 0 | 0 | 0 | 0 | 0 | 0 | 0 | 0 | 0 | 0 | 0 | 0 | 0 | 0 | 0 | 0 | 0 | 0 | 0 | 0 | 0 | 0 | 0 | 0 | 0 | 0 | 0 | 0 | 0 | 0 | 0 | 0 | 0 | 0 | 0 | 0 | 0 | 0 | 0 | 0 | 0 | 0 | 0 | 0 | 0 | 0 | 0 | 0 | 0 | 0 | 0 | 0 | 0 | 0 | 0 | 0 | 0 | 0 | 0 | 0 | 0 | 0 | 0 | 0 | 0 | 0 | 0 | 0 | 0 | 0 | 0 | 0 | 0 | 0 | 0 | 0 | 0 | 0 | 0 | 0 | 0 | 0 | 0 | 0 | 100 | 1 | 0 | 0 | 0 | 0 | 0 | 0 | 0 | 0 | \cite{Hemsworth1990} |  |  | yp estimated
379 | Steel | Te | 316ss |  | 722 | 773 | 1773 | 0.4359842 | 51 | 1.070637 |  | 1261 | 16 | 15 | 1.066667 | -0.06666667 |  | 600 | 0 | 650 | 620 | 104 | 93 | -0.1182796 | 1.048387 | #DIV/0! | 1.033333 | -0.06666667 | 650 | 20 |  | 32.5 | 0.483871 | 0 | 0.001 | 160 | 604 | 764 |  |  | polycrystal |  |  | 3 | 1 | 1039.23 | Austenite | cF |  |  | 1.600893 | 6 | 0 | 0 | 0 | 0 | 11.9 | 0.1129183 | 1.8 | 0.01824763 | 0 | 0 | 0 | 0 | 0 | 0 | 0 | 0 | 66.771 | 0.665902 | 0.045 | 0.002086778 | 0.025 | 0.0004495785 | 0.009 | 0.0001563164 | 0.35 | 0.006940529 | 16.8 | 0.1799473 | 2.3 | 0.01335165 | 0 | 0 | 0 | 0 | 0 | 0 | 0 | 0 | 0 | 0 | 0 | 0 | 0 | 0 | 0 | 0 | 0 | 0 | 0 | 0 | 0 | 0 | 0 | 0 | 0 | 0 | 0 | 0 | 0 | 0 | 0 | 0 | 0 | 0 | 0 | 0 | 0 | 0 | 0 | 0 | 0 | 0 | 0 | 0 | 0 | 0 | 0 | 0 | 0 | 0 | 0 | 0 | 0 | 0 | 0 | 0 | 0 | 0 | 0 | 0 | 0 | 0 | 0 | 0 | 0 | 0 | 0 | 0 | 0 | 0 | 0 | 0 | 0 | 0 | 0 | 0 | 0 | 0 | 0 | 0 | 0 | 0 | 0 | 0 | 0 | 0 | 0 | 0 | 0 | 0 | 0 | 0 | 0 | 0 | 0 | 0 | 0 | 0 | 0 | 0 | 0 | 0 | 0 | 0 | 0 | 0 | 100 | 1 | 0 | 0 | 0 | 0 | 0 | 0 | 0 | 0 | \cite{Hemsworth1990} |  |  | yp estimated
380 | Steel | Te | 316ss |  | 722 | 823 | 1773 | 0.464185 | 101 | 1.139889 |  | 1261 | 25 | 20 | 1.25 | -0.25 |  | 600 | 0 | 650 | 630 | 162.5 | 126 | -0.2896825 | 1.031746 | #DIV/0! | 1.05 | -0.25 | 650 | 30 |  | 21.66667 | 0.952381 | 0 | 0.001 | 250 | 609 | 859 |  |  | polycrystal |  |  | 3 | 1 | 1039.23 | Austenite | cF |  |  | 1.600893 | 6 | 0 | 0 | 0 | 0 | 11.9 | 0.1129183 | 1.8 | 0.01824763 | 0 | 0 | 0 | 0 | 0 | 0 | 0 | 0 | 66.771 | 0.665902 | 0.045 | 0.002086778 | 0.025 | 0.0004495785 | 0.009 | 0.0001563164 | 0.35 | 0.006940529 | 16.8 | 0.1799473 | 2.3 | 0.01335165 | 0 | 0 | 0 | 0 | 0 | 0 | 0 | 0 | 0 | 0 | 0 | 0 | 0 | 0 | 0 | 0 | 0 | 0 | 0 | 0 | 0 | 0 | 0 | 0 | 0 | 0 | 0 | 0 | 0 | 0 | 0 | 0 | 0 | 0 | 0 | 0 | 0 | 0 | 0 | 0 | 0 | 0 | 0 | 0 | 0 | 0 | 0 | 0 | 0 | 0 | 0 | 0 | 0 | 0 | 0 | 0 | 0 | 0 | 0 | 0 | 0 | 0 | 0 | 0 | 0 | 0 | 0 | 0 | 0 | 0 | 0 | 0 | 0 | 0 | 0 | 0 | 0 | 0 | 0 | 0 | 0 | 0 | 0 | 0 | 0 | 0 | 0 | 0 | 0 | 0 | 0 | 0 | 0 | 0 | 0 | 0 | 0 | 0 | 0 | 0 | 0 | 0 | 0 | 0 | 0 | 0 | 100 | 1 | 0 | 0 | 0 | 0 | 0 | 0 | 0 | 0 | \cite{Hemsworth1990} |  |  | yp estimated
381 | Steel | Te | 316ss |  | 722 | 873 | 1773 | 0.4923858 | 151 | 1.209141 |  | 1261 | 21 | 25 | 0.84 | 0.16 |  | 424 | 0 | 470 | 470 | 98.7 | 117.5 | 0.16 | 1 | #DIV/0! | 1.108491 | 0.16 | 470 | 46 |  | 10.21739 | 2.446809 | 2 | 0.001 | 210 | 614 | 824 |  |  | polycrystal |  |  | 3 | 1 | 734.3895 | Austenite | cF |  |  | 1.600893 | 6 | 0 | 0 | 0 | 0 | 11.9 | 0.1129183 | 1.8 | 0.01824763 | 0 | 0 | 0 | 0 | 0 | 0 | 0 | 0 | 66.771 | 0.665902 | 0.045 | 0.002086778 | 0.025 | 0.0004495785 | 0.009 | 0.0001563164 | 0.35 | 0.006940529 | 16.8 | 0.1799473 | 2.3 | 0.01335165 | 0 | 0 | 0 | 0 | 0 | 0 | 0 | 0 | 0 | 0 | 0 | 0 | 0 | 0 | 0 | 0 | 0 | 0 | 0 | 0 | 0 | 0 | 0 | 0 | 0 | 0 | 0 | 0 | 0 | 0 | 0 | 0 | 0 | 0 | 0 | 0 | 0 | 0 | 0 | 0 | 0 | 0 | 0 | 0 | 0 | 0 | 0 | 0 | 0 | 0 | 0 | 0 | 0 | 0 | 0 | 0 | 0 | 0 | 0 | 0 | 0 | 0 | 0 | 0 | 0 | 0 | 0 | 0 | 0 | 0 | 0 | 0 | 0 | 0 | 0 | 0 | 0 | 0 | 0 | 0 | 0 | 0 | 0 | 0 | 0 | 0 | 0 | 0 | 0 | 0 | 0 | 0 | 0 | 0 | 0 | 0 | 0 | 0 | 0 | 0 | 0 | 0 | 0 | 0 | 0 | 0 | 100 | 1 | 0 | 0 | 0 | 0 | 0 | 0 | 0 | 0 | \cite{Hemsworth1990} |  |  | yp estimated
382 | Steel | Te | 316ss |  | 722 | 923 | 1773 | 0.5205866 | 201 | 1.278393 |  | 1261 | 18 | 33 | 0.5454545 | 0.4545455 |  | 350 | 0 | 380 | 380 | 68.4 | 125.4 | 0.4545455 | 1 | #DIV/0! | 1.085714 | 0.4545455 | 380 | 30 |  | 12.66667 | 2.605263 | 2 | 0.001 | 180 | 619 | 799 |  |  | polycrystal |  |  | 3 | 1 | 606.2178 | Austenite | cF |  |  | 1.600893 | 6 | 0 | 0 | 0 | 0 | 11.9 | 0.1129183 | 1.8 | 0.01824763 | 0 | 0 | 0 | 0 | 0 | 0 | 0 | 0 | 66.771 | 0.665902 | 0.045 | 0.002086778 | 0.025 | 0.0004495785 | 0.009 | 0.0001563164 | 0.35 | 0.006940529 | 16.8 | 0.1799473 | 2.3 | 0.01335165 | 0 | 0 | 0 | 0 | 0 | 0 | 0 | 0 | 0 | 0 | 0 | 0 | 0 | 0 | 0 | 0 | 0 | 0 | 0 | 0 | 0 | 0 | 0 | 0 | 0 | 0 | 0 | 0 | 0 | 0 | 0 | 0 | 0 | 0 | 0 | 0 | 0 | 0 | 0 | 0 | 0 | 0 | 0 | 0 | 0 | 0 | 0 | 0 | 0 | 0 | 0 | 0 | 0 | 0 | 0 | 0 | 0 | 0 | 0 | 0 | 0 | 0 | 0 | 0 | 0 | 0 | 0 | 0 | 0 | 0 | 0 | 0 | 0 | 0 | 0 | 0 | 0 | 0 | 0 | 0 | 0 | 0 | 0 | 0 | 0 | 0 | 0 | 0 | 0 | 0 | 0 | 0 | 0 | 0 | 0 | 0 | 0 | 0 | 0 | 0 | 0 | 0 | 0 | 0 | 0 | 0 | 100 | 1 | 0 | 0 | 0 | 0 | 0 | 0 | 0 | 0 | \cite{Hemsworth1990} |  |  | yp estimated
383 | Steel | Te | 316ss |  | 722 | 973 | 1773 | 0.5487874 | 251 | 1.347645 |  | 1261 | 20 | 43 | 0.4651163 | 0.5348837 |  | 240 | 0 | 260 | 260 | 52 | 111.8 | 0.5348837 | 1 | #DIV/0! | 1.083333 | 0.5348837 | 260 | 20 |  | 13 | 3.307692 | 2 | 0.001 | 200 | 624 | 824 |  |  | polycrystal |  |  | 3 | 1 | 415.6922 | Austenite | cF |  |  | 1.600893 | 6 | 0 | 0 | 0 | 0 | 11.9 | 0.1129183 | 1.8 | 0.01824763 | 0 | 0 | 0 | 0 | 0 | 0 | 0 | 0 | 66.771 | 0.665902 | 0.045 | 0.002086778 | 0.025 | 0.0004495785 | 0.009 | 0.0001563164 | 0.35 | 0.006940529 | 16.8 | 0.1799473 | 2.3 | 0.01335165 | 0 | 0 | 0 | 0 | 0 | 0 | 0 | 0 | 0 | 0 | 0 | 0 | 0 | 0 | 0 | 0 | 0 | 0 | 0 | 0 | 0 | 0 | 0 | 0 | 0 | 0 | 0 | 0 | 0 | 0 | 0 | 0 | 0 | 0 | 0 | 0 | 0 | 0 | 0 | 0 | 0 | 0 | 0 | 0 | 0 | 0 | 0 | 0 | 0 | 0 | 0 | 0 | 0 | 0 | 0 | 0 | 0 | 0 | 0 | 0 | 0 | 0 | 0 | 0 | 0 | 0 | 0 | 0 | 0 | 0 | 0 | 0 | 0 | 0 | 0 | 0 | 0 | 0 | 0 | 0 | 0 | 0 | 0 | 0 | 0 | 0 | 0 | 0 | 0 | 0 | 0 | 0 | 0 | 0 | 0 | 0 | 0 | 0 | 0 | 0 | 0 | 0 | 0 | 0 | 0 | 0 | 100 | 1 | 0 | 0 | 0 | 0 | 0 | 0 | 0 | 0 | \cite{Hemsworth1990} |  |  | yp estimated
384 | Steel | Te | 316ss |  | 722 | 1023 | 1773 | 0.5769882 | 301 | 1.416898 |  | 1261 | 22 | 50 | 0.44 | 0.56 |  | 200 | 0 | 220 | 220 | 48.4 | 110 | 0.56 | 1 | #DIV/0! | 1.1 | 0.56 | 220 | 20 |  | 11 | 4.545455 | 2 | 0.001 | 220 | 629 | 849 |  |  | polycrystal |  |  | 3 | 1 | 346.4102 | Austenite | cF |  |  | 1.600893 | 6 | 0 | 0 | 0 | 0 | 11.9 | 0.1129183 | 1.8 | 0.01824763 | 0 | 0 | 0 | 0 | 0 | 0 | 0 | 0 | 66.771 | 0.665902 | 0.045 | 0.002086778 | 0.025 | 0.0004495785 | 0.009 | 0.0001563164 | 0.35 | 0.006940529 | 16.8 | 0.1799473 | 2.3 | 0.01335165 | 0 | 0 | 0 | 0 | 0 | 0 | 0 | 0 | 0 | 0 | 0 | 0 | 0 | 0 | 0 | 0 | 0 | 0 | 0 | 0 | 0 | 0 | 0 | 0 | 0 | 0 | 0 | 0 | 0 | 0 | 0 | 0 | 0 | 0 | 0 | 0 | 0 | 0 | 0 | 0 | 0 | 0 | 0 | 0 | 0 | 0 | 0 | 0 | 0 | 0 | 0 | 0 | 0 | 0 | 0 | 0 | 0 | 0 | 0 | 0 | 0 | 0 | 0 | 0 | 0 | 0 | 0 | 0 | 0 | 0 | 0 | 0 | 0 | 0 | 0 | 0 | 0 | 0 | 0 | 0 | 0 | 0 | 0 | 0 | 0 | 0 | 0 | 0 | 0 | 0 | 0 | 0 | 0 | 0 | 0 | 0 | 0 | 0 | 0 | 0 | 0 | 0 | 0 | 0 | 0 | 0 | 100 | 1 | 0 | 0 | 0 | 0 | 0 | 0 | 0 | 0 | \cite{Hemsworth1990} |  |  | yp estimated
385 | Steel | Te | 316ss |  | 722 | 1073 | 1773 | 0.6051889 | 351 | 1.48615 |  | 1261 | 21 | 50 | 0.42 | 0.58 |  | 150 | 0 | 160 | 160 | 33.6 | 80 | 0.58 | 1 | #DIV/0! | 1.066667 | 0.58 | 160 | 10 |  | 16 | 3.125 | 2 | 0.001 | 210 | 634 | 844 |  |  | polycrystal |  |  | 3 | 1 | 259.8076 | Austenite | cF |  |  | 1.600893 | 6 | 0 | 0 | 0 | 0 | 11.9 | 0.1129183 | 1.8 | 0.01824763 | 0 | 0 | 0 | 0 | 0 | 0 | 0 | 0 | 66.771 | 0.665902 | 0.045 | 0.002086778 | 0.025 | 0.0004495785 | 0.009 | 0.0001563164 | 0.35 | 0.006940529 | 16.8 | 0.1799473 | 2.3 | 0.01335165 | 0 | 0 | 0 | 0 | 0 | 0 | 0 | 0 | 0 | 0 | 0 | 0 | 0 | 0 | 0 | 0 | 0 | 0 | 0 | 0 | 0 | 0 | 0 | 0 | 0 | 0 | 0 | 0 | 0 | 0 | 0 | 0 | 0 | 0 | 0 | 0 | 0 | 0 | 0 | 0 | 0 | 0 | 0 | 0 | 0 | 0 | 0 | 0 | 0 | 0 | 0 | 0 | 0 | 0 | 0 | 0 | 0 | 0 | 0 | 0 | 0 | 0 | 0 | 0 | 0 | 0 | 0 | 0 | 0 | 0 | 0 | 0 | 0 | 0 | 0 | 0 | 0 | 0 | 0 | 0 | 0 | 0 | 0 | 0 | 0 | 0 | 0 | 0 | 0 | 0 | 0 | 0 | 0 | 0 | 0 | 0 | 0 | 0 | 0 | 0 | 0 | 0 | 0 | 0 | 0 | 0 | 100 | 1 | 0 | 0 | 0 | 0 | 0 | 0 | 0 | 0 | \cite{Hemsworth1990} |  |  | yp estimated
386 | Steel | Te | 316ss |  | 722 | 1123 | 1773 | 0.6333897 | 401 | 1.555402 |  | 1261 | 23 | 68 | 0.3382353 | 0.6617647 |  | 70 | 0 | 80 | 80 | 18.4 | 54.4 | 0.6617647 | 1 | #DIV/0! | 1.142857 | 0.6617647 | 80 | 10 |  | 8 | 8.5 | 2 | 0.001 | 230 | 639 | 869 |  |  | polycrystal |  |  | 3 | 1 | 121.2436 | Austenite | cF |  |  | 1.600893 | 6 | 0 | 0 | 0 | 0 | 11.9 | 0.1129183 | 1.8 | 0.01824763 | 0 | 0 | 0 | 0 | 0 | 0 | 0 | 0 | 66.771 | 0.665902 | 0.045 | 0.002086778 | 0.025 | 0.0004495785 | 0.009 | 0.0001563164 | 0.35 | 0.006940529 | 16.8 | 0.1799473 | 2.3 | 0.01335165 | 0 | 0 | 0 | 0 | 0 | 0 | 0 | 0 | 0 | 0 | 0 | 0 | 0 | 0 | 0 | 0 | 0 | 0 | 0 | 0 | 0 | 0 | 0 | 0 | 0 | 0 | 0 | 0 | 0 | 0 | 0 | 0 | 0 | 0 | 0 | 0 | 0 | 0 | 0 | 0 | 0 | 0 | 0 | 0 | 0 | 0 | 0 | 0 | 0 | 0 | 0 | 0 | 0 | 0 | 0 | 0 | 0 | 0 | 0 | 0 | 0 | 0 | 0 | 0 | 0 | 0 | 0 | 0 | 0 | 0 | 0 | 0 | 0 | 0 | 0 | 0 | 0 | 0 | 0 | 0 | 0 | 0 | 0 | 0 | 0 | 0 | 0 | 0 | 0 | 0 | 0 | 0 | 0 | 0 | 0 | 0 | 0 | 0 | 0 | 0 | 0 | 0 | 0 | 0 | 0 | 0 | 100 | 1 | 0 | 0 | 0 | 0 | 0 | 0 | 0 | 0 | \cite{Hemsworth1990} |  |  | yp estimated
387 | Steel | Te | 316ss |  | 722 | 873 | 1773 | 0.4923858 | 151 | 1.209141 |  | 1261 | 17 | 28 | 0.6071429 | 0.3928571 |  | 350 | 0 | 380 | 380 | 64.6 | 106.4 | 0.3928571 | 1 | #DIV/0! | 1.085714 | 0.3928571 | 380 | 30 |  | 12.66667 | 2.210526 | 2 | 5.5e-05 | 3090.909 | 614 | 3704.909 |  |  | polycrystal |  |  | 3 | 1 | 606.2178 | Austenite | cF |  |  | 1.600893 | 6 | 0 | 0 | 0 | 0 | 11.9 | 0.1129183 | 1.8 | 0.01824763 | 0 | 0 | 0 | 0 | 0 | 0 | 0 | 0 | 66.771 | 0.665902 | 0.045 | 0.002086778 | 0.025 | 0.0004495785 | 0.009 | 0.0001563164 | 0.35 | 0.006940529 | 16.8 | 0.1799473 | 2.3 | 0.01335165 | 0 | 0 | 0 | 0 | 0 | 0 | 0 | 0 | 0 | 0 | 0 | 0 | 0 | 0 | 0 | 0 | 0 | 0 | 0 | 0 | 0 | 0 | 0 | 0 | 0 | 0 | 0 | 0 | 0 | 0 | 0 | 0 | 0 | 0 | 0 | 0 | 0 | 0 | 0 | 0 | 0 | 0 | 0 | 0 | 0 | 0 | 0 | 0 | 0 | 0 | 0 | 0 | 0 | 0 | 0 | 0 | 0 | 0 | 0 | 0 | 0 | 0 | 0 | 0 | 0 | 0 | 0 | 0 | 0 | 0 | 0 | 0 | 0 | 0 | 0 | 0 | 0 | 0 | 0 | 0 | 0 | 0 | 0 | 0 | 0 | 0 | 0 | 0 | 0 | 0 | 0 | 0 | 0 | 0 | 0 | 0 | 0 | 0 | 0 | 0 | 0 | 0 | 0 | 0 | 0 | 0 | 100 | 1 | 0 | 0 | 0 | 0 | 0 | 0 | 0 | 0 | \cite{Hemsworth1990} |  |  | yp estimated
388 | Steel | Te | 316ss |  | 722 | 923 | 1773 | 0.5205866 | 201 | 1.278393 |  | 1261 | 21 | 41 | 0.5121951 | 0.4878049 |  | 200 | 0 | 250 | 250 | 52.5 | 102.5 | 0.4878049 | 1 | #DIV/0! | 1.25 | 0.4878049 | 250 | 50 |  | 5 | 8.2 | 2 | 5.5e-05 | 3818.182 | 619 | 4437.182 |  |  | polycrystal |  |  | 3 | 1 | 346.4102 | Austenite | cF |  |  | 1.600893 | 6 | 0 | 0 | 0 | 0 | 11.9 | 0.1129183 | 1.8 | 0.01824763 | 0 | 0 | 0 | 0 | 0 | 0 | 0 | 0 | 66.771 | 0.665902 | 0.045 | 0.002086778 | 0.025 | 0.0004495785 | 0.009 | 0.0001563164 | 0.35 | 0.006940529 | 16.8 | 0.1799473 | 2.3 | 0.01335165 | 0 | 0 | 0 | 0 | 0 | 0 | 0 | 0 | 0 | 0 | 0 | 0 | 0 | 0 | 0 | 0 | 0 | 0 | 0 | 0 | 0 | 0 | 0 | 0 | 0 | 0 | 0 | 0 | 0 | 0 | 0 | 0 | 0 | 0 | 0 | 0 | 0 | 0 | 0 | 0 | 0 | 0 | 0 | 0 | 0 | 0 | 0 | 0 | 0 | 0 | 0 | 0 | 0 | 0 | 0 | 0 | 0 | 0 | 0 | 0 | 0 | 0 | 0 | 0 | 0 | 0 | 0 | 0 | 0 | 0 | 0 | 0 | 0 | 0 | 0 | 0 | 0 | 0 | 0 | 0 | 0 | 0 | 0 | 0 | 0 | 0 | 0 | 0 | 0 | 0 | 0 | 0 | 0 | 0 | 0 | 0 | 0 | 0 | 0 | 0 | 0 | 0 | 0 | 0 | 0 | 0 | 100 | 1 | 0 | 0 | 0 | 0 | 0 | 0 | 0 | 0 | \cite{Hemsworth1990} |  |  | yp estimated
389 | Steel | Te | 316ss |  | 722 | 973 | 1773 | 0.5487874 | 251 | 1.347645 |  | 1261 | 24 | 53 | 0.4528302 | 0.5471698 |  | 100 | 0 | 140 | 140 | 33.6 | 74.2 | 0.5471698 | 1 | #DIV/0! | 1.4 | 0.5471698 | 140 | 40 |  | 3.5 | 15.14286 | 2 | 5.5e-05 | 4363.636 | 624 | 4987.636 |  |  | polycrystal |  |  | 3 | 1 | 173.2051 | Austenite | cF |  |  | 1.600893 | 6 | 0 | 0 | 0 | 0 | 11.9 | 0.1129183 | 1.8 | 0.01824763 | 0 | 0 | 0 | 0 | 0 | 0 | 0 | 0 | 66.771 | 0.665902 | 0.045 | 0.002086778 | 0.025 | 0.0004495785 | 0.009 | 0.0001563164 | 0.35 | 0.006940529 | 16.8 | 0.1799473 | 2.3 | 0.01335165 | 0 | 0 | 0 | 0 | 0 | 0 | 0 | 0 | 0 | 0 | 0 | 0 | 0 | 0 | 0 | 0 | 0 | 0 | 0 | 0 | 0 | 0 | 0 | 0 | 0 | 0 | 0 | 0 | 0 | 0 | 0 | 0 | 0 | 0 | 0 | 0 | 0 | 0 | 0 | 0 | 0 | 0 | 0 | 0 | 0 | 0 | 0 | 0 | 0 | 0 | 0 | 0 | 0 | 0 | 0 | 0 | 0 | 0 | 0 | 0 | 0 | 0 | 0 | 0 | 0 | 0 | 0 | 0 | 0 | 0 | 0 | 0 | 0 | 0 | 0 | 0 | 0 | 0 | 0 | 0 | 0 | 0 | 0 | 0 | 0 | 0 | 0 | 0 | 0 | 0 | 0 | 0 | 0 | 0 | 0 | 0 | 0 | 0 | 0 | 0 | 0 | 0 | 0 | 0 | 0 | 0 | 100 | 1 | 0 | 0 | 0 | 0 | 0 | 0 | 0 | 0 | \cite{Hemsworth1990} |  |  | yp estimated
390 | Steel | Te | 316ss |  | 722 | 1023 | 1773 | 0.5769882 | 301 | 1.416898 |  | 1261 | 15 | 38 | 0.3947368 | 0.6052632 |  | 50 | 0 | 70 | 70 | 10.5 | 26.6 | 0.6052632 | 1 | #DIV/0! | 1.4 | 0.6052632 | 70 | 20 |  | 3.5 | 10.85714 | 2 | 5.5e-05 | 2727.273 | 629 | 3356.273 |  |  | polycrystal |  |  | 3 | 1 | 86.60254 | Austenite | cF |  |  | 1.600893 | 6 | 0 | 0 | 0 | 0 | 11.9 | 0.1129183 | 1.8 | 0.01824763 | 0 | 0 | 0 | 0 | 0 | 0 | 0 | 0 | 66.771 | 0.665902 | 0.045 | 0.002086778 | 0.025 | 0.0004495785 | 0.009 | 0.0001563164 | 0.35 | 0.006940529 | 16.8 | 0.1799473 | 2.3 | 0.01335165 | 0 | 0 | 0 | 0 | 0 | 0 | 0 | 0 | 0 | 0 | 0 | 0 | 0 | 0 | 0 | 0 | 0 | 0 | 0 | 0 | 0 | 0 | 0 | 0 | 0 | 0 | 0 | 0 | 0 | 0 | 0 | 0 | 0 | 0 | 0 | 0 | 0 | 0 | 0 | 0 | 0 | 0 | 0 | 0 | 0 | 0 | 0 | 0 | 0 | 0 | 0 | 0 | 0 | 0 | 0 | 0 | 0 | 0 | 0 | 0 | 0 | 0 | 0 | 0 | 0 | 0 | 0 | 0 | 0 | 0 | 0 | 0 | 0 | 0 | 0 | 0 | 0 | 0 | 0 | 0 | 0 | 0 | 0 | 0 | 0 | 0 | 0 | 0 | 0 | 0 | 0 | 0 | 0 | 0 | 0 | 0 | 0 | 0 | 0 | 0 | 0 | 0 | 0 | 0 | 0 | 0 | 100 | 1 | 0 | 0 | 0 | 0 | 0 | 0 | 0 | 0 | \cite{Hemsworth1990} |  |  | yp estimated
391 | Steel | Te | 316ss |  | 722 | 1073 | 1773 | 0.6051889 | 351 | 1.48615 |  | 1261 | 17 | 44 | 0.3863636 | 0.6136364 |  | 30 | 0 | 40 | 40 | 6.8 | 17.6 | 0.6136364 | 1 | #DIV/0! | 1.333333 | 0.6136364 | 40 | 10 |  | 4 | 11 | 2 | 5.5e-05 | 3090.909 | 634 | 3724.909 |  |  | polycrystal |  |  | 3 | 1 | 51.96152 | Austenite | cF |  |  | 1.600893 | 6 | 0 | 0 | 0 | 0 | 11.9 | 0.1129183 | 1.8 | 0.01824763 | 0 | 0 | 0 | 0 | 0 | 0 | 0 | 0 | 66.771 | 0.665902 | 0.045 | 0.002086778 | 0.025 | 0.0004495785 | 0.009 | 0.0001563164 | 0.35 | 0.006940529 | 16.8 | 0.1799473 | 2.3 | 0.01335165 | 0 | 0 | 0 | 0 | 0 | 0 | 0 | 0 | 0 | 0 | 0 | 0 | 0 | 0 | 0 | 0 | 0 | 0 | 0 | 0 | 0 | 0 | 0 | 0 | 0 | 0 | 0 | 0 | 0 | 0 | 0 | 0 | 0 | 0 | 0 | 0 | 0 | 0 | 0 | 0 | 0 | 0 | 0 | 0 | 0 | 0 | 0 | 0 | 0 | 0 | 0 | 0 | 0 | 0 | 0 | 0 | 0 | 0 | 0 | 0 | 0 | 0 | 0 | 0 | 0 | 0 | 0 | 0 | 0 | 0 | 0 | 0 | 0 | 0 | 0 | 0 | 0 | 0 | 0 | 0 | 0 | 0 | 0 | 0 | 0 | 0 | 0 | 0 | 0 | 0 | 0 | 0 | 0 | 0 | 0 | 0 | 0 | 0 | 0 | 0 | 0 | 0 | 0 | 0 | 0 | 0 | 100 | 1 | 0 | 0 | 0 | 0 | 0 | 0 | 0 | 0 | \cite{Hemsworth1990} |  |  | yp estimated
392 | Steel | Te | 316ss |  | 722 | 873 | 1773 | 0.4923858 | 151 | 1.209141 |  | 1261 | 21 | 25 | 0.84 | 0.16 |  | 450 | 0 | 470 | 470 | 98.7 | 117.5 | 0.16 | 1 | #DIV/0! | 1.044444 | 0.16 | 470 | 20 |  | 23.5 | 1.06383 | 2 | 0.0011 | 190.9091 | 614 | 804.9091 |  |  | polycrystal |  |  | 3 | 1 | 779.4229 | Austenite | cF |  |  | 1.600893 | 6 | 0 | 0 | 0 | 0 | 11.9 | 0.1129183 | 1.8 | 0.01824763 | 0 | 0 | 0 | 0 | 0 | 0 | 0 | 0 | 66.771 | 0.665902 | 0.045 | 0.002086778 | 0.025 | 0.0004495785 | 0.009 | 0.0001563164 | 0.35 | 0.006940529 | 16.8 | 0.1799473 | 2.3 | 0.01335165 | 0 | 0 | 0 | 0 | 0 | 0 | 0 | 0 | 0 | 0 | 0 | 0 | 0 | 0 | 0 | 0 | 0 | 0 | 0 | 0 | 0 | 0 | 0 | 0 | 0 | 0 | 0 | 0 | 0 | 0 | 0 | 0 | 0 | 0 | 0 | 0 | 0 | 0 | 0 | 0 | 0 | 0 | 0 | 0 | 0 | 0 | 0 | 0 | 0 | 0 | 0 | 0 | 0 | 0 | 0 | 0 | 0 | 0 | 0 | 0 | 0 | 0 | 0 | 0 | 0 | 0 | 0 | 0 | 0 | 0 | 0 | 0 | 0 | 0 | 0 | 0 | 0 | 0 | 0 | 0 | 0 | 0 | 0 | 0 | 0 | 0 | 0 | 0 | 0 | 0 | 0 | 0 | 0 | 0 | 0 | 0 | 0 | 0 | 0 | 0 | 0 | 0 | 0 | 0 | 0 | 0 | 100 | 1 | 0 | 0 | 0 | 0 | 0 | 0 | 0 | 0 | \cite{Hemsworth1990} |  |  | yp estimated
393 | Steel | Te-2Cs | 316ss |  | 715 | 873 | 1773 | 0.4923858 | 158 | 1.220979 |  |  | 6 | 25 | 0.24 | 0.76 |  | 450 | 0 | 350 | 470 | 21 | 117.5 | 0.8212766 | 0.7446809 | #DIV/0! | 1.044444 | 0.76 | 350 | 20 |  | 17.5 | 1.06383 | 2 | 0.0011 | 54.54545 | 614 | 668.5455 |  |  | polycrystal |  |  | 3 | 1 | 779.4229 | Austenite | cF |  |  | 1.600893 | 5.903911 | 0 | 0 | 0 | 0 | 11.9 | 0.1129183 | 1.8 | 0.01824763 | 0 | 0 | 0 | 0 | 0 | 0 | 0 | 0 | 66.771 | 0.665902 | 0.045 | 0.002086778 | 0.025 | 0.0004495785 | 0.009 | 0.0001563164 | 0.35 | 0.006940529 | 16.8 | 0.1799473 | 2.3 | 0.01335165 | 0 | 0 | 0 | 0 | 0 | 0 | 0 | 0 | 0 | 0 | 0 | 0 | 0 | 0 | 0 | 0 | 0 | 0 | 0 | 0 | 0 | 0 | 0 | 0 | 0 | 0 | 0 | 0 | 0 | 0 | 0 | 0 | 0 | 0 | 0 | 0 | 0 | 0 | 0 | 0 | 0 | 0 | 0 | 0 | 0 | 0 | 0 | 0 | 0 | 0 | 0 | 0 | 0 | 0 | 0 | 0 | 0 | 0 | 0 | 0 | 0 | 0 | 0 | 0 | 0 | 0 | 0 | 0 | 0 | 0 | 0 | 0 | 0 | 0 | 0 | 0 | 0 | 0 | 0 | 0 | 0 | 0 | 0 | 0 | 0 | 0 | 0 | 0 | 0 | 0 | 0 | 0 | 0 | 0 | 0 | 0 | 0 | 0 | 0 | 0 | 0 | 0 | 0 | 0 | 0 | 0 | 98 | 0.9807823 | 2 | 0.01921774 | 0 | 0 | 0 | 0 | 0 | 0 | \cite{Hemsworth1990} |  |  | yp estimated
394 | Steel | Te-4Cs | 316ss |  | 700 | 873 | 1773 | 0.4923858 | 173 | 1.247143 |  |  | 6.3 | 25 | 0.252 | 0.748 |  | 450 | 0 | 340 | 470 | 21.42 | 117.5 | 0.8177021 | 0.7234043 | #DIV/0! | 1.044444 | 0.748 | 340 | 20 |  | 17 | 1.06383 | 2 | 0.0011 | 57.27273 | 614 | 671.2727 |  |  | polycrystal |  |  | 3 | 1 | 779.4229 | Austenite | cF |  |  | 1.600893 | 5.807669 | 0 | 0 | 0 | 0 | 11.9 | 0.1129183 | 1.8 | 0.01824763 | 0 | 0 | 0 | 0 | 0 | 0 | 0 | 0 | 66.771 | 0.665902 | 0.045 | 0.002086778 | 0.025 | 0.0004495785 | 0.009 | 0.0001563164 | 0.35 | 0.006940529 | 16.8 | 0.1799473 | 2.3 | 0.01335165 | 0 | 0 | 0 | 0 | 0 | 0 | 0 | 0 | 0 | 0 | 0 | 0 | 0 | 0 | 0 | 0 | 0 | 0 | 0 | 0 | 0 | 0 | 0 | 0 | 0 | 0 | 0 | 0 | 0 | 0 | 0 | 0 | 0 | 0 | 0 | 0 | 0 | 0 | 0 | 0 | 0 | 0 | 0 | 0 | 0 | 0 | 0 | 0 | 0 | 0 | 0 | 0 | 0 | 0 | 0 | 0 | 0 | 0 | 0 | 0 | 0 | 0 | 0 | 0 | 0 | 0 | 0 | 0 | 0 | 0 | 0 | 0 | 0 | 0 | 0 | 0 | 0 | 0 | 0 | 0 | 0 | 0 | 0 | 0 | 0 | 0 | 0 | 0 | 0 | 0 | 0 | 0 | 0 | 0 | 0 | 0 | 0 | 0 | 0 | 0 | 0 | 0 | 0 | 0 | 0 | 0 | 96 | 0.9615338 | 4 | 0.03846618 | 0 | 0 | 0 | 0 | 0 | 0 | \cite{Hemsworth1990} |  |  | yp estimated
395 | Steel | Te-10Cs | 316ss |  | 670 | 873 | 1773 | 0.4923858 | 203 | 1.302985 |  |  | 5 | 25 | 0.2 | 0.8 |  | 450 | 0 | 350 | 470 | 17.5 | 117.5 | 0.8510638 | 0.7446809 | #DIV/0! | 1.044444 | 0.8 | 350 | 20 |  | 17.5 | 1.06383 | 2 | 0.0011 | 45.45455 | 614 | 659.4545 |  |  | polycrystal |  |  | 3 | 1 | 779.4229 | Austenite | cF |  |  | 1.600893 | 5.518018 | 0 | 0 | 0 | 0 | 11.9 | 0.1129183 | 1.8 | 0.01824763 | 0 | 0 | 0 | 0 | 0 | 0 | 0 | 0 | 66.771 | 0.665902 | 0.045 | 0.002086778 | 0.025 | 0.0004495785 | 0.009 | 0.0001563164 | 0.35 | 0.006940529 | 16.8 | 0.1799473 | 2.3 | 0.01335165 | 0 | 0 | 0 | 0 | 0 | 0 | 0 | 0 | 0 | 0 | 0 | 0 | 0 | 0 | 0 | 0 | 0 | 0 | 0 | 0 | 0 | 0 | 0 | 0 | 0 | 0 | 0 | 0 | 0 | 0 | 0 | 0 | 0 | 0 | 0 | 0 | 0 | 0 | 0 | 0 | 0 | 0 | 0 | 0 | 0 | 0 | 0 | 0 | 0 | 0 | 0 | 0 | 0 | 0 | 0 | 0 | 0 | 0 | 0 | 0 | 0 | 0 | 0 | 0 | 0 | 0 | 0 | 0 | 0 | 0 | 0 | 0 | 0 | 0 | 0 | 0 | 0 | 0 | 0 | 0 | 0 | 0 | 0 | 0 | 0 | 0 | 0 | 0 | 0 | 0 | 0 | 0 | 0 | 0 | 0 | 0 | 0 | 0 | 0 | 0 | 0 | 0 | 0 | 0 | 0 | 0 | 90 | 0.9036035 | 10 | 0.09639646 | 0 | 0 | 0 | 0 | 0 | 0 | \cite{Hemsworth1990} |  |  | yp estimated
396 | Steel | Te-20Cs | 316ss |  | 536 | 873 | 1773 | 0.4923858 | 337 | 1.628731 |  |  | 6.5 | 25 | 0.26 | 0.74 |  | 450 | 0 | 370 | 470 | 24.05 | 117.5 | 0.7953191 | 0.787234 | #DIV/0! | 1.044444 | 0.74 | 370 | 20 |  | 18.5 | 1.06383 | 2 | 0.0011 | 59.09091 | 614 | 673.0909 |  |  | polycrystal |  |  | 3 | 1 | 779.4229 | Austenite | cF |  |  | 1.600893 | 5.03216 | 0 | 0 | 0 | 0 | 11.9 | 0.1129183 | 1.8 | 0.01824763 | 0 | 0 | 0 | 0 | 0 | 0 | 0 | 0 | 66.771 | 0.665902 | 0.045 | 0.002086778 | 0.025 | 0.0004495785 | 0.009 | 0.0001563164 | 0.35 | 0.006940529 | 16.8 | 0.1799473 | 2.3 | 0.01335165 | 0 | 0 | 0 | 0 | 0 | 0 | 0 | 0 | 0 | 0 | 0 | 0 | 0 | 0 | 0 | 0 | 0 | 0 | 0 | 0 | 0 | 0 | 0 | 0 | 0 | 0 | 0 | 0 | 0 | 0 | 0 | 0 | 0 | 0 | 0 | 0 | 0 | 0 | 0 | 0 | 0 | 0 | 0 | 0 | 0 | 0 | 0 | 0 | 0 | 0 | 0 | 0 | 0 | 0 | 0 | 0 | 0 | 0 | 0 | 0 | 0 | 0 | 0 | 0 | 0 | 0 | 0 | 0 | 0 | 0 | 0 | 0 | 0 | 0 | 0 | 0 | 0 | 0 | 0 | 0 | 0 | 0 | 0 | 0 | 0 | 0 | 0 | 0 | 0 | 0 | 0 | 0 | 0 | 0 | 0 | 0 | 0 | 0 | 0 | 0 | 0 | 0 | 0 | 0 | 0 | 0 | 80 | 0.806432 | 20 | 0.193568 | 0 | 0 | 0 | 0 | 0 | 0 | \cite{Hemsworth1990} |  |  | yp estimated
397 | Steel | Te-30Cs | 316ss |  | 530 | 873 | 1773 | 0.4923858 | 343 | 1.64717 |  |  | 2.3 | 25 | 0.092 | 0.908 |  | 450 | 0 | 110 | 470 | 2.53 | 117.5 | 0.9784681 | 0.2340426 | #DIV/0! | 1.044444 | 0.908 | 110 | 20 |  | 5.5 | 1.06383 | 2 | 0.0011 | 20.90909 | 614 | 634.9091 |  |  | polycrystal |  |  | 3 | 1 | 779.4229 | Austenite | cF |  |  | 1.600893 | 4.542381 | 0 | 0 | 0 | 0 | 11.9 | 0.1129183 | 1.8 | 0.01824763 | 0 | 0 | 0 | 0 | 0 | 0 | 0 | 0 | 66.771 | 0.665902 | 0.045 | 0.002086778 | 0.025 | 0.0004495785 | 0.009 | 0.0001563164 | 0.35 | 0.006940529 | 16.8 | 0.1799473 | 2.3 | 0.01335165 | 0 | 0 | 0 | 0 | 0 | 0 | 0 | 0 | 0 | 0 | 0 | 0 | 0 | 0 | 0 | 0 | 0 | 0 | 0 | 0 | 0 | 0 | 0 | 0 | 0 | 0 | 0 | 0 | 0 | 0 | 0 | 0 | 0 | 0 | 0 | 0 | 0 | 0 | 0 | 0 | 0 | 0 | 0 | 0 | 0 | 0 | 0 | 0 | 0 | 0 | 0 | 0 | 0 | 0 | 0 | 0 | 0 | 0 | 0 | 0 | 0 | 0 | 0 | 0 | 0 | 0 | 0 | 0 | 0 | 0 | 0 | 0 | 0 | 0 | 0 | 0 | 0 | 0 | 0 | 0 | 0 | 0 | 0 | 0 | 0 | 0 | 0 | 0 | 0 | 0 | 0 | 0 | 0 | 0 | 0 | 0 | 0 | 0 | 0 | 0 | 0 | 0 | 0 | 0 | 0 | 0 | 70 | 0.7084761 | 30 | 0.2915239 | 0 | 0 | 0 | 0 | 0 | 0 | \cite{Hemsworth1990} |  |  | yp estimated
398 | Nickel | Hg | Monel400 |  | 234.3 | 298 | 1598 | 0.1864831 | 63.7 | 1.271874 |  | 630 | 34 | 72 | 0.4722222 | 0.5277778 |  | 225 | 0 | 581 | 615 | 197.54 | 442.8 | 0.5538844 | 0.9447154 | #DIV/0! | 2.733333 | 0.5277778 | 581 | 390 |  | 1.489744 | 45.65854 | 1 | 1.6e-05 | 21250 | 10 | 21260 |  |  | polycrystal |  | 0.000625 | 6.3 | 1 | 564.7455 | Gamma Nickel | cF |  |  | 0.4730887 | 2 | 31 | 0.2794748 | 0 | 0 | 66.5 | 0.649085 | 2 | 0.02085578 | 0 | 0 | 0 | 0 | 0 | 0 | 0 | 0 | 2.5 | 0.02564631 | 0.3 | 0.01431026 | 0 | 0 | 0.024 | 0.0004287811 | 0.5 | 0.01019899 | 0 | 0 | 0 | 0 | 0 | 0 | 0 | 0 | 0 | 0 | 0 | 0 | 0 | 0 | 0 | 0 | 0 | 0 | 0 | 0 | 0 | 0 | 0 | 0 | 0 | 0 | 0 | 0 | 0 | 0 | 0 | 0 | 0 | 0 | 0 | 0 | 0 | 0 | 0 | 0 | 0 | 0 | 0 | 0 | 0 | 0 | 0 | 0 | 0 | 0 | 0 | 0 | 0 | 0 | 0 | 0 | 0 | 0 | 0 | 0 | 0 | 0 | 0 | 0 | 0 | 0 | 0 | 0 | 0 | 0 | 0 | 0 | 100 | 1 | 0 | 0 | 0 | 0 | 0 | 0 | 0 | 0 | 0 | 0 | 0 | 0 | 0 | 0 | 0 | 0 | 0 | 0 | 0 | 0 | 0 | 0 | 0 | 0 | 0 | 0 | 0 | 0 | 0 | 0 | 0 | 0 | 0 | 0 | 0 | 0 | 0 | 0 | 0 | 0 | 0 | 0 | 0 | 0 | 0 | 0 | \cite{Price1986}
399 | Nickel | Hg | Monel400 |  | 234.3 | 298 | 1598 | 0.1864831 | 63.7 | 1.271874 |  | 630 | 20 | 71 | 0.2816901 | 0.7183099 |  | 228 | 0 | 513 | 616 | 102.6 | 437.36 | 0.7654106 | 0.8327922 | #DIV/0! | 2.701754 | 0.7183099 | 513 | 388 |  | 1.322165 | 44.72078 | 1 | 1.6e-05 | 12500 | 10 | 12510 |  |  | polycrystal |  | 0.0004 | 6.3 | 1 | 572.2755 | Gamma Nickel | cF |  |  | 0.4730887 | 2 | 31 | 0.2794748 | 0 | 0 | 66.5 | 0.649085 | 2 | 0.02085578 | 0 | 0 | 0 | 0 | 0 | 0 | 0 | 0 | 2.5 | 0.02564631 | 0.3 | 0.01431026 | 0 | 0 | 0.024 | 0.0004287811 | 0.5 | 0.01019899 | 0 | 0 | 0 | 0 | 0 | 0 | 0 | 0 | 0 | 0 | 0 | 0 | 0 | 0 | 0 | 0 | 0 | 0 | 0 | 0 | 0 | 0 | 0 | 0 | 0 | 0 | 0 | 0 | 0 | 0 | 0 | 0 | 0 | 0 | 0 | 0 | 0 | 0 | 0 | 0 | 0 | 0 | 0 | 0 | 0 | 0 | 0 | 0 | 0 | 0 | 0 | 0 | 0 | 0 | 0 | 0 | 0 | 0 | 0 | 0 | 0 | 0 | 0 | 0 | 0 | 0 | 0 | 0 | 0 | 0 | 0 | 0 | 100 | 1 | 0 | 0 | 0 | 0 | 0 | 0 | 0 | 0 | 0 | 0 | 0 | 0 | 0 | 0 | 0 | 0 | 0 | 0 | 0 | 0 | 0 | 0 | 0 | 0 | 0 | 0 | 0 | 0 | 0 | 0 | 0 | 0 | 0 | 0 | 0 | 0 | 0 | 0 | 0 | 0 | 0 | 0 | 0 | 0 | 0 | 0 | \cite{Price1986}
400 | Nickel | Hg | Monel400 |  | 234.3 | 298 | 1598 | 0.1864831 | 63.7 | 1.271874 |  | 630 | 9 | 71 | 0.1267606 | 0.8732394 |  | 232 | 0 | 431 | 616 | 38.79 | 437.36 | 0.9113088 | 0.6996753 | #DIV/0! | 2.655172 | 0.8732394 | 431 | 384 |  | 1.122396 | 44.25974 | 1 | 1.6e-05 | 5625 | 10 | 5635 |  |  | polycrystal |  | 0.000277 | 6.3 | 1 | 582.3154 | Gamma Nickel | cF |  |  | 0.4730887 | 2 | 31 | 0.2794748 | 0 | 0 | 66.5 | 0.649085 | 2 | 0.02085578 | 0 | 0 | 0 | 0 | 0 | 0 | 0 | 0 | 2.5 | 0.02564631 | 0.3 | 0.01431026 | 0 | 0 | 0.024 | 0.0004287811 | 0.5 | 0.01019899 | 0 | 0 | 0 | 0 | 0 | 0 | 0 | 0 | 0 | 0 | 0 | 0 | 0 | 0 | 0 | 0 | 0 | 0 | 0 | 0 | 0 | 0 | 0 | 0 | 0 | 0 | 0 | 0 | 0 | 0 | 0 | 0 | 0 | 0 | 0 | 0 | 0 | 0 | 0 | 0 | 0 | 0 | 0 | 0 | 0 | 0 | 0 | 0 | 0 | 0 | 0 | 0 | 0 | 0 | 0 | 0 | 0 | 0 | 0 | 0 | 0 | 0 | 0 | 0 | 0 | 0 | 0 | 0 | 0 | 0 | 0 | 0 | 100 | 1 | 0 | 0 | 0 | 0 | 0 | 0 | 0 | 0 | 0 | 0 | 0 | 0 | 0 | 0 | 0 | 0 | 0 | 0 | 0 | 0 | 0 | 0 | 0 | 0 | 0 | 0 | 0 | 0 | 0 | 0 | 0 | 0 | 0 | 0 | 0 | 0 | 0 | 0 | 0 | 0 | 0 | 0 | 0 | 0 | 0 | 0 | \cite{Price1986}
401 | Nickel | Hg | Monel400 |  | 234.3 | 298 | 1598 | 0.1864831 | 63.7 | 1.271874 |  | 630 | 9 | 70 | 0.1285714 | 0.8714286 |  | 235 | 0 | 429 | 617 | 38.61 | 431.9 | 0.9106043 | 0.6952998 | #DIV/0! | 2.625532 | 0.8714286 | 429 | 382 |  | 1.123037 | 43.33874 | 1 | 1.6e-05 | 5625 | 10 | 5635 |  |  | polycrystal |  | 0.000156 | 6.3 | 1 | 589.8453 | Gamma Nickel | cF |  |  | 0.4730887 | 2 | 31 | 0.2794748 | 0 | 0 | 66.5 | 0.649085 | 2 | 0.02085578 | 0 | 0 | 0 | 0 | 0 | 0 | 0 | 0 | 2.5 | 0.02564631 | 0.3 | 0.01431026 | 0 | 0 | 0.024 | 0.0004287811 | 0.5 | 0.01019899 | 0 | 0 | 0 | 0 | 0 | 0 | 0 | 0 | 0 | 0 | 0 | 0 | 0 | 0 | 0 | 0 | 0 | 0 | 0 | 0 | 0 | 0 | 0 | 0 | 0 | 0 | 0 | 0 | 0 | 0 | 0 | 0 | 0 | 0 | 0 | 0 | 0 | 0 | 0 | 0 | 0 | 0 | 0 | 0 | 0 | 0 | 0 | 0 | 0 | 0 | 0 | 0 | 0 | 0 | 0 | 0 | 0 | 0 | 0 | 0 | 0 | 0 | 0 | 0 | 0 | 0 | 0 | 0 | 0 | 0 | 0 | 0 | 100 | 1 | 0 | 0 | 0 | 0 | 0 | 0 | 0 | 0 | 0 | 0 | 0 | 0 | 0 | 0 | 0 | 0 | 0 | 0 | 0 | 0 | 0 | 0 | 0 | 0 | 0 | 0 | 0 | 0 | 0 | 0 | 0 | 0 | 0 | 0 | 0 | 0 | 0 | 0 | 0 | 0 | 0 | 0 | 0 | 0 | 0 | 0 | \cite{Price1986}
402 | Nickel | Hg | Monel400 |  | 234.3 | 298 | 1598 | 0.1864831 | 63.7 | 1.271874 |  | 630 | 10 | 70 | 0.1428571 | 0.8571429 |  | 238 | 0 | 442 | 619 | 44.2 | 433.3 | 0.8979922 | 0.7140549 | #DIV/0! | 2.60084 | 0.8571429 | 442 | 381 |  | 1.160105 | 43.08562 | 1 | 1.6e-05 | 6250 | 10 | 6260 |  |  | polycrystal |  | 0.0001 | 6.3 | 1 | 597.3753 | Gamma Nickel | cF |  |  | 0.4730887 | 2 | 31 | 0.2794748 | 0 | 0 | 66.5 | 0.649085 | 2 | 0.02085578 | 0 | 0 | 0 | 0 | 0 | 0 | 0 | 0 | 2.5 | 0.02564631 | 0.3 | 0.01431026 | 0 | 0 | 0.024 | 0.0004287811 | 0.5 | 0.01019899 | 0 | 0 | 0 | 0 | 0 | 0 | 0 | 0 | 0 | 0 | 0 | 0 | 0 | 0 | 0 | 0 | 0 | 0 | 0 | 0 | 0 | 0 | 0 | 0 | 0 | 0 | 0 | 0 | 0 | 0 | 0 | 0 | 0 | 0 | 0 | 0 | 0 | 0 | 0 | 0 | 0 | 0 | 0 | 0 | 0 | 0 | 0 | 0 | 0 | 0 | 0 | 0 | 0 | 0 | 0 | 0 | 0 | 0 | 0 | 0 | 0 | 0 | 0 | 0 | 0 | 0 | 0 | 0 | 0 | 0 | 0 | 0 | 100 | 1 | 0 | 0 | 0 | 0 | 0 | 0 | 0 | 0 | 0 | 0 | 0 | 0 | 0 | 0 | 0 | 0 | 0 | 0 | 0 | 0 | 0 | 0 | 0 | 0 | 0 | 0 | 0 | 0 | 0 | 0 | 0 | 0 | 0 | 0 | 0 | 0 | 0 | 0 | 0 | 0 | 0 | 0 | 0 | 0 | 0 | 0 | \cite{Price1986}
403 | Nickel | Hg | Monel400 |  | 234.3 | 298 | 1598 | 0.1864831 | 63.7 | 1.271874 |  | 630 | 10 | 69 | 0.1449275 | 0.8550725 |  | 242 | 0 | 486 | 621 | 48.6 | 428.49 | 0.8865784 | 0.7826087 | #DIV/0! | 2.566116 | 0.8550725 | 486 | 379 |  | 1.282322 | 42.11111 | 1 | 1.6e-05 | 6250 | 10 | 6260 |  |  | polycrystal |  | 8.2e-05 | 6.3 | 1 | 607.4152 | Gamma Nickel | cF |  |  | 0.4730887 | 2 | 31 | 0.2794748 | 0 | 0 | 66.5 | 0.649085 | 2 | 0.02085578 | 0 | 0 | 0 | 0 | 0 | 0 | 0 | 0 | 2.5 | 0.02564631 | 0.3 | 0.01431026 | 0 | 0 | 0.024 | 0.0004287811 | 0.5 | 0.01019899 | 0 | 0 | 0 | 0 | 0 | 0 | 0 | 0 | 0 | 0 | 0 | 0 | 0 | 0 | 0 | 0 | 0 | 0 | 0 | 0 | 0 | 0 | 0 | 0 | 0 | 0 | 0 | 0 | 0 | 0 | 0 | 0 | 0 | 0 | 0 | 0 | 0 | 0 | 0 | 0 | 0 | 0 | 0 | 0 | 0 | 0 | 0 | 0 | 0 | 0 | 0 | 0 | 0 | 0 | 0 | 0 | 0 | 0 | 0 | 0 | 0 | 0 | 0 | 0 | 0 | 0 | 0 | 0 | 0 | 0 | 0 | 0 | 100 | 1 | 0 | 0 | 0 | 0 | 0 | 0 | 0 | 0 | 0 | 0 | 0 | 0 | 0 | 0 | 0 | 0 | 0 | 0 | 0 | 0 | 0 | 0 | 0 | 0 | 0 | 0 | 0 | 0 | 0 | 0 | 0 | 0 | 0 | 0 | 0 | 0 | 0 | 0 | 0 | 0 | 0 | 0 | 0 | 0 | 0 | 0 | \cite{Price1986}
404 | Nickel | Hg | Monel400 |  | 234.3 | 298 | 1598 | 0.1864831 | 63.7 | 1.271874 |  | 630 | 11 | 69 | 0.1594203 | 0.8405797 |  | 245 | 0 | 505 | 622 | 55.55 | 429.18 | 0.8705671 | 0.8118971 | #DIV/0! | 2.538776 | 0.8405797 | 505 | 377 |  | 1.339523 | 41.82154 | 1 | 1.6e-05 | 6875 | 10 | 6885 |  |  | polycrystal |  | 6e-05 | 6.3 | 1 | 614.9451 | Gamma Nickel | cF |  |  | 0.4730887 | 2 | 31 | 0.2794748 | 0 | 0 | 66.5 | 0.649085 | 2 | 0.02085578 | 0 | 0 | 0 | 0 | 0 | 0 | 0 | 0 | 2.5 | 0.02564631 | 0.3 | 0.01431026 | 0 | 0 | 0.024 | 0.0004287811 | 0.5 | 0.01019899 | 0 | 0 | 0 | 0 | 0 | 0 | 0 | 0 | 0 | 0 | 0 | 0 | 0 | 0 | 0 | 0 | 0 | 0 | 0 | 0 | 0 | 0 | 0 | 0 | 0 | 0 | 0 | 0 | 0 | 0 | 0 | 0 | 0 | 0 | 0 | 0 | 0 | 0 | 0 | 0 | 0 | 0 | 0 | 0 | 0 | 0 | 0 | 0 | 0 | 0 | 0 | 0 | 0 | 0 | 0 | 0 | 0 | 0 | 0 | 0 | 0 | 0 | 0 | 0 | 0 | 0 | 0 | 0 | 0 | 0 | 0 | 0 | 100 | 1 | 0 | 0 | 0 | 0 | 0 | 0 | 0 | 0 | 0 | 0 | 0 | 0 | 0 | 0 | 0 | 0 | 0 | 0 | 0 | 0 | 0 | 0 | 0 | 0 | 0 | 0 | 0 | 0 | 0 | 0 | 0 | 0 | 0 | 0 | 0 | 0 | 0 | 0 | 0 | 0 | 0 | 0 | 0 | 0 | 0 | 0 | \cite{Price1986}
405 | Nickel | Hg | Monel400 |  | 234.3 | 298 | 1598 | 0.1864831 | 63.7 | 1.271874 |  | 630 | 11 | 67 | 0.1641791 | 0.8358209 |  | 250 | 0 | 544 | 625 | 59.84 | 418.75 | 0.8570985 | 0.8704 | #DIV/0! | 2.5 | 0.8358209 | 544 | 375 |  | 1.450667 | 40.2 | 1 | 1.6e-05 | 6875 | 10 | 6885 |  |  | polycrystal |  | 3.5e-05 | 6.3 | 1 | 627.495 | Gamma Nickel | cF |  |  | 0.4730887 | 2 | 31 | 0.2794748 | 0 | 0 | 66.5 | 0.649085 | 2 | 0.02085578 | 0 | 0 | 0 | 0 | 0 | 0 | 0 | 0 | 2.5 | 0.02564631 | 0.3 | 0.01431026 | 0 | 0 | 0.024 | 0.0004287811 | 0.5 | 0.01019899 | 0 | 0 | 0 | 0 | 0 | 0 | 0 | 0 | 0 | 0 | 0 | 0 | 0 | 0 | 0 | 0 | 0 | 0 | 0 | 0 | 0 | 0 | 0 | 0 | 0 | 0 | 0 | 0 | 0 | 0 | 0 | 0 | 0 | 0 | 0 | 0 | 0 | 0 | 0 | 0 | 0 | 0 | 0 | 0 | 0 | 0 | 0 | 0 | 0 | 0 | 0 | 0 | 0 | 0 | 0 | 0 | 0 | 0 | 0 | 0 | 0 | 0 | 0 | 0 | 0 | 0 | 0 | 0 | 0 | 0 | 0 | 0 | 100 | 1 | 0 | 0 | 0 | 0 | 0 | 0 | 0 | 0 | 0 | 0 | 0 | 0 | 0 | 0 | 0 | 0 | 0 | 0 | 0 | 0 | 0 | 0 | 0 | 0 | 0 | 0 | 0 | 0 | 0 | 0 | 0 | 0 | 0 | 0 | 0 | 0 | 0 | 0 | 0 | 0 | 0 | 0 | 0 | 0 | 0 | 0 | \cite{Price1986}
406 | Nickel | Hg | Nickel 200 |  | 234.3 | 298 | 1728 | 0.1724537 | 63.7 | 1.271874 |  | 630 | 22 | 47 | 0.4680851 | 0.5319149 |  | 120 | 0 | 540 | 540 | 118.8 | 253.8 | 0.5319149 | 1 | #DIV/0! | 4.5 | 0.5319149 | 540 | 420 | 0.7777778 | 1.285714 | 36.55556 | 1 | 1.6e-05 | 13750 | 10 | 13760 |  |  | polycrystal |  | 3.5e-05 | 6.3 | 1 | 301.1976 | Gamma Nickel | cF |  |  | 0.02104397 | 2 | 0.01 | 9.207585e-05 | 0 | 0 | 99.64 | 0.9932954 | 0.25 | 0.002662571 | 0 | 0 | 0 | 0 | 0 | 0 | 0 | 0 | 0.01 | 0.0001047731 | 0.07 | 0.003410272 | 0 | 0 | 0.001 | 1.82469e-05 | 0.02 | 0.00041666 | 0 | 0 | 0 | 0 | 0 | 0 | 0 | 0 | 0 | 0 | 0 | 0 | 0 | 0 | 0 | 0 | 0 | 0 | 0 | 0 | 0 | 0 | 0 | 0 | 0 | 0 | 0 | 0 | 0 | 0 | 0 | 0 | 0 | 0 | 0 | 0 | 0 | 0 | 0 | 0 | 0 | 0 | 0 | 0 | 0 | 0 | 0 | 0 | 0 | 0 | 0 | 0 | 0 | 0 | 0 | 0 | 0 | 0 | 0 | 0 | 0 | 0 | 0 | 0 | 0 | 0 | 0 | 0 | 0 | 0 | 0 | 0 | 100 | 1 | 0 | 0 | 0 | 0 | 0 | 0 | 0 | 0 | 0 | 0 | 0 | 0 | 0 | 0 | 0 | 0 | 0 | 0 | 0 | 0 | 0 | 0 | 0 | 0 | 0 | 0 | 0 | 0 | 0 | 0 | 0 | 0 | 0 | 0 | 0 | 0 | 0 | 0 | 0 | 0 | 0 | 0 | 0 | 0 | 0 | 0 | \cite{Price1985}
407 | Nickel | Hg | Inconel 600 |  | 234.3 | 298 | 1723 | 0.1729541 | 63.7 | 1.271874 |  | 630 | 25 | 43 | 0.5813953 | 0.4186047 |  | 262 | 0 | 820 | 813 | 205 | 349.59 | 0.4135988 | 1.00861 | #DIV/0! | 3.103053 | 0.4186047 | 820 | 551 | 0.6777368 | 1.488203 | 29.14268 | 1 | 1.6e-05 | 15625 | 10 | 15635 |  |  | polycrystal |  | 6.5e-05 | 6.3 | 1 | 657.6148 | Gamma Nickel | cF |  |  | 0.4076063 | 2 | 0.36 | 0.003225349 | 0 | 0 | 73.75 | 0.7153774 | 0.51 | 0.00528518 | 0 | 0 | 0 | 0 | 0 | 0 | 0 | 0 | 9.13 | 0.09307841 | 0.09 | 0.004266404 | 0 | 0 | 0.003 | 5.326463e-05 | 0.19 | 0.003851535 | 15.97 | 0.1748625 | 0 | 0 | 0 | 0 | 0 | 0 | 0 | 0 | 0 | 0 | 0 | 0 | 0 | 0 | 0 | 0 | 0 | 0 | 0 | 0 | 0 | 0 | 0 | 0 | 0 | 0 | 0 | 0 | 0 | 0 | 0 | 0 | 0 | 0 | 0 | 0 | 0 | 0 | 0 | 0 | 0 | 0 | 0 | 0 | 0 | 0 | 0 | 0 | 0 | 0 | 0 | 0 | 0 | 0 | 0 | 0 | 0 | 0 | 0 | 0 | 0 | 0 | 0 | 0 | 0 | 0 | 0 | 0 | 0 | 0 | 100 | 1 | 0 | 0 | 0 | 0 | 0 | 0 | 0 | 0 | 0 | 0 | 0 | 0 | 0 | 0 | 0 | 0 | 0 | 0 | 0 | 0 | 0 | 0 | 0 | 0 | 0 | 0 | 0 | 0 | 0 | 0 | 0 | 0 | 0 | 0 | 0 | 0 | 0 | 0 | 0 | 0 | 0 | 0 | 0 | 0 | 0 | 0 | \cite{Price1985}
408 | Iron superalloy | Hg | Incoloy 800 |  | 234.3 | 298 | 1733 | 0.1719561 | 63.7 | 1.271874 |  | 630 | 24 | 45 | 0.5333333 | 0.4666667 |  | 196 | 0 | 648 | 648 | 155.52 | 291.6 | 0.4666667 | 1 | #DIV/0! | 3.306122 | 0.4666667 | 648 | 452 | 0.6975309 | 1.433628 | 31.38889 | 1 | 1.6e-05 | 15000 | 10 | 15010 |  |  | polycrystal |  | 6e-05 | 6.3 | 1 | 491.9561 | Austenite | cF |  |  | 1.193121 | 2 | 0.34 | 0.00295727 | 0 | 0 | 32.28 | 0.3039796 | 0.94 | 0.009457041 | 0 | 0 | 0.46 | 0.009422886 | 0 | 0 | 0 | 0 | 43.85 | 0.4339958 | 0.07 | 0.003221479 | 0 | 0 | 0.001 | 1.723675e-05 | 0.35 | 0.006887889 | 21.23 | 0.2256729 | 0 | 0 | 0.38 | 0.004387808 | 0 | 0 | 0 | 0 | 0 | 0 | 0 | 0 | 0 | 0 | 0 | 0 | 0 | 0 | 0 | 0 | 0 | 0 | 0 | 0 | 0 | 0 | 0 | 0 | 0 | 0 | 0 | 0 | 0 | 0 | 0 | 0 | 0 | 0 | 0 | 0 | 0 | 0 | 0 | 0 | 0 | 0 | 0 | 0 | 0 | 0 | 0 | 0 | 0 | 0 | 0 | 0 | 0 | 0 | 0 | 0 | 0 | 0 | 0 | 0 | 0 | 0 | 0 | 0 | 0 | 0 | 100 | 1 | 0 | 0 | 0 | 0 | 0 | 0 | 0 | 0 | 0 | 0 | 0 | 0 | 0 | 0 | 0 | 0 | 0 | 0 | 0 | 0 | 0 | 0 | 0 | 0 | 0 | 0 | 0 | 0 | 0 | 0 | 0 | 0 | 0 | 0 | 0 | 0 | 0 | 0 | 0 | 0 | 0 | 0 | 0 | 0 | 0 | 0 | \cite{Price1985}
409 | Zinc | Hg | Pure |  | 234.3 | 297 | 692.5 | 0.4288809 | 62.7 | 1.267606 |  | 630 | 1.8 | 53.9 | 0.03339518 | 0.9666048 |  | 47 | 0 | 25 | 98 | 0.45 | 52.822 | 0.9914808 | 0.255102 | #DIV/0! | 2.085106 | 0.9666048 | 25 | 51 |  | 0.4901961 | 28.05 | 1 | 0.0014 | 12.85714 | 10 | 22.85714 |  |  | polycrystal |  | 6.6e-05 | 0.79 | 1 | 41.77451 | Zinc | hcp |  |  | 2 | 2 | 0 | 0 | 100 | 1 | 0 | 0 | 0 | 0 | 0 | 0 | 0 | 0 | 0 | 0 | 0 | 0 | 0 | 0 | 0 | 0 | 0 | 0 | 0 | 0 | 0 | 0 | 0 | 0 | 0 | 0 | 0 | 0 | 0 | 0 | 0 | 0 | 0 | 0 | 0 | 0 | 0 | 0 | 0 | 0 | 0 | 0 | 0 | 0 | 0 | 0 | 0 | 0 | 0 | 0 | 0 | 0 | 0 | 0 | 0 | 0 | 0 | 0 | 0 | 0 | 0 | 0 | 0 | 0 | 0 | 0 | 0 | 0 | 0 | 0 | 0 | 0 | 0 | 0 | 0 | 0 | 0 | 0 | 0 | 0 | 0 | 0 | 0 | 0 | 0 | 0 | 0 | 0 | 0 | 0 | 0 | 0 | 0 | 0 | 100 | 1 | 0 | 0 | 0 | 0 | 0 | 0 | 0 | 0 | 0 | 0 | 0 | 0 | 0 | 0 | 0 | 0 | 0 | 0 | 0 | 0 | 0 | 0 | 0 | 0 | 0 | 0 | 0 | 0 | 0 | 0 | 0 | 0 | 0 | 0 | 0 | 0 | 0 | 0 | 0 | 0 | 0 | 0 | 0 | 0 | 0 | 0 | Old, C. F., & Trevena, P. (1979). Embrittlement of zinc by liquid metals. Metal Science. https://doi.org/10.1179/030634579790438390
410 | Zinc | Hg | Pure |  | 234.3 | 394 | 692.5 | 0.5689531 | 159.7 | 1.681605 |  | 630 | 1.7 | 37.4 | 0.04545455 | 0.9545455 |  | 28 | 0 | 16 | 45.5 | 0.272 | 17.017 | 0.984016 | 0.3516484 | #DIV/0! | 1.625 | 0.9545455 | 16 | 17.5 |  | 0.9142857 | 14.38462 | 1 | 0.0014 | 12.14286 | 10 | 22.14286 |  |  | polycrystal |  | 6.6e-05 | 0.79 | 1 | 24.88694 | Zinc | hcp |  |  | 2 | 2 | 0 | 0 | 100 | 1 | 0 | 0 | 0 | 0 | 0 | 0 | 0 | 0 | 0 | 0 | 0 | 0 | 0 | 0 | 0 | 0 | 0 | 0 | 0 | 0 | 0 | 0 | 0 | 0 | 0 | 0 | 0 | 0 | 0 | 0 | 0 | 0 | 0 | 0 | 0 | 0 | 0 | 0 | 0 | 0 | 0 | 0 | 0 | 0 | 0 | 0 | 0 | 0 | 0 | 0 | 0 | 0 | 0 | 0 | 0 | 0 | 0 | 0 | 0 | 0 | 0 | 0 | 0 | 0 | 0 | 0 | 0 | 0 | 0 | 0 | 0 | 0 | 0 | 0 | 0 | 0 | 0 | 0 | 0 | 0 | 0 | 0 | 0 | 0 | 0 | 0 | 0 | 0 | 0 | 0 | 0 | 0 | 0 | 0 | 100 | 1 | 0 | 0 | 0 | 0 | 0 | 0 | 0 | 0 | 0 | 0 | 0 | 0 | 0 | 0 | 0 | 0 | 0 | 0 | 0 | 0 | 0 | 0 | 0 | 0 | 0 | 0 | 0 | 0 | 0 | 0 | 0 | 0 | 0 | 0 | 0 | 0 | 0 | 0 | 0 | 0 | 0 | 0 | 0 | 0 | 0 | 0 | Old, C. F., & Trevena, P. (1979). Embrittlement of zinc by liquid metals. Metal Science. https://doi.org/10.1179/030634579790438390
411 | Zinc | Hg | Pure |  | 234.3 | 434 | 692.5 | 0.6267148 | 199.7 | 1.852326 |  | 630 | 2.8 | 21.8 | 0.1284404 | 0.8715596 |  | 16 | 0 | 17 | 23.5 | 0.476 | 5.123 | 0.9070857 | 0.7234043 | #DIV/0! | 1.46875 | 0.8715596 | 17 | 7.5 |  | 2.266667 | 6.957447 | 1 | 0.0014 | 20 | 10 | 30 |  |  | polycrystal |  | 6.6e-05 | 0.79 | 1 | 14.22111 | Zinc | hcp |  |  | 2 | 2 | 0 | 0 | 100 | 1 | 0 | 0 | 0 | 0 | 0 | 0 | 0 | 0 | 0 | 0 | 0 | 0 | 0 | 0 | 0 | 0 | 0 | 0 | 0 | 0 | 0 | 0 | 0 | 0 | 0 | 0 | 0 | 0 | 0 | 0 | 0 | 0 | 0 | 0 | 0 | 0 | 0 | 0 | 0 | 0 | 0 | 0 | 0 | 0 | 0 | 0 | 0 | 0 | 0 | 0 | 0 | 0 | 0 | 0 | 0 | 0 | 0 | 0 | 0 | 0 | 0 | 0 | 0 | 0 | 0 | 0 | 0 | 0 | 0 | 0 | 0 | 0 | 0 | 0 | 0 | 0 | 0 | 0 | 0 | 0 | 0 | 0 | 0 | 0 | 0 | 0 | 0 | 0 | 0 | 0 | 0 | 0 | 0 | 0 | 100 | 1 | 0 | 0 | 0 | 0 | 0 | 0 | 0 | 0 | 0 | 0 | 0 | 0 | 0 | 0 | 0 | 0 | 0 | 0 | 0 | 0 | 0 | 0 | 0 | 0 | 0 | 0 | 0 | 0 | 0 | 0 | 0 | 0 | 0 | 0 | 0 | 0 | 0 | 0 | 0 | 0 | 0 | 0 | 0 | 0 | 0 | 0 | Old, C. F., & Trevena, P. (1979). Embrittlement of zinc by liquid metals. Metal Science. https://doi.org/10.1179/030634579790438390
412 | Zinc | Hg | Pure |  | 234.3 | 463 | 692.5 | 0.6685921 | 228.7 | 1.976099 |  | 630 | 15 | 26.1 | 0.5747126 | 0.4252874 |  | 11 | 0 | 13 | 16.7 | 1.95 | 4.3587 | 0.5526189 | 0.7784431 | #DIV/0! | 1.518182 | 0.4252874 | 13 | 5.7 |  | 2.280702 | 8.908383 | 1 | 0.0014 | 107.1429 | 10 | 117.1429 |  |  | polycrystal |  | 6.6e-05 | 0.79 | 1 | 9.777014 | Zinc | hcp |  |  | 2 | 2 | 0 | 0 | 100 | 1 | 0 | 0 | 0 | 0 | 0 | 0 | 0 | 0 | 0 | 0 | 0 | 0 | 0 | 0 | 0 | 0 | 0 | 0 | 0 | 0 | 0 | 0 | 0 | 0 | 0 | 0 | 0 | 0 | 0 | 0 | 0 | 0 | 0 | 0 | 0 | 0 | 0 | 0 | 0 | 0 | 0 | 0 | 0 | 0 | 0 | 0 | 0 | 0 | 0 | 0 | 0 | 0 | 0 | 0 | 0 | 0 | 0 | 0 | 0 | 0 | 0 | 0 | 0 | 0 | 0 | 0 | 0 | 0 | 0 | 0 | 0 | 0 | 0 | 0 | 0 | 0 | 0 | 0 | 0 | 0 | 0 | 0 | 0 | 0 | 0 | 0 | 0 | 0 | 0 | 0 | 0 | 0 | 0 | 0 | 100 | 1 | 0 | 0 | 0 | 0 | 0 | 0 | 0 | 0 | 0 | 0 | 0 | 0 | 0 | 0 | 0 | 0 | 0 | 0 | 0 | 0 | 0 | 0 | 0 | 0 | 0 | 0 | 0 | 0 | 0 | 0 | 0 | 0 | 0 | 0 | 0 | 0 | 0 | 0 | 0 | 0 | 0 | 0 | 0 | 0 | 0 | 0 | Old, C. F., & Trevena, P. (1979). Embrittlement of zinc by liquid metals. Metal Science. https://doi.org/10.1179/030634579790438390
413 | Zinc | Hg | Pure |  | 234.3 | 499 | 692.5 | 0.7205776 | 264.7 | 2.129748 |  | 630 | 23.2 | 26.8 | 0.8656716 | 0.1343284 |  | 4 | 0 | 10 | 10.5 | 2.32 | 2.814 | 0.1755508 | 0.952381 | #DIV/0! | 2.625 | 0.1343284 | 10 | 6.5 |  | 1.538462 | 16.59048 | 1 | 0.0014 | 165.7143 | 10 | 175.7143 |  |  | polycrystal |  | 6.6e-05 | 0.79 | 1 | 3.555278 | Zinc | hcp |  |  | 2 | 2 | 0 | 0 | 100 | 1 | 0 | 0 | 0 | 0 | 0 | 0 | 0 | 0 | 0 | 0 | 0 | 0 | 0 | 0 | 0 | 0 | 0 | 0 | 0 | 0 | 0 | 0 | 0 | 0 | 0 | 0 | 0 | 0 | 0 | 0 | 0 | 0 | 0 | 0 | 0 | 0 | 0 | 0 | 0 | 0 | 0 | 0 | 0 | 0 | 0 | 0 | 0 | 0 | 0 | 0 | 0 | 0 | 0 | 0 | 0 | 0 | 0 | 0 | 0 | 0 | 0 | 0 | 0 | 0 | 0 | 0 | 0 | 0 | 0 | 0 | 0 | 0 | 0 | 0 | 0 | 0 | 0 | 0 | 0 | 0 | 0 | 0 | 0 | 0 | 0 | 0 | 0 | 0 | 0 | 0 | 0 | 0 | 0 | 0 | 100 | 1 | 0 | 0 | 0 | 0 | 0 | 0 | 0 | 0 | 0 | 0 | 0 | 0 | 0 | 0 | 0 | 0 | 0 | 0 | 0 | 0 | 0 | 0 | 0 | 0 | 0 | 0 | 0 | 0 | 0 | 0 | 0 | 0 | 0 | 0 | 0 | 0 | 0 | 0 | 0 | 0 | 0 | 0 | 0 | 0 | 0 | 0 | Old, C. F., & Trevena, P. (1979). Embrittlement of zinc by liquid metals. Metal Science. https://doi.org/10.1179/030634579790438390
414 | Zinc | Hg | Pure |  | 234.3 | 522 | 692.5 | 0.7537906 | 287.7 | 2.227913 |  | 630 | 23.6 | 30 | 0.7866667 | 0.2133333 |  | 1 | 0 | 6 | 7.5 | 1.416 | 2.25 | 0.3706667 | 0.8 | #DIV/0! | 7.5 | 0.2133333 | 6 | 6.5 |  | 0.9230769 | 26 | 1 | 0.0014 | 168.5714 | 10 | 178.5714 |  |  | polycrystal |  | 6.6e-05 | 0.79 | 1 | 0.8888194 | Zinc | hcp |  |  | 2 | 2 | 0 | 0 | 100 | 1 | 0 | 0 | 0 | 0 | 0 | 0 | 0 | 0 | 0 | 0 | 0 | 0 | 0 | 0 | 0 | 0 | 0 | 0 | 0 | 0 | 0 | 0 | 0 | 0 | 0 | 0 | 0 | 0 | 0 | 0 | 0 | 0 | 0 | 0 | 0 | 0 | 0 | 0 | 0 | 0 | 0 | 0 | 0 | 0 | 0 | 0 | 0 | 0 | 0 | 0 | 0 | 0 | 0 | 0 | 0 | 0 | 0 | 0 | 0 | 0 | 0 | 0 | 0 | 0 | 0 | 0 | 0 | 0 | 0 | 0 | 0 | 0 | 0 | 0 | 0 | 0 | 0 | 0 | 0 | 0 | 0 | 0 | 0 | 0 | 0 | 0 | 0 | 0 | 0 | 0 | 0 | 0 | 0 | 0 | 100 | 1 | 0 | 0 | 0 | 0 | 0 | 0 | 0 | 0 | 0 | 0 | 0 | 0 | 0 | 0 | 0 | 0 | 0 | 0 | 0 | 0 | 0 | 0 | 0 | 0 | 0 | 0 | 0 | 0 | 0 | 0 | 0 | 0 | 0 | 0 | 0 | 0 | 0 | 0 | 0 | 0 | 0 | 0 | 0 | 0 | 0 | 0 | Old, C. F., & Trevena, P. (1979). Embrittlement of zinc by liquid metals. Metal Science. https://doi.org/10.1179/030634579790438390
415 | Zinc | Gallium | Pure |  | 302.8 | 292 | 692.5 | 0.4216606 | -10.8 | 0.9643329 |  | 2477 | 15 | 53.9 | 0.2782931 | 0.7217069 |  | 47 | 0 | 61 | 98 | 9.15 | 52.822 | 0.8267767 | 0.622449 | #DIV/0! | 2.085106 | 0.7217069 | 61 | 51 |  | 1.196078 | 28.05 | 2 | 0.0014 | 107.1429 | 10 | 117.1429 |  |  | polycrystal |  | 6.6e-05 | 0.79 | 1 | 41.77451 | Zinc | hcp |  |  | 2 | 3 | 0 | 0 | 100 | 1 | 0 | 0 | 0 | 0 | 0 | 0 | 0 | 0 | 0 | 0 | 0 | 0 | 0 | 0 | 0 | 0 | 0 | 0 | 0 | 0 | 0 | 0 | 0 | 0 | 0 | 0 | 0 | 0 | 0 | 0 | 0 | 0 | 0 | 0 | 0 | 0 | 0 | 0 | 0 | 0 | 0 | 0 | 0 | 0 | 0 | 0 | 0 | 0 | 0 | 0 | 0 | 0 | 0 | 0 | 0 | 0 | 0 | 0 | 0 | 0 | 0 | 0 | 0 | 0 | 0 | 0 | 0 | 0 | 0 | 0 | 0 | 0 | 0 | 0 | 0 | 0 | 0 | 0 | 0 | 0 | 0 | 0 | 0 | 0 | 0 | 0 | 0 | 0 | 0 | 0 | 100 | 1 | 0 | 0 | 0 | 0 | 0 | 0 | 0 | 0 | 0 | 0 | 0 | 0 | 0 | 0 | 0 | 0 | 0 | 0 | 0 | 0 | 0 | 0 | 0 | 0 | 0 | 0 | 0 | 0 | 0 | 0 | 0 | 0 | 0 | 0 | 0 | 0 | 0 | 0 | 0 | 0 | 0 | 0 | 0 | 0 | 0 | 0 | 0 | 0 | 0 | 0 | Old, C. F., & Trevena, P. (1979). Embrittlement of zinc by liquid metals. Metal Science. https://doi.org/10.1179/030634579790438390
416 | Zinc | Gallium | Pure |  | 302.8 | 377 | 692.5 | 0.5444043 | 74.2 | 1.245046 |  | 2477 | 1.3 | 37.4 | 0.03475936 | 0.9652406 |  | 28 | 0 | 10.8 | 45.5 | 0.1404 | 17.017 | 0.9917494 | 0.2373626 | #DIV/0! | 1.625 | 0.9652406 | 10.8 | 17.5 |  | 0.6171429 | 14.38462 | 2 | 0.0014 | 9.285714 | 10 | 19.28571 |  |  | polycrystal |  | 6.6e-05 | 0.79 | 1 | 24.88694 | Zinc | hcp |  |  | 2 | 3 | 0 | 0 | 100 | 1 | 0 | 0 | 0 | 0 | 0 | 0 | 0 | 0 | 0 | 0 | 0 | 0 | 0 | 0 | 0 | 0 | 0 | 0 | 0 | 0 | 0 | 0 | 0 | 0 | 0 | 0 | 0 | 0 | 0 | 0 | 0 | 0 | 0 | 0 | 0 | 0 | 0 | 0 | 0 | 0 | 0 | 0 | 0 | 0 | 0 | 0 | 0 | 0 | 0 | 0 | 0 | 0 | 0 | 0 | 0 | 0 | 0 | 0 | 0 | 0 | 0 | 0 | 0 | 0 | 0 | 0 | 0 | 0 | 0 | 0 | 0 | 0 | 0 | 0 | 0 | 0 | 0 | 0 | 0 | 0 | 0 | 0 | 0 | 0 | 0 | 0 | 0 | 0 | 0 | 0 | 100 | 1 | 0 | 0 | 0 | 0 | 0 | 0 | 0 | 0 | 0 | 0 | 0 | 0 | 0 | 0 | 0 | 0 | 0 | 0 | 0 | 0 | 0 | 0 | 0 | 0 | 0 | 0 | 0 | 0 | 0 | 0 | 0 | 0 | 0 | 0 | 0 | 0 | 0 | 0 | 0 | 0 | 0 | 0 | 0 | 0 | 0 | 0 | 0 | 0 | 0 | 0 | Old, C. F., & Trevena, P. (1979). Embrittlement of zinc by liquid metals. Metal Science. https://doi.org/10.1179/030634579790438390
417 | Zinc | Gallium | Pure |  | 302.8 | 428 | 692.5 | 0.6180505 | 125.2 | 1.413474 |  | 2477 | 1.6 | 21.8 | 0.0733945 | 0.9266055 |  | 16 | 0 | 8.7 | 23.5 | 0.1392 | 5.123 | 0.9728284 | 0.3702128 | #DIV/0! | 1.46875 | 0.9266055 | 8.7 | 7.5 |  | 1.16 | 6.957447 | 2 | 0.0014 | 11.42857 | 10 | 21.42857 |  |  | polycrystal |  | 6.6e-05 | 0.79 | 1 | 14.22111 | Zinc | hcp |  |  | 2 | 3 | 0 | 0 | 100 | 1 | 0 | 0 | 0 | 0 | 0 | 0 | 0 | 0 | 0 | 0 | 0 | 0 | 0 | 0 | 0 | 0 | 0 | 0 | 0 | 0 | 0 | 0 | 0 | 0 | 0 | 0 | 0 | 0 | 0 | 0 | 0 | 0 | 0 | 0 | 0 | 0 | 0 | 0 | 0 | 0 | 0 | 0 | 0 | 0 | 0 | 0 | 0 | 0 | 0 | 0 | 0 | 0 | 0 | 0 | 0 | 0 | 0 | 0 | 0 | 0 | 0 | 0 | 0 | 0 | 0 | 0 | 0 | 0 | 0 | 0 | 0 | 0 | 0 | 0 | 0 | 0 | 0 | 0 | 0 | 0 | 0 | 0 | 0 | 0 | 0 | 0 | 0 | 0 | 0 | 0 | 100 | 1 | 0 | 0 | 0 | 0 | 0 | 0 | 0 | 0 | 0 | 0 | 0 | 0 | 0 | 0 | 0 | 0 | 0 | 0 | 0 | 0 | 0 | 0 | 0 | 0 | 0 | 0 | 0 | 0 | 0 | 0 | 0 | 0 | 0 | 0 | 0 | 0 | 0 | 0 | 0 | 0 | 0 | 0 | 0 | 0 | 0 | 0 | 0 | 0 | 0 | 0 | Old, C. F., & Trevena, P. (1979). Embrittlement of zinc by liquid metals. Metal Science. https://doi.org/10.1179/030634579790438390
418 | Zinc | Gallium | Pure |  | 302.8 | 467 | 692.5 | 0.6743682 | 164.2 | 1.542272 |  | 2477 | 1.6 | 26.1 | 0.06130268 | 0.9386973 |  | 11 | 0 | 10.7 | 16.7 | 0.1712 | 4.3587 | 0.9607222 | 0.6407186 | #DIV/0! | 1.518182 | 0.9386973 | 10.7 | 5.7 |  | 1.877193 | 8.908383 | 2 | 0.0014 | 11.42857 | 10 | 21.42857 |  |  | polycrystal |  | 6.6e-05 | 0.79 | 1 | 9.777014 | Zinc | hcp |  |  | 2 | 3 | 0 | 0 | 100 | 1 | 0 | 0 | 0 | 0 | 0 | 0 | 0 | 0 | 0 | 0 | 0 | 0 | 0 | 0 | 0 | 0 | 0 | 0 | 0 | 0 | 0 | 0 | 0 | 0 | 0 | 0 | 0 | 0 | 0 | 0 | 0 | 0 | 0 | 0 | 0 | 0 | 0 | 0 | 0 | 0 | 0 | 0 | 0 | 0 | 0 | 0 | 0 | 0 | 0 | 0 | 0 | 0 | 0 | 0 | 0 | 0 | 0 | 0 | 0 | 0 | 0 | 0 | 0 | 0 | 0 | 0 | 0 | 0 | 0 | 0 | 0 | 0 | 0 | 0 | 0 | 0 | 0 | 0 | 0 | 0 | 0 | 0 | 0 | 0 | 0 | 0 | 0 | 0 | 0 | 0 | 100 | 1 | 0 | 0 | 0 | 0 | 0 | 0 | 0 | 0 | 0 | 0 | 0 | 0 | 0 | 0 | 0 | 0 | 0 | 0 | 0 | 0 | 0 | 0 | 0 | 0 | 0 | 0 | 0 | 0 | 0 | 0 | 0 | 0 | 0 | 0 | 0 | 0 | 0 | 0 | 0 | 0 | 0 | 0 | 0 | 0 | 0 | 0 | 0 | 0 | 0 | 0 | Old, C. F., & Trevena, P. (1979). Embrittlement of zinc by liquid metals. Metal Science. https://doi.org/10.1179/030634579790438390
419 | Zinc | Gallium | Pure |  | 302.8 | 503 | 692.5 | 0.7263538 | 200.2 | 1.661162 |  | 2477 | 3.2 | 26.8 | 0.119403 | 0.880597 |  | 4 | 0 | 7.6 | 10.5 | 0.2432 | 2.814 | 0.913575 | 0.7238095 | #DIV/0! | 2.625 | 0.880597 | 7.6 | 6.5 |  | 1.169231 | 16.59048 | 2 | 0.0014 | 22.85714 | 10 | 32.85714 |  |  | polycrystal |  | 6.6e-05 | 0.79 | 1 | 3.555278 | Zinc | hcp |  |  | 2 | 3 | 0 | 0 | 100 | 1 | 0 | 0 | 0 | 0 | 0 | 0 | 0 | 0 | 0 | 0 | 0 | 0 | 0 | 0 | 0 | 0 | 0 | 0 | 0 | 0 | 0 | 0 | 0 | 0 | 0 | 0 | 0 | 0 | 0 | 0 | 0 | 0 | 0 | 0 | 0 | 0 | 0 | 0 | 0 | 0 | 0 | 0 | 0 | 0 | 0 | 0 | 0 | 0 | 0 | 0 | 0 | 0 | 0 | 0 | 0 | 0 | 0 | 0 | 0 | 0 | 0 | 0 | 0 | 0 | 0 | 0 | 0 | 0 | 0 | 0 | 0 | 0 | 0 | 0 | 0 | 0 | 0 | 0 | 0 | 0 | 0 | 0 | 0 | 0 | 0 | 0 | 0 | 0 | 0 | 0 | 100 | 1 | 0 | 0 | 0 | 0 | 0 | 0 | 0 | 0 | 0 | 0 | 0 | 0 | 0 | 0 | 0 | 0 | 0 | 0 | 0 | 0 | 0 | 0 | 0 | 0 | 0 | 0 | 0 | 0 | 0 | 0 | 0 | 0 | 0 | 0 | 0 | 0 | 0 | 0 | 0 | 0 | 0 | 0 | 0 | 0 | 0 | 0 | 0 | 0 | 0 | 0 | Old, C. F., & Trevena, P. (1979). Embrittlement of zinc by liquid metals. Metal Science. https://doi.org/10.1179/030634579790438390
420 | Zinc | Gallium | Pure |  | 302.8 | 536 | 692.5 | 0.7740072 | 233.2 | 1.770145 |  | 2477 | 33.3 | 30 | 1.11 | -0.11 |  | 1 | 0 | 7.2 | 7.5 | 2.3976 | 2.25 | -0.0656 | 0.96 | #DIV/0! | 7.5 | -0.11 | 7.2 | 6.5 |  | 1.107692 | 26 | 0 | 0.0014 | 237.8571 | 10 | 247.8571 |  |  | polycrystal |  | 6.6e-05 | 0.79 | 1 | 0.8888194 | Zinc | hcp |  |  | 2 | 3 | 0 | 0 | 100 | 1 | 0 | 0 | 0 | 0 | 0 | 0 | 0 | 0 | 0 | 0 | 0 | 0 | 0 | 0 | 0 | 0 | 0 | 0 | 0 | 0 | 0 | 0 | 0 | 0 | 0 | 0 | 0 | 0 | 0 | 0 | 0 | 0 | 0 | 0 | 0 | 0 | 0 | 0 | 0 | 0 | 0 | 0 | 0 | 0 | 0 | 0 | 0 | 0 | 0 | 0 | 0 | 0 | 0 | 0 | 0 | 0 | 0 | 0 | 0 | 0 | 0 | 0 | 0 | 0 | 0 | 0 | 0 | 0 | 0 | 0 | 0 | 0 | 0 | 0 | 0 | 0 | 0 | 0 | 0 | 0 | 0 | 0 | 0 | 0 | 0 | 0 | 0 | 0 | 0 | 0 | 100 | 1 | 0 | 0 | 0 | 0 | 0 | 0 | 0 | 0 | 0 | 0 | 0 | 0 | 0 | 0 | 0 | 0 | 0 | 0 | 0 | 0 | 0 | 0 | 0 | 0 | 0 | 0 | 0 | 0 | 0 | 0 | 0 | 0 | 0 | 0 | 0 | 0 | 0 | 0 | 0 | 0 | 0 | 0 | 0 | 0 | 0 | 0 | 0 | 0 | 0 | 0 | Old, C. F., & Trevena, P. (1979). Embrittlement of zinc by liquid metals. Metal Science. https://doi.org/10.1179/030634579790438390
421 | Nickel | Li | Pure |  | 453.7 | 523 | 1728 | 0.302662 | 69.3 | 1.152744 |  | 1615 | 6 | 42.4 | 0.1415094 | 0.8584906 |  | 200 | 0 | 107.7 | 247 | 6.462 | 104.728 | 0.9382973 | 0.4360324 | #DIV/0! | 1.235 | 0.8584906 | 107.7 | 47 | 0.1902834 | 2.291489 | 8.068016 | 1 | 0.001111111 | 54 | 1800 | 1854 |  |  | polycrystal |  | 0.000233 | 3 | 1 | 346.4102 | Gamma Nickel | cF |  |  | 0 | 1 | 0 | 0 | 0 | 0 | 100 | 1 | 0 | 0 | 0 | 0 | 0 | 0 | 0 | 0 | 0 | 0 | 0 | 0 | 0 | 0 | 0 | 0 | 0 | 0 | 0 | 0 | 0 | 0 | 0 | 0 | 0 | 0 | 0 | 0 | 0 | 0 | 0 | 0 | 0 | 0 | 0 | 0 | 0 | 0 | 0 | 0 | 0 | 0 | 0 | 0 | 0 | 0 | 0 | 0 | 0 | 0 | 0 | 0 | 0 | 0 | 0 | 0 | 0 | 0 | 0 | 0 | 0 | 0 | 0 | 0 | 0 | 0 | 0 | 0 | 0 | 0 | 0 | 0 | 0 | 0 | 0 | 0 | 0 | 0 | 0 | 0 | 0 | 0 | 0 | 0 | 0 | 0 | 0 | 0 | 0 | 0 | 0 | 0 | 0 | 0 | 0 | 0 | 0 | 0 | 0 | 0 | 0 | 0 | 0 | 0 | 0 | 0 | 0 | 0 | 0 | 0 | 0 | 0 | 0 | 0 | 0 | 0 | 0 | 0 | 0 | 0 | 0 | 0 | 0 | 0 | 0 | 0 | 0 | 0 | 100 | 1 | 0 | 0 | 0 | 0 | 0 | 0 | 0 | 0 | 0 | 0 | Nicholas, M. G., & Fernback, P. J. (1991). Tensile properties of high-purity nickel stressed in alkali metal environments. Journal of Materials Science, 26(15), 4008–4021. https://doi.org/10.1007/BF00553483
422 | Nickel | Na | Pure |  | 370.9 | 523 | 1728 | 0.302662 | 152.1 | 1.410084 |  | 1156 | 40 | 42.4 | 0.9433962 | 0.05660377 |  | 200 | 0 | 245.5 | 247 | 98.2 | 104.728 | 0.0623329 | 0.9939271 | #DIV/0! | 1.235 | 0.05660377 | 245.5 | 47 | 0.1902834 | 5.223404 | 8.068016 | 0 | 0.001111111 | 360 | 1800 | 2160 |  |  | polycrystal |  | 0.000233 | 3 | 1 | 346.4102 | Gamma Nickel | cF |  |  | 0 | 1 | 0 | 0 | 0 | 0 | 100 | 1 | 0 | 0 | 0 | 0 | 0 | 0 | 0 | 0 | 0 | 0 | 0 | 0 | 0 | 0 | 0 | 0 | 0 | 0 | 0 | 0 | 0 | 0 | 0 | 0 | 0 | 0 | 0 | 0 | 0 | 0 | 0 | 0 | 0 | 0 | 0 | 0 | 0 | 0 | 0 | 0 | 0 | 0 | 0 | 0 | 0 | 0 | 0 | 0 | 0 | 0 | 0 | 0 | 0 | 0 | 0 | 0 | 0 | 0 | 0 | 0 | 0 | 0 | 0 | 0 | 0 | 0 | 0 | 0 | 0 | 0 | 0 | 0 | 0 | 0 | 0 | 0 | 0 | 0 | 0 | 0 | 0 | 0 | 0 | 0 | 0 | 0 | 0 | 0 | 0 | 0 | 0 | 0 | 0 | 0 | 0 | 0 | 0 | 0 | 0 | 0 | 0 | 0 | 0 | 0 | 0 | 0 | 100 | 1 | 0 | 0 | 0 | 0 | 0 | 0 | 0 | 0 | 0 | 0 | 0 | 0 | 0 | 0 | 0 | 0 | 0 | 0 | 0 | 0 | 0 | 0 | 0 | 0 | 0 | 0 | 0 | 0 | 0 | 0 | 0 | 0 | Nicholas, M. G., & Fernback, P. J. (1991). Tensile properties of high-purity nickel stressed in alkali metal environments. Journal of Materials Science, 26(15), 4008–4021. https://doi.org/10.1007/BF00553484
423 | Nickel | K | Pure |  | 336.7 | 523 | 1728 | 0.302662 | 186.3 | 1.553312 |  | 1032 | 43.7 | 42.4 | 1.03066 | -0.03066038 |  | 200 | 0 | 248.2 | 247 | 108.4634 | 104.728 | -0.03566763 | 1.004858 | #DIV/0! | 1.235 | -0.03066038 | 248.2 | 47 | 0.1902834 | 5.280851 | 8.068016 | 0 | 0.001111111 | 393.3 | 1800 | 2193.3 |  |  | polycrystal |  | 0.000233 | 3 | 1 | 346.4102 | Gamma Nickel | cF |  |  | 0 | 1 | 0 | 0 | 0 | 0 | 100 | 1 | 0 | 0 | 0 | 0 | 0 | 0 | 0 | 0 | 0 | 0 | 0 | 0 | 0 | 0 | 0 | 0 | 0 | 0 | 0 | 0 | 0 | 0 | 0 | 0 | 0 | 0 | 0 | 0 | 0 | 0 | 0 | 0 | 0 | 0 | 0 | 0 | 0 | 0 | 0 | 0 | 0 | 0 | 0 | 0 | 0 | 0 | 0 | 0 | 0 | 0 | 0 | 0 | 0 | 0 | 0 | 0 | 0 | 0 | 0 | 0 | 0 | 0 | 0 | 0 | 0 | 0 | 0 | 0 | 0 | 0 | 0 | 0 | 0 | 0 | 0 | 0 | 0 | 0 | 0 | 0 | 0 | 0 | 0 | 0 | 0 | 0 | 0 | 0 | 0 | 0 | 0 | 0 | 0 | 0 | 0 | 0 | 0 | 0 | 0 | 0 | 0 | 0 | 0 | 0 | 0 | 0 | 0 | 0 | 0 | 0 | 0 | 0 | 0 | 0 | 0 | 0 | 0 | 0 | 0 | 0 | 0 | 0 | 0 | 0 | 0 | 0 | 0 | 0 | 0 | 0 | 0 | 0 | 0 | 0 | 100 | 1 | 0 | 0 | 0 | 0 | Nicholas, M. G., & Fernback, P. J. (1991). Tensile properties of high-purity nickel stressed in alkali metal environments. Journal of Materials Science, 26(15), 4008–4021. https://doi.org/10.1007/BF00553485
424 | Nickel | Rb | Pure |  | 313.5 | 523 | 1728 | 0.302662 | 209.5 | 1.668262 |  | 961 | 46.7 | 42.4 | 1.101415 | -0.1014151 |  | 200 | 0 | 256.7 | 247 | 119.8789 | 104.728 | -0.144669 | 1.039271 | #DIV/0! | 1.235 | -0.1014151 | 256.7 | 47 | 0.1902834 | 5.461702 | 8.068016 | 0 | 0.001111111 | 420.3 | 1800 | 2220.3 |  |  | polycrystal |  | 0.000233 | 3 | 1 | 346.4102 | Gamma Nickel | cF |  |  | 0 | 1 | 0 | 0 | 0 | 0 | 100 | 1 | 0 | 0 | 0 | 0 | 0 | 0 | 0 | 0 | 0 | 0 | 0 | 0 | 0 | 0 | 0 | 0 | 0 | 0 | 0 | 0 | 0 | 0 | 0 | 0 | 0 | 0 | 0 | 0 | 0 | 0 | 0 | 0 | 0 | 0 | 0 | 0 | 0 | 0 | 0 | 0 | 0 | 0 | 0 | 0 | 0 | 0 | 0 | 0 | 0 | 0 | 0 | 0 | 0 | 0 | 0 | 0 | 0 | 0 | 0 | 0 | 0 | 0 | 0 | 0 | 0 | 0 | 0 | 0 | 0 | 0 | 0 | 0 | 0 | 0 | 0 | 0 | 0 | 0 | 0 | 0 | 0 | 0 | 0 | 0 | 0 | 0 | 0 | 0 | 0 | 0 | 0 | 0 | 0 | 0 | 0 | 0 | 0 | 0 | 0 | 0 | 0 | 0 | 0 | 0 | 0 | 0 | 0 | 0 | 0 | 0 | 0 | 0 | 0 | 0 | 0 | 0 | 0 | 0 | 0 | 0 | 0 | 0 | 0 | 0 | 0 | 0 | 0 | 0 | 0 | 0 | 0 | 0 | 0 | 0 | 0 | 0 | 100 | 1 | 0 | 0 | Nicholas, M. G., & Fernback, P. J. (1991). Tensile properties of high-purity nickel stressed in alkali metal environments. Journal of Materials Science, 26(15), 4008–4021. https://doi.org/10.1007/BF00553486
425 | Nickel | Cs | Pure |  | 301.7 | 523 | 1728 | 0.302662 | 221.3 | 1.73351 |  | 944 | 45.7 | 42.4 | 1.07783 | -0.07783019 |  | 200 | 0 | 244.1 | 247 | 111.5537 | 104.728 | -0.0651755 | 0.9882591 | #DIV/0! | 1.235 | -0.07783019 | 244.1 | 47 | 0.1902834 | 5.193617 | 8.068016 | 0 | 0.001111111 | 411.3 | 1800 | 2211.3 |  |  | polycrystal |  | 0.000233 | 3 | 1 | 346.4102 | Gamma Nickel | cF |  |  | 0 | 1 | 0 | 0 | 0 | 0 | 100 | 1 | 0 | 0 | 0 | 0 | 0 | 0 | 0 | 0 | 0 | 0 | 0 | 0 | 0 | 0 | 0 | 0 | 0 | 0 | 0 | 0 | 0 | 0 | 0 | 0 | 0 | 0 | 0 | 0 | 0 | 0 | 0 | 0 | 0 | 0 | 0 | 0 | 0 | 0 | 0 | 0 | 0 | 0 | 0 | 0 | 0 | 0 | 0 | 0 | 0 | 0 | 0 | 0 | 0 | 0 | 0 | 0 | 0 | 0 | 0 | 0 | 0 | 0 | 0 | 0 | 0 | 0 | 0 | 0 | 0 | 0 | 0 | 0 | 0 | 0 | 0 | 0 | 0 | 0 | 0 | 0 | 0 | 0 | 0 | 0 | 0 | 0 | 0 | 0 | 0 | 0 | 0 | 0 | 0 | 0 | 0 | 0 | 0 | 0 | 0 | 0 | 0 | 0 | 0 | 0 | 0 | 0 | 0 | 0 | 0 | 0 | 0 | 0 | 0 | 0 | 0 | 0 | 0 | 0 | 0 | 0 | 0 | 0 | 0 | 0 | 0 | 0 | 0 | 0 | 0 | 0 | 0 | 0 | 100 | 1 | 0 | 0 | 0 | 0 | 0 | 0 | Nicholas, M. G., & Fernback, P. J. (1991). Tensile properties of high-purity nickel stressed in alkali metal environments. Journal of Materials Science, 26(15), 4008–4021. https://doi.org/10.1007/BF00553487
426 | Nickel | Na-.2Li | Pure |  | 370.5 | 523 | 1728 | 0.302662 | 152.5 | 1.411606 |  |  | 32.8 | 42.4 | 0.7735849 | 0.2264151 |  | 200 | 0 | 227.9 | 247 | 74.7512 | 104.728 | 0.2862348 | 0.9226721 | #DIV/0! | 1.235 | 0.2264151 | 227.9 | 47 | 0.1902834 | 4.848936 | 8.068016 | 1 | 0.001111111 | 295.2 | 1800 | 2095.2 |  |  | polycrystal |  | 0.000233 | 3 | 1 | 346.4102 | Gamma Nickel | cF |  |  | 0 | 1 | 0 | 0 | 0 | 0 | 100 | 1 | 0 | 0 | 0 | 0 | 0 | 0 | 0 | 0 | 0 | 0 | 0 | 0 | 0 | 0 | 0 | 0 | 0 | 0 | 0 | 0 | 0 | 0 | 0 | 0 | 0 | 0 | 0 | 0 | 0 | 0 | 0 | 0 | 0 | 0 | 0 | 0 | 0 | 0 | 0 | 0 | 0 | 0 | 0 | 0 | 0 | 0 | 0 | 0 | 0 | 0 | 0 | 0 | 0 | 0 | 0 | 0 | 0 | 0 | 0 | 0 | 0 | 0 | 0 | 0 | 0 | 0 | 0 | 0 | 0 | 0 | 0 | 0 | 0 | 0 | 0 | 0 | 0 | 0 | 0 | 0 | 0 | 0 | 0 | 0 | 0 | 0 | 0 | 0 | 0 | 0 | 0 | 0 | 0 | 0 | 0 | 0 | 0 | 0 | 0 | 0 | 0 | 0 | 0 | 0 | 0 | 0 | 99.8 | 0.9934064 | 0 | 0 | 0 | 0 | 0 | 0 | 0 | 0 | 0 | 0 | 0 | 0 | 0 | 0 | 0 | 0 | 0 | 0 | 0 | 0 | 0.2 | 0.006593628 | 0 | 0 | 0 | 0 | 0 | 0 | 0 | 0 | 0 | 0 | Nicholas, M. G., & Fernback, P. J. (1991). Tensile properties of high-purity nickel stressed in alkali metal environments. Journal of Materials Science, 26(15), 4008–4021. https://doi.org/10.1007/BF00553488
427 | Nickel | Na-.3Li | Pure |  | 370.4 | 523 | 1728 | 0.302662 | 152.6 | 1.411987 |  |  | 14.5 | 42.4 | 0.3419811 | 0.6580189 |  | 200 | 0 | 212.2 | 247 | 30.769 | 104.728 | 0.7062008 | 0.8591093 | #DIV/0! | 1.235 | 0.6580189 | 212.2 | 47 | 0.1902834 | 4.514894 | 8.068016 | 1 | 0.001111111 | 130.5 | 1800 | 1930.5 |  |  | polycrystal |  | 0.000233 | 3 | 1 | 346.4102 | Gamma Nickel | cF |  |  | 0 | 1 | 0 | 0 | 0 | 0 | 100 | 1 | 0 | 0 | 0 | 0 | 0 | 0 | 0 | 0 | 0 | 0 | 0 | 0 | 0 | 0 | 0 | 0 | 0 | 0 | 0 | 0 | 0 | 0 | 0 | 0 | 0 | 0 | 0 | 0 | 0 | 0 | 0 | 0 | 0 | 0 | 0 | 0 | 0 | 0 | 0 | 0 | 0 | 0 | 0 | 0 | 0 | 0 | 0 | 0 | 0 | 0 | 0 | 0 | 0 | 0 | 0 | 0 | 0 | 0 | 0 | 0 | 0 | 0 | 0 | 0 | 0 | 0 | 0 | 0 | 0 | 0 | 0 | 0 | 0 | 0 | 0 | 0 | 0 | 0 | 0 | 0 | 0 | 0 | 0 | 0 | 0 | 0 | 0 | 0 | 0 | 0 | 0 | 0 | 0 | 0 | 0 | 0 | 0 | 0 | 0 | 0 | 0 | 0 | 0 | 0 | 0 | 0 | 99.7 | 0.9901323 | 0 | 0 | 0 | 0 | 0 | 0 | 0 | 0 | 0 | 0 | 0 | 0 | 0 | 0 | 0 | 0 | 0 | 0 | 0 | 0 | 0.3 | 0.009867732 | 0 | 0 | 0 | 0 | 0 | 0 | 0 | 0 | 0 | 0 | Nicholas, M. G., & Fernback, P. J. (1991). Tensile properties of high-purity nickel stressed in alkali metal environments. Journal of Materials Science, 26(15), 4008–4021. https://doi.org/10.1007/BF00553489
428 | Nickel | Na-.6Li | Pure |  | 370 | 523 | 1728 | 0.302662 | 153 | 1.413514 |  |  | 13.3 | 42.4 | 0.3136792 | 0.6863208 |  | 200 | 0 | 158.4 | 247 | 21.0672 | 104.728 | 0.7988389 | 0.6412955 | #DIV/0! | 1.235 | 0.6863208 | 158.4 | 47 | 0.1902834 | 3.370213 | 8.068016 | 1 | 0.001111111 | 119.7 | 1800 | 1919.7 |  |  | polycrystal |  | 0.000233 | 3 | 1 | 346.4102 | Gamma Nickel | cF |  |  | 0 | 1 | 0 | 0 | 0 | 0 | 100 | 1 | 0 | 0 | 0 | 0 | 0 | 0 | 0 | 0 | 0 | 0 | 0 | 0 | 0 | 0 | 0 | 0 | 0 | 0 | 0 | 0 | 0 | 0 | 0 | 0 | 0 | 0 | 0 | 0 | 0 | 0 | 0 | 0 | 0 | 0 | 0 | 0 | 0 | 0 | 0 | 0 | 0 | 0 | 0 | 0 | 0 | 0 | 0 | 0 | 0 | 0 | 0 | 0 | 0 | 0 | 0 | 0 | 0 | 0 | 0 | 0 | 0 | 0 | 0 | 0 | 0 | 0 | 0 | 0 | 0 | 0 | 0 | 0 | 0 | 0 | 0 | 0 | 0 | 0 | 0 | 0 | 0 | 0 | 0 | 0 | 0 | 0 | 0 | 0 | 0 | 0 | 0 | 0 | 0 | 0 | 0 | 0 | 0 | 0 | 0 | 0 | 0 | 0 | 0 | 0 | 0 | 0 | 99.4 | 0.9803996 | 0 | 0 | 0 | 0 | 0 | 0 | 0 | 0 | 0 | 0 | 0 | 0 | 0 | 0 | 0 | 0 | 0 | 0 | 0 | 0 | 0.6 | 0.01960045 | 0 | 0 | 0 | 0 | 0 | 0 | 0 | 0 | 0 | 0 | Nicholas, M. G., & Fernback, P. J. (1991). Tensile properties of high-purity nickel stressed in alkali metal environments. Journal of Materials Science, 26(15), 4008–4021. https://doi.org/10.1007/BF00553490
429 | Nickel | Na-2Li | Pure |  | 368 | 523 | 1728 | 0.302662 | 155 | 1.421196 |  |  | 11.1 | 42.4 | 0.2617925 | 0.7382075 |  | 200 | 0 | 132.3 | 247 | 14.6853 | 104.728 | 0.8597768 | 0.5356275 | #DIV/0! | 1.235 | 0.7382075 | 132.3 | 47 | 0.1902834 | 2.814894 | 8.068016 | 1 | 0.001111111 | 99.9 | 1800 | 1899.9 |  |  | polycrystal |  | 0.000233 | 3 | 1 | 346.4102 | Gamma Nickel | cF |  |  | 0 | 1 | 0 | 0 | 0 | 0 | 100 | 1 | 0 | 0 | 0 | 0 | 0 | 0 | 0 | 0 | 0 | 0 | 0 | 0 | 0 | 0 | 0 | 0 | 0 | 0 | 0 | 0 | 0 | 0 | 0 | 0 | 0 | 0 | 0 | 0 | 0 | 0 | 0 | 0 | 0 | 0 | 0 | 0 | 0 | 0 | 0 | 0 | 0 | 0 | 0 | 0 | 0 | 0 | 0 | 0 | 0 | 0 | 0 | 0 | 0 | 0 | 0 | 0 | 0 | 0 | 0 | 0 | 0 | 0 | 0 | 0 | 0 | 0 | 0 | 0 | 0 | 0 | 0 | 0 | 0 | 0 | 0 | 0 | 0 | 0 | 0 | 0 | 0 | 0 | 0 | 0 | 0 | 0 | 0 | 0 | 0 | 0 | 0 | 0 | 0 | 0 | 0 | 0 | 0 | 0 | 0 | 0 | 0 | 0 | 0 | 0 | 0 | 0 | 98 | 0.9366865 | 0 | 0 | 0 | 0 | 0 | 0 | 0 | 0 | 0 | 0 | 0 | 0 | 0 | 0 | 0 | 0 | 0 | 0 | 0 | 0 | 2 | 0.06331349 | 0 | 0 | 0 | 0 | 0 | 0 | 0 | 0 | 0 | 0 | Nicholas, M. G., & Fernback, P. J. (1991). Tensile properties of high-purity nickel stressed in alkali metal environments. Journal of Materials Science, 26(15), 4008–4021. https://doi.org/10.1007/BF00553491
430 | Nickel | Na-5.6Li | Pure |  | 366 | 523 | 1728 | 0.302662 | 157 | 1.428962 |  |  | 8.7 | 42.4 | 0.2051887 | 0.7948113 |  | 200 | 0 | 124.5 | 247 | 10.8315 | 104.728 | 0.8965749 | 0.5040486 | #DIV/0! | 1.235 | 0.7948113 | 124.5 | 47 | 0.1902834 | 2.648936 | 8.068016 | 1 | 0.001111111 | 78.3 | 1800 | 1878.3 |  |  | polycrystal |  | 0.000233 | 3 | 1 | 346.4102 | Gamma Nickel | cF |  |  | 0 | 1 | 0 | 0 | 0 | 0 | 100 | 1 | 0 | 0 | 0 | 0 | 0 | 0 | 0 | 0 | 0 | 0 | 0 | 0 | 0 | 0 | 0 | 0 | 0 | 0 | 0 | 0 | 0 | 0 | 0 | 0 | 0 | 0 | 0 | 0 | 0 | 0 | 0 | 0 | 0 | 0 | 0 | 0 | 0 | 0 | 0 | 0 | 0 | 0 | 0 | 0 | 0 | 0 | 0 | 0 | 0 | 0 | 0 | 0 | 0 | 0 | 0 | 0 | 0 | 0 | 0 | 0 | 0 | 0 | 0 | 0 | 0 | 0 | 0 | 0 | 0 | 0 | 0 | 0 | 0 | 0 | 0 | 0 | 0 | 0 | 0 | 0 | 0 | 0 | 0 | 0 | 0 | 0 | 0 | 0 | 0 | 0 | 0 | 0 | 0 | 0 | 0 | 0 | 0 | 0 | 0 | 0 | 0 | 0 | 0 | 0 | 0 | 0 | 94.4 | 0.8357863 | 0 | 0 | 0 | 0 | 0 | 0 | 0 | 0 | 0 | 0 | 0 | 0 | 0 | 0 | 0 | 0 | 0 | 0 | 0 | 0 | 5.6 | 0.1642137 | 0 | 0 | 0 | 0 | 0 | 0 | 0 | 0 | 0 | 0 | Nicholas, M. G., & Fernback, P. J. (1991). Tensile properties of high-purity nickel stressed in alkali metal environments. Journal of Materials Science, 26(15), 4008–4021. https://doi.org/10.1007/BF00553492
431 | Nickel | Na-.2Li | Pure |  | 370.5 | 523 | 1728 | 0.302662 | 152.5 | 1.411606 |  |  | 43.8 | 42.4 | 1.033019 | -0.03301887 |  | 200 | 0 | 249 | 247 | 109.062 | 104.728 | -0.04138339 | 1.008097 | #DIV/0! | 1.235 | -0.03301887 | 249 | 47 | 0.1902834 | 5.297872 | 8.068016 | 0 | 0.0005555556 | 788.4 | 1800 | 2588.4 |  |  | polycrystal |  | 0.000233 | 3 | 1 | 346.4102 | Gamma Nickel | cF |  |  | 0 | 1 | 0 | 0 | 0 | 0 | 100 | 1 | 0 | 0 | 0 | 0 | 0 | 0 | 0 | 0 | 0 | 0 | 0 | 0 | 0 | 0 | 0 | 0 | 0 | 0 | 0 | 0 | 0 | 0 | 0 | 0 | 0 | 0 | 0 | 0 | 0 | 0 | 0 | 0 | 0 | 0 | 0 | 0 | 0 | 0 | 0 | 0 | 0 | 0 | 0 | 0 | 0 | 0 | 0 | 0 | 0 | 0 | 0 | 0 | 0 | 0 | 0 | 0 | 0 | 0 | 0 | 0 | 0 | 0 | 0 | 0 | 0 | 0 | 0 | 0 | 0 | 0 | 0 | 0 | 0 | 0 | 0 | 0 | 0 | 0 | 0 | 0 | 0 | 0 | 0 | 0 | 0 | 0 | 0 | 0 | 0 | 0 | 0 | 0 | 0 | 0 | 0 | 0 | 0 | 0 | 0 | 0 | 0 | 0 | 0 | 0 | 0 | 0 | 99.8 | 0.9934064 | 0 | 0 | 0 | 0 | 0 | 0 | 0 | 0 | 0 | 0 | 0 | 0 | 0 | 0 | 0 | 0 | 0 | 0 | 0 | 0 | 0.2 | 0.006593628 | 0 | 0 | 0 | 0 | 0 | 0 | 0 | 0 | 0 | 0 | Nicholas, M. G., & Fernback, P. J. (1991). Tensile properties of high-purity nickel stressed in alkali metal environments. Journal of Materials Science, 26(15), 4008–4021. https://doi.org/10.1007/BF00553493
432 | Nickel | Na-.2Li | Pure |  | 370.5 | 523 | 1728 | 0.302662 | 152.5 | 1.411606 |  |  | 39.2 | 42.4 | 0.9245283 | 0.0754717 |  | 200 | 0 | 234.1 | 247 | 91.7672 | 104.728 | 0.1237568 | 0.9477733 | #DIV/0! | 1.235 | 0.0754717 | 234.1 | 47 | 0.1902834 | 4.980851 | 8.068016 | 1 | 0.0002222222 | 1764 | 1800 | 3564 |  |  | polycrystal |  | 0.000233 | 3 | 1 | 346.4102 | Gamma Nickel | cF |  |  | 0 | 1 | 0 | 0 | 0 | 0 | 100 | 1 | 0 | 0 | 0 | 0 | 0 | 0 | 0 | 0 | 0 | 0 | 0 | 0 | 0 | 0 | 0 | 0 | 0 | 0 | 0 | 0 | 0 | 0 | 0 | 0 | 0 | 0 | 0 | 0 | 0 | 0 | 0 | 0 | 0 | 0 | 0 | 0 | 0 | 0 | 0 | 0 | 0 | 0 | 0 | 0 | 0 | 0 | 0 | 0 | 0 | 0 | 0 | 0 | 0 | 0 | 0 | 0 | 0 | 0 | 0 | 0 | 0 | 0 | 0 | 0 | 0 | 0 | 0 | 0 | 0 | 0 | 0 | 0 | 0 | 0 | 0 | 0 | 0 | 0 | 0 | 0 | 0 | 0 | 0 | 0 | 0 | 0 | 0 | 0 | 0 | 0 | 0 | 0 | 0 | 0 | 0 | 0 | 0 | 0 | 0 | 0 | 0 | 0 | 0 | 0 | 0 | 0 | 99.8 | 0.9934064 | 0 | 0 | 0 | 0 | 0 | 0 | 0 | 0 | 0 | 0 | 0 | 0 | 0 | 0 | 0 | 0 | 0 | 0 | 0 | 0 | 0.2 | 0.006593628 | 0 | 0 | 0 | 0 | 0 | 0 | 0 | 0 | 0 | 0 | Nicholas, M. G., & Fernback, P. J. (1991). Tensile properties of high-purity nickel stressed in alkali metal environments. Journal of Materials Science, 26(15), 4008–4021. https://doi.org/10.1007/BF00553494
433 | Nickel | Na-.2Li | Pure |  | 370.5 | 523 | 1728 | 0.302662 | 152.5 | 1.411606 |  |  | 23.3 | 42.4 | 0.5495283 | 0.4504717 |  | 200 | 0 | 207 | 247 | 48.231 | 104.728 | 0.5394641 | 0.8380567 | #DIV/0! | 1.235 | 0.4504717 | 207 | 47 | 0.1902834 | 4.404255 | 8.068016 | 1 | 5.555556e-05 | 4194 | 1800 | 5994 |  |  | polycrystal |  | 0.000233 | 3 | 1 | 346.4102 | Gamma Nickel | cF |  |  | 0 | 1 | 0 | 0 | 0 | 0 | 100 | 1 | 0 | 0 | 0 | 0 | 0 | 0 | 0 | 0 | 0 | 0 | 0 | 0 | 0 | 0 | 0 | 0 | 0 | 0 | 0 | 0 | 0 | 0 | 0 | 0 | 0 | 0 | 0 | 0 | 0 | 0 | 0 | 0 | 0 | 0 | 0 | 0 | 0 | 0 | 0 | 0 | 0 | 0 | 0 | 0 | 0 | 0 | 0 | 0 | 0 | 0 | 0 | 0 | 0 | 0 | 0 | 0 | 0 | 0 | 0 | 0 | 0 | 0 | 0 | 0 | 0 | 0 | 0 | 0 | 0 | 0 | 0 | 0 | 0 | 0 | 0 | 0 | 0 | 0 | 0 | 0 | 0 | 0 | 0 | 0 | 0 | 0 | 0 | 0 | 0 | 0 | 0 | 0 | 0 | 0 | 0 | 0 | 0 | 0 | 0 | 0 | 0 | 0 | 0 | 0 | 0 | 0 | 99.8 | 0.9934064 | 0 | 0 | 0 | 0 | 0 | 0 | 0 | 0 | 0 | 0 | 0 | 0 | 0 | 0 | 0 | 0 | 0 | 0 | 0 | 0 | 0.2 | 0.006593628 | 0 | 0 | 0 | 0 | 0 | 0 | 0 | 0 | 0 | 0 | Nicholas, M. G., & Fernback, P. J. (1991). Tensile properties of high-purity nickel stressed in alkali metal environments. Journal of Materials Science, 26(15), 4008–4021. https://doi.org/10.1007/BF00553495
434 | Tungsten | Uranium | Pure | annealed | 1405 | 1473 | 3695 | 0.3986468 | 68 | 1.048399 |  |  | 4 | 48 | 0.08333333 | 0.9166667 | 75 | 120 | 0.625 | 75 | 190 | 3 | 91.2 | 0.9671053 | 0.3947368 | 1 | 1.583333 | 0.9166667 | 0 | 70 | 0.3684211 | 0 | 17.68421 | 3 | 0.0003346457 | 119.5294 | 420 | 539.5294 |  |  | polycrystal | 750 | 5e-05 | 4 | 1 | 240 | Tungsten | cL |  | 350 | 1 | 3 | 0 | 0 | 0 | 0 | 0 | 0 | 0 | 0 | 0 | 0 | 0 | 0 | 0 | 0 | 0 | 0 | 0 | 0 | 0 | 0 | 0 | 0 | 0 | 0 | 0 | 0 | 0 | 0 | 0 | 0 | 0 | 0 | 0 | 0 | 0 | 0 | 0 | 0 | 0 | 0 | 0 | 0 | 0 | 0 | 100 | 1 | 0 | 0 | 0 | 0 | 0 | 0 | 0 | 0 | 0 | 0 | 0 | 0 | 0 | 0 | 0 | 0 | 0 | 0 | 0 | 0 | 0 | 0 | 0 | 0 | 0 | 0 | 0 | 0 | 0 | 0 | 0 | 0 | 0 | 0 | 0 | 0 | 0 | 0 | 0 | 0 | 0 | 0 | 0 | 0 | 0 | 0 | 0 | 0 | 0 | 0 | 0 | 0 | 0 | 0 | 0 | 0 | 0 | 0 | 0 | 0 | 0 | 0 | 0 | 0 | 0 | 0 | 0 | 0 | 0 | 0 | 0 | 0 | 0 | 0 | 0 | 0 | 0 | 0 | 0 | 0 | 0 | 0 | 0 | 0 | 0 | 0 | 0 | 0 | 0 | 0 | 0 | 0 | 0 | 0 | 0 | 0 | 0 | 0 | 100 | 1 | Huang, J. S., & Gallegos, G. F. (1990). Embrittlement by liquid U in some group VB and VIB metals and alloys during tensile loading at 1473 K. Metallurgical Transactions A, 21(July), 1959–1967. https://doi.org/10.1007/BF02647244
435 | Tantalum | Uranium | Pure | annealed | 1405 | 1473 | 3290 | 0.4477204 | 68 | 1.048399 |  |  | 1 | 50 | 0.02 | 0.98 | 5 | 55 | 0.09090909 | 5 | 60 | 0.05 | 30 | 0.9983333 | 0.08333333 | 1 | 1.090909 | 0.98 | 0 | 5 | 0.08333333 | 0 | 4.166667 | 3 | 0.0003346457 | 29.88235 | 420 | 449.8824 |  |  | polycrystal | 750 | 7.5e-05 | 4 | 1 | 110 | Tantalum | cL |  | 150 | 5 | 3 | 0 | 0 | 0 | 0 | 0 | 0 | 0 | 0 | 0 | 0 | 0 | 0 | 0 | 0 | 0 | 0 | 0 | 0 | 0 | 0 | 0 | 0 | 0 | 0 | 0 | 0 | 0 | 0 | 0 | 0 | 0 | 0 | 0 | 0 | 0 | 0 | 0 | 0 | 0 | 0 | 0 | 0 | 0 | 0 | 0 | 0 | 0 | 0 | 100 | 1 | 0 | 0 | 0 | 0 | 0 | 0 | 0 | 0 | 0 | 0 | 0 | 0 | 0 | 0 | 0 | 0 | 0 | 0 | 0 | 0 | 0 | 0 | 0 | 0 | 0 | 0 | 0 | 0 | 0 | 0 | 0 | 0 | 0 | 0 | 0 | 0 | 0 | 0 | 0 | 0 | 0 | 0 | 0 | 0 | 0 | 0 | 0 | 0 | 0 | 0 | 0 | 0 | 0 | 0 | 0 | 0 | 0 | 0 | 0 | 0 | 0 | 0 | 0 | 0 | 0 | 0 | 0 | 0 | 0 | 0 | 0 | 0 | 0 | 0 | 0 | 0 | 0 | 0 | 0 | 0 | 0 | 0 | 0 | 0 | 0 | 0 | 0 | 0 | 0 | 0 | 0 | 0 | 0 | 0 | 100 | 1 | Huang, J. S., & Gallegos, G. F. (1990). Embrittlement by liquid U in some group VB and VIB metals and alloys during tensile loading at 1473 K. Metallurgical Transactions A, 21(July), 1959–1967. https://doi.org/10.1007/BF02647245
436 | Ta-2.5W | Uranium |  | annealed | 1405 | 1473 | 3300 | 0.4463636 | 68 | 1.048399 |  |  | 1 | 55 | 0.01818182 | 0.9818182 | 30 | 70 | 0.4285714 | 30 | 100 | 0.3 | 55 | 0.9945455 | 0.3 | 1 | 1.428571 | 0.9818182 | 0 | 30 | 0.3 | 0 | 16.5 | 3 | 0.0003346457 | 29.88235 | 420 | 449.8824 |  |  | polycrystal | 400 | 0.00015 | 4 | 1 | 140 | Tantalum | cL |  |  | 4.901533 | 3 | 0 | 0 | 0 | 0 | 0 | 0 | 0 | 0 | 0 | 0 | 0 | 0 | 0 | 0 | 0 | 0 | 0 | 0 | 0 | 0 | 0 | 0 | 0 | 0 | 0 | 0 | 0 | 0 | 0 | 0 | 0 | 0 | 0 | 0 | 0 | 0 | 0 | 0 | 0 | 0 | 0 | 0 | 0 | 0 | 2.5 | 0.02461667 | 0 | 0 | 97.5 | 0.9753833 | 0 | 0 | 0 | 0 | 0 | 0 | 0 | 0 | 0 | 0 | 0 | 0 | 0 | 0 | 0 | 0 | 0 | 0 | 0 | 0 | 0 | 0 | 0 | 0 | 0 | 0 | 0 | 0 | 0 | 0 | 0 | 0 | 0 | 0 | 0 | 0 | 0 | 0 | 0 | 0 | 0 | 0 | 0 | 0 | 0 | 0 | 0 | 0 | 0 | 0 | 0 | 0 | 0 | 0 | 0 | 0 | 0 | 0 | 0 | 0 | 0 | 0 | 0 | 0 | 0 | 0 | 0 | 0 | 0 | 0 | 0 | 0 | 0 | 0 | 0 | 0 | 0 | 0 | 0 | 0 | 0 | 0 | 0 | 0 | 0 | 0 | 0 | 0 | 0 | 0 | 0 | 0 | 0 | 0 | 100 | 1 | Huang, J. S., & Gallegos, G. F. (1990). Embrittlement by liquid U in some group VB and VIB metals and alloys during tensile loading at 1473 K. Metallurgical Transactions A, 21(July), 1959–1967. https://doi.org/10.1007/BF02647246
437 | Brass | Mercury |  | 70/30 | 234.5 | 288 | 1198 | 0.2404007 | 53.5 | 1.228145 |  |  | 21.5 | 38.75 | 0.5548387 | 0.4451613 |  | 150 |  | 263 | 356 | 56.545 | 137.95 | 0.5901051 | 0.738764 | #DIV/0! | 2.373333 | 0.4451613 | 263 | 206 | 0.5786517 | 1.276699 | 22.42275 | 1 | 0.001 | 215 | 10 | 225 |  |  | polycrystal | 450 |  | 6.35 | 1 | 377.9881 | Alpha Copper | cF |  |  | 1.288533 | 2 | 70.53 | 0.7112485 | 29.43 | 0.2884128 | 0.01 | 0.0001091808 | 0 | 0 | 0 | 0 | 0 | 0 | 0 | 0 | 0 | 0 | 0.02 | 0.0002294993 | 0 | 0 | 0 | 0 | 0 | 0 | 0 | 0 | 0 | 0 | 0 | 0 | 0 | 0 | 0 | 0 | 0 | 0 | 0 | 0 | 0 | 0 | 0 | 0 | 0 | 0 | 0 | 0 | 0 | 0 | 0 | 0 | 0 | 0 | 0 | 0 | 0 | 0 | 0 | 0 | 0 | 0 | 0 | 0 | 0 | 0 | 0 | 0 | 0 | 0 | 0 | 0 | 0 | 0 | 0 | 0 | 0 | 0 | 0 | 0 | 0 | 0 | 0 | 0 | 0 | 0 | 0 | 0 | 0 | 0 | 0 | 0 | 0 | 0 | 0 | 0 | 0 | 0 | 0 | 0 | 100 | 1 | 0 | 0 | 0 | 0 | 0 | 0 | 0 | 0 | 0 | 0 | 0 | 0 | 0 | 0 | 0 | 0 | 0 | 0 | 0 | 0 | 0 | 0 | 0 | 0 | 0 | 0 | 0 | 0 | 0 | 0 | 0 | 0 | 0 | 0 | 0 | 0 | 0 | 0 | 0 | 0 | 0 | 0 | 0 | 0 | 0 | 0 | Miller, J. H. (1927). The Penetration of Brass by Tin and Solder. Journal of the Institute of Metals, 24, 183.
438 | Brass | Mercury |  | 70/30 | 234.5 | 288 | 1198 | 0.2404007 | 53.5 | 1.228145 |  |  | 9 | 38.75 | 0.2322581 | 0.7677419 |  | 150 |  | 180 | 356 | 16.2 | 137.95 | 0.8825661 | 0.505618 | #DIV/0! | 2.373333 | 0.7677419 | 180 | 206 |  | 0.8737864 | 22.42275 | 1 | 0.001 | 90 | 135 | 225 |  |  | polycrystal | 450 |  | 6.35 | 1 | 377.9881 | Alpha Copper | cF |  |  | 1.288533 | 2 | 70.53 | 0.7112485 | 29.43 | 0.2884128 | 0.01 | 0.0001091808 | 0 | 0 | 0 | 0 | 0 | 0 | 0 | 0 | 0 | 0 | 0.02 | 0.0002294993 | 0 | 0 | 0 | 0 | 0 | 0 | 0 | 0 | 0 | 0 | 0 | 0 | 0 | 0 | 0 | 0 | 0 | 0 | 0 | 0 | 0 | 0 | 0 | 0 | 0 | 0 | 0 | 0 | 0 | 0 | 0 | 0 | 0 | 0 | 0 | 0 | 0 | 0 | 0 | 0 | 0 | 0 | 0 | 0 | 0 | 0 | 0 | 0 | 0 | 0 | 0 | 0 | 0 | 0 | 0 | 0 | 0 | 0 | 0 | 0 | 0 | 0 | 0 | 0 | 0 | 0 | 0 | 0 | 0 | 0 | 0 | 0 | 0 | 0 | 0 | 0 | 0 | 0 | 0 | 0 | 100 | 1 | 0 | 0 | 0 | 0 | 0 | 0 | 0 | 0 | 0 | 0 | 0 | 0 | 0 | 0 | 0 | 0 | 0 | 0 | 0 | 0 | 0 | 0 | 0 | 0 | 0 | 0 | 0 | 0 | 0 | 0 | 0 | 0 | 0 | 0 | 0 | 0 | 0 | 0 | 0 | 0 | 0 | 0 | 0 | 0 | 0 | 0 | Miller, J. H. (1927). The Penetration of Brass by Tin and Solder. Journal of the Institute of Metals, 24, 183.
439 | Brass | Mercury |  | 70/30 | 234.5 | 288 | 1198 | 0.2404007 | 53.5 | 1.228145 |  |  | 2.5 | 38.75 | 0.06451613 | 0.9354839 |  | 150 |  | 136 | 356 | 3.4 | 137.95 | 0.9753534 | 0.3820225 | #DIV/0! | 2.373333 | 0.9354839 | 136 | 206 |  | 0.6601942 | 22.42275 | 1 | 0.001 | 25 | 510 | 535 |  |  | polycrystal | 450 |  | 6.35 | 1 | 377.9881 | Alpha Copper | cF |  |  | 1.288533 | 2 | 70.53 | 0.7112485 | 29.43 | 0.2884128 | 0.01 | 0.0001091808 | 0 | 0 | 0 | 0 | 0 | 0 | 0 | 0 | 0 | 0 | 0.02 | 0.0002294993 | 0 | 0 | 0 | 0 | 0 | 0 | 0 | 0 | 0 | 0 | 0 | 0 | 0 | 0 | 0 | 0 | 0 | 0 | 0 | 0 | 0 | 0 | 0 | 0 | 0 | 0 | 0 | 0 | 0 | 0 | 0 | 0 | 0 | 0 | 0 | 0 | 0 | 0 | 0 | 0 | 0 | 0 | 0 | 0 | 0 | 0 | 0 | 0 | 0 | 0 | 0 | 0 | 0 | 0 | 0 | 0 | 0 | 0 | 0 | 0 | 0 | 0 | 0 | 0 | 0 | 0 | 0 | 0 | 0 | 0 | 0 | 0 | 0 | 0 | 0 | 0 | 0 | 0 | 0 | 0 | 100 | 1 | 0 | 0 | 0 | 0 | 0 | 0 | 0 | 0 | 0 | 0 | 0 | 0 | 0 | 0 | 0 | 0 | 0 | 0 | 0 | 0 | 0 | 0 | 0 | 0 | 0 | 0 | 0 | 0 | 0 | 0 | 0 | 0 | 0 | 0 | 0 | 0 | 0 | 0 | 0 | 0 | 0 | 0 | 0 | 0 | 0 | 0 | Miller, J. H. (1927). The Penetration of Brass by Tin and Solder. Journal of the Institute of Metals, 24, 183.
440 | Brass | Mercury |  | 70/30 | 234.5 | 288 | 1198 | 0.2404007 | 53.5 | 1.228145 |  |  | 3 | 38.75 | 0.07741935 | 0.9225806 |  | 150 |  | 102 | 356 | 3.06 | 137.95 | 0.9778181 | 0.2865169 | #DIV/0! | 2.373333 | 0.9225806 | 102 | 206 |  | 0.4951456 | 22.42275 | 1 | 0.001 | 30 | 1350 | 1380 |  |  | polycrystal | 450 |  | 6.35 | 1 | 377.9881 | Alpha Copper | cF |  |  | 1.288533 | 2 | 70.53 | 0.7112485 | 29.43 | 0.2884128 | 0.01 | 0.0001091808 | 0 | 0 | 0 | 0 | 0 | 0 | 0 | 0 | 0 | 0 | 0.02 | 0.0002294993 | 0 | 0 | 0 | 0 | 0 | 0 | 0 | 0 | 0 | 0 | 0 | 0 | 0 | 0 | 0 | 0 | 0 | 0 | 0 | 0 | 0 | 0 | 0 | 0 | 0 | 0 | 0 | 0 | 0 | 0 | 0 | 0 | 0 | 0 | 0 | 0 | 0 | 0 | 0 | 0 | 0 | 0 | 0 | 0 | 0 | 0 | 0 | 0 | 0 | 0 | 0 | 0 | 0 | 0 | 0 | 0 | 0 | 0 | 0 | 0 | 0 | 0 | 0 | 0 | 0 | 0 | 0 | 0 | 0 | 0 | 0 | 0 | 0 | 0 | 0 | 0 | 0 | 0 | 0 | 0 | 100 | 1 | 0 | 0 | 0 | 0 | 0 | 0 | 0 | 0 | 0 | 0 | 0 | 0 | 0 | 0 | 0 | 0 | 0 | 0 | 0 | 0 | 0 | 0 | 0 | 0 | 0 | 0 | 0 | 0 | 0 | 0 | 0 | 0 | 0 | 0 | 0 | 0 | 0 | 0 | 0 | 0 | 0 | 0 | 0 | 0 | 0 | 0 | Miller, J. H. (1927). The Penetration of Brass by Tin and Solder. Journal of the Institute of Metals, 24, 183.
441 | Brass | Mercury |  | 60/40 | 234.5 | 288 | 1173 | 0.2455243 | 53.5 | 1.228145 |  |  | 19 | 32 | 0.59375 | 0.40625 |  | 200 |  | 290 | 399 | 55.1 | 127.68 | 0.5684524 | 0.726817 | #DIV/0! | 1.995 | 0.40625 | 290 | 199 |  | 1.457286 | 15.9599 | 1 | 0.001 | 190 | 10 | 200 |  |  | polycrystal | 380 |  | 6.35 | 1 | 503.9841 | Beta Brass | cL |  |  | 1.379029 | 2 | 61.39 | 0.6207519 | 38.56 | 0.3789085 | 0.01 | 0.0001094761 | 0 | 0 | 0 | 0 | 0 | 0 | 0 | 0 | 0 | 0 | 0.02 | 0.00023012 | 0 | 0 | 0 | 0 | 0 | 0 | 0 | 0 | 0 | 0 | 0 | 0 | 0 | 0 | 0 | 0 | 0 | 0 | 0 | 0 | 0 | 0 | 0 | 0 | 0 | 0 | 0 | 0 | 0 | 0 | 0 | 0 | 0 | 0 | 0 | 0 | 0 | 0 | 0 | 0 | 0 | 0 | 0 | 0 | 0 | 0 | 0 | 0 | 0 | 0 | 0 | 0 | 0 | 0 | 0 | 0 | 0 | 0 | 0 | 0 | 0 | 0 | 0 | 0 | 0 | 0 | 0 | 0 | 0 | 0 | 0 | 0 | 0 | 0 | 0 | 0 | 0 | 0 | 0 | 0 | 100 | 1 | 0 | 0 | 0 | 0 | 0 | 0 | 0 | 0 | 0 | 0 | 0 | 0 | 0 | 0 | 0 | 0 | 0 | 0 | 0 | 0 | 0 | 0 | 0 | 0 | 0 | 0 | 0 | 0 | 0 | 0 | 0 | 0 | 0 | 0 | 0 | 0 | 0 | 0 | 0 | 0 | 0 | 0 | 0 | 0 | 0 | 0 | Miller, J. H. (1927). The Penetration of Brass by Tin and Solder. Journal of the Institute of Metals, 24, 183.
442 | Brass | Mercury |  | 60/40 | 234.5 | 288 | 1173 | 0.2455243 | 53.5 | 1.228145 |  |  | 7.5 | 32 | 0.234375 | 0.765625 |  | 200 |  | 216 | 399 | 16.2 | 127.68 | 0.8731203 | 0.5413534 | #DIV/0! | 1.995 | 0.765625 | 216 | 199 |  | 1.085427 | 15.9599 | 1 | 0.001 | 75 | 60 | 135 |  |  | polycrystal | 380 |  | 6.35 | 1 | 503.9841 | Beta Brass | cL |  |  | 1.379029 | 2 | 61.39 | 0.6207519 | 38.56 | 0.3789085 | 0.01 | 0.0001094761 | 0 | 0 | 0 | 0 | 0 | 0 | 0 | 0 | 0 | 0 | 0.02 | 0.00023012 | 0 | 0 | 0 | 0 | 0 | 0 | 0 | 0 | 0 | 0 | 0 | 0 | 0 | 0 | 0 | 0 | 0 | 0 | 0 | 0 | 0 | 0 | 0 | 0 | 0 | 0 | 0 | 0 | 0 | 0 | 0 | 0 | 0 | 0 | 0 | 0 | 0 | 0 | 0 | 0 | 0 | 0 | 0 | 0 | 0 | 0 | 0 | 0 | 0 | 0 | 0 | 0 | 0 | 0 | 0 | 0 | 0 | 0 | 0 | 0 | 0 | 0 | 0 | 0 | 0 | 0 | 0 | 0 | 0 | 0 | 0 | 0 | 0 | 0 | 0 | 0 | 0 | 0 | 0 | 0 | 100 | 1 | 0 | 0 | 0 | 0 | 0 | 0 | 0 | 0 | 0 | 0 | 0 | 0 | 0 | 0 | 0 | 0 | 0 | 0 | 0 | 0 | 0 | 0 | 0 | 0 | 0 | 0 | 0 | 0 | 0 | 0 | 0 | 0 | 0 | 0 | 0 | 0 | 0 | 0 | 0 | 0 | 0 | 0 | 0 | 0 | 0 | 0 | Miller, J. H. (1927). The Penetration of Brass by Tin and Solder. Journal of the Institute of Metals, 24, 183.
443 | Brass | Mercury |  | 60/40 | 234.5 | 288 | 1173 | 0.2455243 | 53.5 | 1.228145 |  |  | 4.25 | 32 | 0.1328125 | 0.8671875 |  | 200 |  | 183 | 399 | 7.7775 | 127.68 | 0.939086 | 0.4586466 | #DIV/0! | 1.995 | 0.8671875 | 183 | 199 |  | 0.919598 | 15.9599 | 1 | 0.001 | 42.5 | 255 | 297.5 |  |  | polycrystal | 380 |  | 6.35 | 1 | 503.9841 | Beta Brass | cL |  |  | 1.379029 | 2 | 61.39 | 0.6207519 | 38.56 | 0.3789085 | 0.01 | 0.0001094761 | 0 | 0 | 0 | 0 | 0 | 0 | 0 | 0 | 0 | 0 | 0.02 | 0.00023012 | 0 | 0 | 0 | 0 | 0 | 0 | 0 | 0 | 0 | 0 | 0 | 0 | 0 | 0 | 0 | 0 | 0 | 0 | 0 | 0 | 0 | 0 | 0 | 0 | 0 | 0 | 0 | 0 | 0 | 0 | 0 | 0 | 0 | 0 | 0 | 0 | 0 | 0 | 0 | 0 | 0 | 0 | 0 | 0 | 0 | 0 | 0 | 0 | 0 | 0 | 0 | 0 | 0 | 0 | 0 | 0 | 0 | 0 | 0 | 0 | 0 | 0 | 0 | 0 | 0 | 0 | 0 | 0 | 0 | 0 | 0 | 0 | 0 | 0 | 0 | 0 | 0 | 0 | 0 | 0 | 100 | 1 | 0 | 0 | 0 | 0 | 0 | 0 | 0 | 0 | 0 | 0 | 0 | 0 | 0 | 0 | 0 | 0 | 0 | 0 | 0 | 0 | 0 | 0 | 0 | 0 | 0 | 0 | 0 | 0 | 0 | 0 | 0 | 0 | 0 | 0 | 0 | 0 | 0 | 0 | 0 | 0 | 0 | 0 | 0 | 0 | 0 | 0 | Miller, J. H. (1927). The Penetration of Brass by Tin and Solder. Journal of the Institute of Metals, 24, 183.
444 | Brass | Mercury |  | 60/40 | 234.5 | 288 | 1173 | 0.2455243 | 53.5 | 1.228145 |  |  | 2.24 | 32 | 0.07 | 0.93 |  | 200 |  | 126 | 399 | 2.8224 | 127.68 | 0.9778947 | 0.3157895 | #DIV/0! | 1.995 | 0.93 | 126 | 199 |  | 0.6331658 | 15.9599 | 1 | 0.001 | 22.4 | 690 | 712.4 |  |  | polycrystal | 380 |  | 6.35 | 1 | 503.9841 | Beta Brass | cL |  |  | 1.379029 | 2 | 61.39 | 0.6207519 | 38.56 | 0.3789085 | 0.01 | 0.0001094761 | 0 | 0 | 0 | 0 | 0 | 0 | 0 | 0 | 0 | 0 | 0.02 | 0.00023012 | 0 | 0 | 0 | 0 | 0 | 0 | 0 | 0 | 0 | 0 | 0 | 0 | 0 | 0 | 0 | 0 | 0 | 0 | 0 | 0 | 0 | 0 | 0 | 0 | 0 | 0 | 0 | 0 | 0 | 0 | 0 | 0 | 0 | 0 | 0 | 0 | 0 | 0 | 0 | 0 | 0 | 0 | 0 | 0 | 0 | 0 | 0 | 0 | 0 | 0 | 0 | 0 | 0 | 0 | 0 | 0 | 0 | 0 | 0 | 0 | 0 | 0 | 0 | 0 | 0 | 0 | 0 | 0 | 0 | 0 | 0 | 0 | 0 | 0 | 0 | 0 | 0 | 0 | 0 | 0 | 100 | 1 | 0 | 0 | 0 | 0 | 0 | 0 | 0 | 0 | 0 | 0 | 0 | 0 | 0 | 0 | 0 | 0 | 0 | 0 | 0 | 0 | 0 | 0 | 0 | 0 | 0 | 0 | 0 | 0 | 0 | 0 | 0 | 0 | 0 | 0 | 0 | 0 | 0 | 0 | 0 | 0 | 0 | 0 | 0 | 0 | 0 | 0 | Miller, J. H. (1927). The Penetration of Brass by Tin and Solder. Journal of the Institute of Metals, 24, 183.
445 | Brass | Mercury |  | 60/40 | 234.5 | 288 | 1173 | 0.2455243 | 53.5 | 1.228145 |  |  | 1.75 | 32 | 0.0546875 | 0.9453125 |  | 200 |  | 100 | 399 | 1.75 | 127.68 | 0.9862939 | 0.2506266 | #DIV/0! | 1.995 | 0.9453125 | 100 | 199 |  | 0.5025126 | 15.9599 | 1 | 0.001 | 17.5 | 1560 | 1577.5 |  |  | polycrystal | 380 |  | 6.35 | 1 | 503.9841 | Beta Brass | cL |  |  | 1.379029 | 2 | 61.39 | 0.6207519 | 38.56 | 0.3789085 | 0.01 | 0.0001094761 | 0 | 0 | 0 | 0 | 0 | 0 | 0 | 0 | 0 | 0 | 0.02 | 0.00023012 | 0 | 0 | 0 | 0 | 0 | 0 | 0 | 0 | 0 | 0 | 0 | 0 | 0 | 0 | 0 | 0 | 0 | 0 | 0 | 0 | 0 | 0 | 0 | 0 | 0 | 0 | 0 | 0 | 0 | 0 | 0 | 0 | 0 | 0 | 0 | 0 | 0 | 0 | 0 | 0 | 0 | 0 | 0 | 0 | 0 | 0 | 0 | 0 | 0 | 0 | 0 | 0 | 0 | 0 | 0 | 0 | 0 | 0 | 0 | 0 | 0 | 0 | 0 | 0 | 0 | 0 | 0 | 0 | 0 | 0 | 0 | 0 | 0 | 0 | 0 | 0 | 0 | 0 | 0 | 0 | 100 | 1 | 0 | 0 | 0 | 0 | 0 | 0 | 0 | 0 | 0 | 0 | 0 | 0 | 0 | 0 | 0 | 0 | 0 | 0 | 0 | 0 | 0 | 0 | 0 | 0 | 0 | 0 | 0 | 0 | 0 | 0 | 0 | 0 | 0 | 0 | 0 | 0 | 0 | 0 | 0 | 0 | 0 | 0 | 0 | 0 | 0 | 0 | Miller, J. H. (1927). The Penetration of Brass by Tin and Solder. Journal of the Institute of Metals, 24, 183.
446 | Brass | Tin |  | 70/30 | 504.9 | 533 | 1198 | 0.4449082 | 28.1 | 1.055655 |  |  | 2.5 | 27.5 | 0.09090909 | 0.9090909 |  | 120 |  | 277 | 332 | 6.925 | 91.3 | 0.9241512 | 0.8343373 | #DIV/0! | 2.766667 | 0.9090909 | 277 | 212 |  | 1.306604 | 17.56024 | 2 | 0.001 | 25 | 10 | 35 |  |  | polycrystal | 450 |  | 6.35 | 1 | 302.3905 | Alpha Copper | cF |  |  | 1.288533 | 4 | 70.53 | 0.7112485 | 29.43 | 0.2884128 | 0.01 | 0.0001091808 | 0 | 0 | 0 | 0 | 0 | 0 | 0 | 0 | 0 | 0 | 0.02 | 0.0002294993 | 0 | 0 | 0 | 0 | 0 | 0 | 0 | 0 | 0 | 0 | 0 | 0 | 0 | 0 | 0 | 0 | 0 | 0 | 0 | 0 | 0 | 0 | 0 | 0 | 0 | 0 | 0 | 0 | 0 | 0 | 0 | 0 | 0 | 0 | 0 | 0 | 0 | 0 | 0 | 0 | 0 | 0 | 0 | 0 | 0 | 0 | 0 | 0 | 0 | 0 | 0 | 0 | 0 | 0 | 0 | 0 | 0 | 0 | 0 | 0 | 0 | 0 | 0 | 0 | 0 | 0 | 0 | 0 | 0 | 0 | 0 | 0 | 0 | 0 | 0 | 0 | 0 | 0 | 0 | 0 | 0 | 0 | 0 | 0 | 0 | 0 | 100 | 1 | 0 | 0 | 0 | 0 | 0 | 0 | 0 | 0 | 0 | 0 | 0 | 0 | 0 | 0 | 0 | 0 | 0 | 0 | 0 | 0 | 0 | 0 | 0 | 0 | 0 | 0 | 0 | 0 | 0 | 0 | 0 | 0 | 0 | 0 | 0 | 0 | 0 | 0 | 0 | 0 | Miller, J. H. (1927). The Penetration of Brass by Tin and Solder. Journal of the Institute of Metals, 24, 183.
447 | Brass | Tin |  | 70/30 | 504.9 | 533 | 1198 | 0.4449082 | 28.1 | 1.055655 |  |  | 2.5 | 27.5 | 0.09090909 | 0.9090909 |  | 120 |  | 225 | 332 | 5.625 | 91.3 | 0.9383899 | 0.6777108 | #DIV/0! | 2.766667 | 0.9090909 | 225 | 212 |  | 1.061321 | 17.56024 | 2 | 0.001 | 25 | 60 | 85 |  |  | polycrystal | 450 |  | 6.35 | 1 | 302.3905 | Alpha Copper | cF |  |  | 1.288533 | 4 | 70.53 | 0.7112485 | 29.43 | 0.2884128 | 0.01 | 0.0001091808 | 0 | 0 | 0 | 0 | 0 | 0 | 0 | 0 | 0 | 0 | 0.02 | 0.0002294993 | 0 | 0 | 0 | 0 | 0 | 0 | 0 | 0 | 0 | 0 | 0 | 0 | 0 | 0 | 0 | 0 | 0 | 0 | 0 | 0 | 0 | 0 | 0 | 0 | 0 | 0 | 0 | 0 | 0 | 0 | 0 | 0 | 0 | 0 | 0 | 0 | 0 | 0 | 0 | 0 | 0 | 0 | 0 | 0 | 0 | 0 | 0 | 0 | 0 | 0 | 0 | 0 | 0 | 0 | 0 | 0 | 0 | 0 | 0 | 0 | 0 | 0 | 0 | 0 | 0 | 0 | 0 | 0 | 0 | 0 | 0 | 0 | 0 | 0 | 0 | 0 | 0 | 0 | 0 | 0 | 0 | 0 | 0 | 0 | 0 | 0 | 100 | 1 | 0 | 0 | 0 | 0 | 0 | 0 | 0 | 0 | 0 | 0 | 0 | 0 | 0 | 0 | 0 | 0 | 0 | 0 | 0 | 0 | 0 | 0 | 0 | 0 | 0 | 0 | 0 | 0 | 0 | 0 | 0 | 0 | 0 | 0 | 0 | 0 | 0 | 0 | 0 | 0 | Miller, J. H. (1927). The Penetration of Brass by Tin and Solder. Journal of the Institute of Metals, 24, 183.
448 | Brass | Tin |  | 70/30 | 504.9 | 533 | 1198 | 0.4449082 | 28.1 | 1.055655 |  |  | 2.75 | 27.5 | 0.1 | 0.9 |  | 120 |  | 219 | 332 | 6.0225 | 91.3 | 0.9340361 | 0.6596386 | #DIV/0! | 2.766667 | 0.9 | 219 | 212 |  | 1.033019 | 17.56024 | 2 | 0.001 | 27.5 | 600 | 627.5 |  |  | polycrystal | 450 |  | 6.35 | 1 | 302.3905 | Alpha Copper | cF |  |  | 1.288533 | 4 | 70.53 | 0.7112485 | 29.43 | 0.2884128 | 0.01 | 0.0001091808 | 0 | 0 | 0 | 0 | 0 | 0 | 0 | 0 | 0 | 0 | 0.02 | 0.0002294993 | 0 | 0 | 0 | 0 | 0 | 0 | 0 | 0 | 0 | 0 | 0 | 0 | 0 | 0 | 0 | 0 | 0 | 0 | 0 | 0 | 0 | 0 | 0 | 0 | 0 | 0 | 0 | 0 | 0 | 0 | 0 | 0 | 0 | 0 | 0 | 0 | 0 | 0 | 0 | 0 | 0 | 0 | 0 | 0 | 0 | 0 | 0 | 0 | 0 | 0 | 0 | 0 | 0 | 0 | 0 | 0 | 0 | 0 | 0 | 0 | 0 | 0 | 0 | 0 | 0 | 0 | 0 | 0 | 0 | 0 | 0 | 0 | 0 | 0 | 0 | 0 | 0 | 0 | 0 | 0 | 0 | 0 | 0 | 0 | 0 | 0 | 100 | 1 | 0 | 0 | 0 | 0 | 0 | 0 | 0 | 0 | 0 | 0 | 0 | 0 | 0 | 0 | 0 | 0 | 0 | 0 | 0 | 0 | 0 | 0 | 0 | 0 | 0 | 0 | 0 | 0 | 0 | 0 | 0 | 0 | 0 | 0 | 0 | 0 | 0 | 0 | 0 | 0 | Miller, J. H. (1927). The Penetration of Brass by Tin and Solder. Journal of the Institute of Metals, 24, 183.
449 | Brass | Tin |  | 70/30 | 504.9 | 533 | 1198 | 0.4449082 | 28.1 | 1.055655 |  |  | 2.5 | 27.5 | 0.09090909 | 0.9090909 |  | 120 |  | 216 | 332 | 5.4 | 91.3 | 0.9408543 | 0.6506024 | #DIV/0! | 2.766667 | 0.9090909 | 216 | 212 |  | 1.018868 | 17.56024 | 2 | 0.001 | 25 | 1290 | 1315 |  |  | polycrystal | 450 |  | 6.35 | 1 | 302.3905 | Alpha Copper | cF |  |  | 1.288533 | 4 | 70.53 | 0.7112485 | 29.43 | 0.2884128 | 0.01 | 0.0001091808 | 0 | 0 | 0 | 0 | 0 | 0 | 0 | 0 | 0 | 0 | 0.02 | 0.0002294993 | 0 | 0 | 0 | 0 | 0 | 0 | 0 | 0 | 0 | 0 | 0 | 0 | 0 | 0 | 0 | 0 | 0 | 0 | 0 | 0 | 0 | 0 | 0 | 0 | 0 | 0 | 0 | 0 | 0 | 0 | 0 | 0 | 0 | 0 | 0 | 0 | 0 | 0 | 0 | 0 | 0 | 0 | 0 | 0 | 0 | 0 | 0 | 0 | 0 | 0 | 0 | 0 | 0 | 0 | 0 | 0 | 0 | 0 | 0 | 0 | 0 | 0 | 0 | 0 | 0 | 0 | 0 | 0 | 0 | 0 | 0 | 0 | 0 | 0 | 0 | 0 | 0 | 0 | 0 | 0 | 0 | 0 | 0 | 0 | 0 | 0 | 100 | 1 | 0 | 0 | 0 | 0 | 0 | 0 | 0 | 0 | 0 | 0 | 0 | 0 | 0 | 0 | 0 | 0 | 0 | 0 | 0 | 0 | 0 | 0 | 0 | 0 | 0 | 0 | 0 | 0 | 0 | 0 | 0 | 0 | 0 | 0 | 0 | 0 | 0 | 0 | 0 | 0 | Miller, J. H. (1927). The Penetration of Brass by Tin and Solder. Journal of the Institute of Metals, 24, 183.
450 | Brass | Tin |  | 60/40 | 504.9 | 533 | 1173 | 0.4543905 | 28.1 | 1.055655 |  |  | 2.25 | 23.25 | 0.09677419 | 0.9032258 |  | 150 |  | 266 | 356 | 5.985 | 82.77 | 0.9276912 | 0.747191 | #DIV/0! | 2.373333 | 0.9032258 | 266 | 206 |  | 1.291262 | 13.45365 | 2 | 0.001 | 22.5 | 10 | 32.5 |  |  | polycrystal | 380 |  | 6.35 | 1 | 377.9881 | Beta Brass | cL |  |  | 1.379029 | 4 | 61.39 | 0.6207519 | 38.56 | 0.3789085 | 0.01 | 0.0001094761 | 0 | 0 | 0 | 0 | 0 | 0 | 0 | 0 | 0 | 0 | 0.02 | 0.00023012 | 0 | 0 | 0 | 0 | 0 | 0 | 0 | 0 | 0 | 0 | 0 | 0 | 0 | 0 | 0 | 0 | 0 | 0 | 0 | 0 | 0 | 0 | 0 | 0 | 0 | 0 | 0 | 0 | 0 | 0 | 0 | 0 | 0 | 0 | 0 | 0 | 0 | 0 | 0 | 0 | 0 | 0 | 0 | 0 | 0 | 0 | 0 | 0 | 0 | 0 | 0 | 0 | 0 | 0 | 0 | 0 | 0 | 0 | 0 | 0 | 0 | 0 | 0 | 0 | 0 | 0 | 0 | 0 | 0 | 0 | 0 | 0 | 0 | 0 | 0 | 0 | 0 | 0 | 0 | 0 | 0 | 0 | 0 | 0 | 0 | 0 | 100 | 1 | 0 | 0 | 0 | 0 | 0 | 0 | 0 | 0 | 0 | 0 | 0 | 0 | 0 | 0 | 0 | 0 | 0 | 0 | 0 | 0 | 0 | 0 | 0 | 0 | 0 | 0 | 0 | 0 | 0 | 0 | 0 | 0 | 0 | 0 | 0 | 0 | 0 | 0 | 0 | 0 | Miller, J. H. (1927). The Penetration of Brass by Tin and Solder. Journal of the Institute of Metals, 24, 183.
451 | Brass | Tin |  | 60/40 | 504.9 | 533 | 1173 | 0.4543905 | 28.1 | 1.055655 |  |  | 3 | 23.25 | 0.1290323 | 0.8709677 |  | 150 |  | 212 | 356 | 6.36 | 82.77 | 0.9231606 | 0.5955056 | #DIV/0! | 2.373333 | 0.8709677 | 212 | 206 |  | 1.029126 | 13.45365 | 2 | 0.001 | 30 | 90 | 120 |  |  | polycrystal | 380 |  | 6.35 | 1 | 377.9881 | Beta Brass | cL |  |  | 1.379029 | 4 | 61.39 | 0.6207519 | 38.56 | 0.3789085 | 0.01 | 0.0001094761 | 0 | 0 | 0 | 0 | 0 | 0 | 0 | 0 | 0 | 0 | 0.02 | 0.00023012 | 0 | 0 | 0 | 0 | 0 | 0 | 0 | 0 | 0 | 0 | 0 | 0 | 0 | 0 | 0 | 0 | 0 | 0 | 0 | 0 | 0 | 0 | 0 | 0 | 0 | 0 | 0 | 0 | 0 | 0 | 0 | 0 | 0 | 0 | 0 | 0 | 0 | 0 | 0 | 0 | 0 | 0 | 0 | 0 | 0 | 0 | 0 | 0 | 0 | 0 | 0 | 0 | 0 | 0 | 0 | 0 | 0 | 0 | 0 | 0 | 0 | 0 | 0 | 0 | 0 | 0 | 0 | 0 | 0 | 0 | 0 | 0 | 0 | 0 | 0 | 0 | 0 | 0 | 0 | 0 | 0 | 0 | 0 | 0 | 0 | 0 | 100 | 1 | 0 | 0 | 0 | 0 | 0 | 0 | 0 | 0 | 0 | 0 | 0 | 0 | 0 | 0 | 0 | 0 | 0 | 0 | 0 | 0 | 0 | 0 | 0 | 0 | 0 | 0 | 0 | 0 | 0 | 0 | 0 | 0 | 0 | 0 | 0 | 0 | 0 | 0 | 0 | 0 | Miller, J. H. (1927). The Penetration of Brass by Tin and Solder. Journal of the Institute of Metals, 24, 183.
452 | Brass | Tin |  | 60/40 | 504.9 | 533 | 1173 | 0.4543905 | 28.1 | 1.055655 |  |  | 2.5 | 23.25 | 0.1075269 | 0.8924731 |  | 150 |  | 204 | 356 | 5.1 | 82.77 | 0.9383835 | 0.5730337 | #DIV/0! | 2.373333 | 0.8924731 | 204 | 206 |  | 0.9902913 | 13.45365 | 2 | 0.001 | 25 | 660 | 685 |  |  | polycrystal | 380 |  | 6.35 | 1 | 377.9881 | Beta Brass | cL |  |  | 1.379029 | 4 | 61.39 | 0.6207519 | 38.56 | 0.3789085 | 0.01 | 0.0001094761 | 0 | 0 | 0 | 0 | 0 | 0 | 0 | 0 | 0 | 0 | 0.02 | 0.00023012 | 0 | 0 | 0 | 0 | 0 | 0 | 0 | 0 | 0 | 0 | 0 | 0 | 0 | 0 | 0 | 0 | 0 | 0 | 0 | 0 | 0 | 0 | 0 | 0 | 0 | 0 | 0 | 0 | 0 | 0 | 0 | 0 | 0 | 0 | 0 | 0 | 0 | 0 | 0 | 0 | 0 | 0 | 0 | 0 | 0 | 0 | 0 | 0 | 0 | 0 | 0 | 0 | 0 | 0 | 0 | 0 | 0 | 0 | 0 | 0 | 0 | 0 | 0 | 0 | 0 | 0 | 0 | 0 | 0 | 0 | 0 | 0 | 0 | 0 | 0 | 0 | 0 | 0 | 0 | 0 | 0 | 0 | 0 | 0 | 0 | 0 | 100 | 1 | 0 | 0 | 0 | 0 | 0 | 0 | 0 | 0 | 0 | 0 | 0 | 0 | 0 | 0 | 0 | 0 | 0 | 0 | 0 | 0 | 0 | 0 | 0 | 0 | 0 | 0 | 0 | 0 | 0 | 0 | 0 | 0 | 0 | 0 | 0 | 0 | 0 | 0 | 0 | 0 | Miller, J. H. (1927). The Penetration of Brass by Tin and Solder. Journal of the Institute of Metals, 24, 183.
453 | Brass | Tin |  | 60/40 | 504.9 | 533 | 1173 | 0.4543905 | 28.1 | 1.055655 |  |  | 4 | 23.25 | 0.172043 | 0.827957 |  | 150 |  | 196 | 356 | 7.84 | 82.77 | 0.9052797 | 0.5505618 | #DIV/0! | 2.373333 | 0.827957 | 196 | 206 |  | 0.9514563 | 13.45365 | 2 | 0.001 | 40 | 1500 | 1540 |  |  | polycrystal | 380 |  | 6.35 | 1 | 377.9881 | Beta Brass | cL |  |  | 1.379029 | 4 | 61.39 | 0.6207519 | 38.56 | 0.3789085 | 0.01 | 0.0001094761 | 0 | 0 | 0 | 0 | 0 | 0 | 0 | 0 | 0 | 0 | 0.02 | 0.00023012 | 0 | 0 | 0 | 0 | 0 | 0 | 0 | 0 | 0 | 0 | 0 | 0 | 0 | 0 | 0 | 0 | 0 | 0 | 0 | 0 | 0 | 0 | 0 | 0 | 0 | 0 | 0 | 0 | 0 | 0 | 0 | 0 | 0 | 0 | 0 | 0 | 0 | 0 | 0 | 0 | 0 | 0 | 0 | 0 | 0 | 0 | 0 | 0 | 0 | 0 | 0 | 0 | 0 | 0 | 0 | 0 | 0 | 0 | 0 | 0 | 0 | 0 | 0 | 0 | 0 | 0 | 0 | 0 | 0 | 0 | 0 | 0 | 0 | 0 | 0 | 0 | 0 | 0 | 0 | 0 | 0 | 0 | 0 | 0 | 0 | 0 | 100 | 1 | 0 | 0 | 0 | 0 | 0 | 0 | 0 | 0 | 0 | 0 | 0 | 0 | 0 | 0 | 0 | 0 | 0 | 0 | 0 | 0 | 0 | 0 | 0 | 0 | 0 | 0 | 0 | 0 | 0 | 0 | 0 | 0 | 0 | 0 | 0 | 0 | 0 | 0 | 0 | 0 | Miller, J. H. (1927). The Penetration of Brass by Tin and Solder. Journal of the Institute of Metals, 24, 183.
454 | Brass | Lead-50Tin |  | 70/30 | 473 | 493 | 1198 | 0.4115192 | 20 | 1.042283 |  |  | 2.27 | 28 | 0.08107143 | 0.9189286 |  | 120 |  | 274 | 335 | 6.2198 | 93.8 | 0.9336908 | 0.8179104 | #DIV/0! | 2.791667 | 0.9189286 | 274 | 215 |  | 1.274419 | 17.97015 | 1 | 0.001 | 22.7 | 10 | 32.7 |  |  | polycrystal | 450 |  | 6.35 | 1 | 302.3905 | Alpha Copper | cF |  |  | 1.288533 | 4 | 70.53 | 0.7112485 | 29.43 | 0.2884128 | 0.01 | 0.0001091808 | 0 | 0 | 0 | 0 | 0 | 0 | 0 | 0 | 0 | 0 | 0.02 | 0.0002294993 | 0 | 0 | 0 | 0 | 0 | 0 | 0 | 0 | 0 | 0 | 0 | 0 | 0 | 0 | 0 | 0 | 0 | 0 | 0 | 0 | 0 | 0 | 0 | 0 | 0 | 0 | 0 | 0 | 0 | 0 | 0 | 0 | 0 | 0 | 0 | 0 | 0 | 0 | 0 | 0 | 0 | 0 | 0 | 0 | 0 | 0 | 0 | 0 | 0 | 0 | 0 | 0 | 0 | 0 | 0 | 0 | 0 | 0 | 0 | 0 | 0 | 0 | 0 | 0 | 0 | 0 | 0 | 0 | 0 | 0 | 0 | 0 | 0 | 0 | 0 | 0 | 0 | 0 | 0 | 0 | 0 | 0 | 0 | 0 | 50 | 0.3642417 | 50 | 0.6357583 | 0 | 0 | 0 | 0 | 0 | 0 | 0 | 0 | 0 | 0 | 0 | 0 | 0 | 0 | 0 | 0 | 0 | 0 | 0 | 0 | 0 | 0 | 0 | 0 | 0 | 0 | 0 | 0 | 0 | 0 | 0 | 0 | 0 | 0 | 0 | 0 | 0 | 0 | 0 | 0 | Miller, J. H. (1927). The Penetration of Brass by Tin and Solder. Journal of the Institute of Metals, 24, 183.
455 | Brass | Lead-50Tin |  | 70/30 | 473 | 493 | 1198 | 0.4115192 | 20 | 1.042283 |  |  | 2.25 | 28 | 0.08035714 | 0.9196429 |  | 120 |  | 234.6 | 335 | 5.2785 | 93.8 | 0.943726 | 0.7002985 | #DIV/0! | 2.791667 | 0.9196429 | 234.6 | 215 |  | 1.091163 | 17.97015 | 1 | 0.001 | 22.5 | 30 | 52.5 |  |  | polycrystal | 450 |  | 6.35 | 1 | 302.3905 | Alpha Copper | cF |  |  | 1.288533 | 4 | 70.53 | 0.7112485 | 29.43 | 0.2884128 | 0.01 | 0.0001091808 | 0 | 0 | 0 | 0 | 0 | 0 | 0 | 0 | 0 | 0 | 0.02 | 0.0002294993 | 0 | 0 | 0 | 0 | 0 | 0 | 0 | 0 | 0 | 0 | 0 | 0 | 0 | 0 | 0 | 0 | 0 | 0 | 0 | 0 | 0 | 0 | 0 | 0 | 0 | 0 | 0 | 0 | 0 | 0 | 0 | 0 | 0 | 0 | 0 | 0 | 0 | 0 | 0 | 0 | 0 | 0 | 0 | 0 | 0 | 0 | 0 | 0 | 0 | 0 | 0 | 0 | 0 | 0 | 0 | 0 | 0 | 0 | 0 | 0 | 0 | 0 | 0 | 0 | 0 | 0 | 0 | 0 | 0 | 0 | 0 | 0 | 0 | 0 | 0 | 0 | 0 | 0 | 0 | 0 | 0 | 0 | 0 | 0 | 50 | 0.3642417 | 50 | 0.6357583 | 0 | 0 | 0 | 0 | 0 | 0 | 0 | 0 | 0 | 0 | 0 | 0 | 0 | 0 | 0 | 0 | 0 | 0 | 0 | 0 | 0 | 0 | 0 | 0 | 0 | 0 | 0 | 0 | 0 | 0 | 0 | 0 | 0 | 0 | 0 | 0 | 0 | 0 | 0 | 0 | Miller, J. H. (1927). The Penetration of Brass by Tin and Solder. Journal of the Institute of Metals, 24, 183.
456 | Brass | Lead-50Tin |  | 70/30 | 473 | 493 | 1198 | 0.4115192 | 20 | 1.042283 |  |  | 2 | 28 | 0.07142857 | 0.9285714 |  | 120 |  | 215.28 | 335 | 4.3056 | 93.8 | 0.9540981 | 0.6426269 | #DIV/0! | 2.791667 | 0.9285714 | 215.28 | 215 |  | 1.001302 | 17.97015 | 1 | 0.001 | 20 | 1560 | 1580 |  |  | polycrystal | 450 |  | 6.35 | 1 | 302.3905 | Alpha Copper | cF |  |  | 1.288533 | 4 | 70.53 | 0.7112485 | 29.43 | 0.2884128 | 0.01 | 0.0001091808 | 0 | 0 | 0 | 0 | 0 | 0 | 0 | 0 | 0 | 0 | 0.02 | 0.0002294993 | 0 | 0 | 0 | 0 | 0 | 0 | 0 | 0 | 0 | 0 | 0 | 0 | 0 | 0 | 0 | 0 | 0 | 0 | 0 | 0 | 0 | 0 | 0 | 0 | 0 | 0 | 0 | 0 | 0 | 0 | 0 | 0 | 0 | 0 | 0 | 0 | 0 | 0 | 0 | 0 | 0 | 0 | 0 | 0 | 0 | 0 | 0 | 0 | 0 | 0 | 0 | 0 | 0 | 0 | 0 | 0 | 0 | 0 | 0 | 0 | 0 | 0 | 0 | 0 | 0 | 0 | 0 | 0 | 0 | 0 | 0 | 0 | 0 | 0 | 0 | 0 | 0 | 0 | 0 | 0 | 0 | 0 | 0 | 0 | 50 | 0.3642417 | 50 | 0.6357583 | 0 | 0 | 0 | 0 | 0 | 0 | 0 | 0 | 0 | 0 | 0 | 0 | 0 | 0 | 0 | 0 | 0 | 0 | 0 | 0 | 0 | 0 | 0 | 0 | 0 | 0 | 0 | 0 | 0 | 0 | 0 | 0 | 0 | 0 | 0 | 0 | 0 | 0 | 0 | 0 | Miller, J. H. (1927). The Penetration of Brass by Tin and Solder. Journal of the Institute of Metals, 24, 183.
457 | Brass | Lead-50Tin |  | 60/40 | 473 | 493 | 1173 | 0.4202899 | 20 | 1.042283 |  |  | 3 | 23.5 | 0.1276596 | 0.8723404 |  | 150 |  | 274 | 378 | 8.22 | 88.83 | 0.9074637 | 0.7248677 | #DIV/0! | 2.52 | 0.8723404 | 274 | 228 |  | 1.201754 | 14.1746 | 1 | 0.001 | 30 | 10 | 40 |  |  | polycrystal | 380 |  | 6.35 | 1 | 377.9881 | Beta Brass | cL |  |  | 1.379029 | 4 | 61.39 | 0.6207519 | 38.56 | 0.3789085 | 0.01 | 0.0001094761 | 0 | 0 | 0 | 0 | 0 | 0 | 0 | 0 | 0 | 0 | 0.02 | 0.00023012 | 0 | 0 | 0 | 0 | 0 | 0 | 0 | 0 | 0 | 0 | 0 | 0 | 0 | 0 | 0 | 0 | 0 | 0 | 0 | 0 | 0 | 0 | 0 | 0 | 0 | 0 | 0 | 0 | 0 | 0 | 0 | 0 | 0 | 0 | 0 | 0 | 0 | 0 | 0 | 0 | 0 | 0 | 0 | 0 | 0 | 0 | 0 | 0 | 0 | 0 | 0 | 0 | 0 | 0 | 0 | 0 | 0 | 0 | 0 | 0 | 0 | 0 | 0 | 0 | 0 | 0 | 0 | 0 | 0 | 0 | 0 | 0 | 0 | 0 | 0 | 0 | 0 | 0 | 0 | 0 | 0 | 0 | 0 | 0 | 50 | 0.3642417 | 50 | 0.6357583 | 0 | 0 | 0 | 0 | 0 | 0 | 0 | 0 | 0 | 0 | 0 | 0 | 0 | 0 | 0 | 0 | 0 | 0 | 0 | 0 | 0 | 0 | 0 | 0 | 0 | 0 | 0 | 0 | 0 | 0 | 0 | 0 | 0 | 0 | 0 | 0 | 0 | 0 | 0 | 0 | Miller, J. H. (1927). The Penetration of Brass by Tin and Solder. Journal of the Institute of Metals, 24, 183.
458 | Brass | Lead-50Tin |  | 60/40 | 473 | 493 | 1173 | 0.4202899 | 20 | 1.042283 |  |  | 2.5 | 23.5 | 0.106383 | 0.893617 |  | 150 |  | 216.66 | 378 | 5.4165 | 88.83 | 0.939024 | 0.5731746 | #DIV/0! | 2.52 | 0.893617 | 216.66 | 228 |  | 0.9502632 | 14.1746 | 1 | 0.001 | 25 | 120 | 145 |  |  | polycrystal | 380 |  | 6.35 | 1 | 377.9881 | Beta Brass | cL |  |  | 1.379029 | 4 | 61.39 | 0.6207519 | 38.56 | 0.3789085 | 0.01 | 0.0001094761 | 0 | 0 | 0 | 0 | 0 | 0 | 0 | 0 | 0 | 0 | 0.02 | 0.00023012 | 0 | 0 | 0 | 0 | 0 | 0 | 0 | 0 | 0 | 0 | 0 | 0 | 0 | 0 | 0 | 0 | 0 | 0 | 0 | 0 | 0 | 0 | 0 | 0 | 0 | 0 | 0 | 0 | 0 | 0 | 0 | 0 | 0 | 0 | 0 | 0 | 0 | 0 | 0 | 0 | 0 | 0 | 0 | 0 | 0 | 0 | 0 | 0 | 0 | 0 | 0 | 0 | 0 | 0 | 0 | 0 | 0 | 0 | 0 | 0 | 0 | 0 | 0 | 0 | 0 | 0 | 0 | 0 | 0 | 0 | 0 | 0 | 0 | 0 | 0 | 0 | 0 | 0 | 0 | 0 | 0 | 0 | 0 | 0 | 50 | 0.3642417 | 50 | 0.6357583 | 0 | 0 | 0 | 0 | 0 | 0 | 0 | 0 | 0 | 0 | 0 | 0 | 0 | 0 | 0 | 0 | 0 | 0 | 0 | 0 | 0 | 0 | 0 | 0 | 0 | 0 | 0 | 0 | 0 | 0 | 0 | 0 | 0 | 0 | 0 | 0 | 0 | 0 | 0 | 0 | Miller, J. H. (1927). The Penetration of Brass by Tin and Solder. Journal of the Institute of Metals, 24, 183.
459 | Brass | Lead-50Tin |  | 60/40 | 473 | 493 | 1173 | 0.4202899 | 20 | 1.042283 |  |  | 3 | 23.5 | 0.1276596 | 0.8723404 |  | 150 |  | 211.14 | 378 | 6.3342 | 88.83 | 0.928693 | 0.5585714 | #DIV/0! | 2.52 | 0.8723404 | 211.14 | 228 |  | 0.9260526 | 14.1746 | 1 | 0.001 | 30 | 1380 | 1410 |  |  | polycrystal | 380 |  | 6.35 | 1 | 377.9881 | Beta Brass | cL |  |  | 1.379029 | 4 | 61.39 | 0.6207519 | 38.56 | 0.3789085 | 0.01 | 0.0001094761 | 0 | 0 | 0 | 0 | 0 | 0 | 0 | 0 | 0 | 0 | 0.02 | 0.00023012 | 0 | 0 | 0 | 0 | 0 | 0 | 0 | 0 | 0 | 0 | 0 | 0 | 0 | 0 | 0 | 0 | 0 | 0 | 0 | 0 | 0 | 0 | 0 | 0 | 0 | 0 | 0 | 0 | 0 | 0 | 0 | 0 | 0 | 0 | 0 | 0 | 0 | 0 | 0 | 0 | 0 | 0 | 0 | 0 | 0 | 0 | 0 | 0 | 0 | 0 | 0 | 0 | 0 | 0 | 0 | 0 | 0 | 0 | 0 | 0 | 0 | 0 | 0 | 0 | 0 | 0 | 0 | 0 | 0 | 0 | 0 | 0 | 0 | 0 | 0 | 0 | 0 | 0 | 0 | 0 | 0 | 0 | 0 | 0 | 50 | 0.3642417 | 50 | 0.6357583 | 0 | 0 | 0 | 0 | 0 | 0 | 0 | 0 | 0 | 0 | 0 | 0 | 0 | 0 | 0 | 0 | 0 | 0 | 0 | 0 | 0 | 0 | 0 | 0 | 0 | 0 | 0 | 0 | 0 | 0 | 0 | 0 | 0 | 0 | 0 | 0 | 0 | 0 | 0 | 0 | Miller, J. H. (1927). The Penetration of Brass by Tin and Solder. Journal of the Institute of Metals, 24, 183.
460 | Brass | Lead |  | 70/30 | 600.5 | 623 | 1198 | 0.5200334 | 22.5 | 1.037469 |  |  | 0.5 | 14.5 | 0.03448276 | 0.9655172 |  | 80 |  | 186 | 309 | 0.93 | 44.805 | 0.9792434 | 0.6019417 | #DIV/0! | 3.8625 | 0.9655172 | 186 | 229 |  | 0.8122271 | 10.74595 | 1 | 0.001 | 5 | 10 | 15 |  |  | polycrystal | 450 |  | 6.35 | 1 | 201.5937 | Alpha Copper | cF |  |  | 1.288533 | 4 | 70.53 | 0.7112485 | 29.43 | 0.2884128 | 0.01 | 0.0001091808 | 0 | 0 | 0 | 0 | 0 | 0 | 0 | 0 | 0 | 0 | 0.02 | 0.0002294993 | 0 | 0 | 0 | 0 | 0 | 0 | 0 | 0 | 0 | 0 | 0 | 0 | 0 | 0 | 0 | 0 | 0 | 0 | 0 | 0 | 0 | 0 | 0 | 0 | 0 | 0 | 0 | 0 | 0 | 0 | 0 | 0 | 0 | 0 | 0 | 0 | 0 | 0 | 0 | 0 | 0 | 0 | 0 | 0 | 0 | 0 | 0 | 0 | 0 | 0 | 0 | 0 | 0 | 0 | 0 | 0 | 0 | 0 | 0 | 0 | 0 | 0 | 0 | 0 | 0 | 0 | 0 | 0 | 0 | 0 | 0 | 0 | 0 | 0 | 0 | 0 | 0 | 0 | 0 | 0 | 0 | 0 | 0 | 0 | 100 | 1 | 0 | 0 | 0 | 0 | 0 | 0 | 0 | 0 | 0 | 0 | 0 | 0 | 0 | 0 | 0 | 0 | 0 | 0 | 0 | 0 | 0 | 0 | 0 | 0 | 0 | 0 | 0 | 0 | 0 | 0 | 0 | 0 | 0 | 0 | 0 | 0 | 0 | 0 | 0 | 0 | 0 | 0 | Miller, J. H. (1927). The Penetration of Brass by Tin and Solder. Journal of the Institute of Metals, 24, 183.
461 | Brass | Lead |  | 70/30 | 600.5 | 623 | 1198 | 0.5200334 | 22.5 | 1.037469 |  |  | 1 | 14.5 | 0.06896552 | 0.9310345 |  | 80 |  | 147.66 | 309 | 1.4766 | 44.805 | 0.9670439 | 0.4778641 | #DIV/0! | 3.8625 | 0.9310345 | 147.66 | 229 |  | 0.6448035 | 10.74595 | 1 | 0.001 | 10 | 60 | 70 |  |  | polycrystal | 450 |  | 6.35 | 1 | 201.5937 | Alpha Copper | cF |  |  | 1.288533 | 4 | 70.53 | 0.7112485 | 29.43 | 0.2884128 | 0.01 | 0.0001091808 | 0 | 0 | 0 | 0 | 0 | 0 | 0 | 0 | 0 | 0 | 0.02 | 0.0002294993 | 0 | 0 | 0 | 0 | 0 | 0 | 0 | 0 | 0 | 0 | 0 | 0 | 0 | 0 | 0 | 0 | 0 | 0 | 0 | 0 | 0 | 0 | 0 | 0 | 0 | 0 | 0 | 0 | 0 | 0 | 0 | 0 | 0 | 0 | 0 | 0 | 0 | 0 | 0 | 0 | 0 | 0 | 0 | 0 | 0 | 0 | 0 | 0 | 0 | 0 | 0 | 0 | 0 | 0 | 0 | 0 | 0 | 0 | 0 | 0 | 0 | 0 | 0 | 0 | 0 | 0 | 0 | 0 | 0 | 0 | 0 | 0 | 0 | 0 | 0 | 0 | 0 | 0 | 0 | 0 | 0 | 0 | 0 | 0 | 100 | 1 | 0 | 0 | 0 | 0 | 0 | 0 | 0 | 0 | 0 | 0 | 0 | 0 | 0 | 0 | 0 | 0 | 0 | 0 | 0 | 0 | 0 | 0 | 0 | 0 | 0 | 0 | 0 | 0 | 0 | 0 | 0 | 0 | 0 | 0 | 0 | 0 | 0 | 0 | 0 | 0 | 0 | 0 | Miller, J. H. (1927). The Penetration of Brass by Tin and Solder. Journal of the Institute of Metals, 24, 183.
462 | Brass | Lead |  | 70/30 | 600.5 | 623 | 1198 | 0.5200334 | 22.5 | 1.037469 |  |  | 1.5 | 14.5 | 0.1034483 | 0.8965517 |  | 80 |  | 122.82 | 309 | 1.8423 | 44.805 | 0.9588818 | 0.3974757 | #DIV/0! | 3.8625 | 0.8965517 | 122.82 | 229 |  | 0.5363319 | 10.74595 | 1 | 0.001 | 15 | 390 | 405 |  |  | polycrystal | 450 |  | 6.35 | 1 | 201.5937 | Alpha Copper | cF |  |  | 1.288533 | 4 | 70.53 | 0.7112485 | 29.43 | 0.2884128 | 0.01 | 0.0001091808 | 0 | 0 | 0 | 0 | 0 | 0 | 0 | 0 | 0 | 0 | 0.02 | 0.0002294993 | 0 | 0 | 0 | 0 | 0 | 0 | 0 | 0 | 0 | 0 | 0 | 0 | 0 | 0 | 0 | 0 | 0 | 0 | 0 | 0 | 0 | 0 | 0 | 0 | 0 | 0 | 0 | 0 | 0 | 0 | 0 | 0 | 0 | 0 | 0 | 0 | 0 | 0 | 0 | 0 | 0 | 0 | 0 | 0 | 0 | 0 | 0 | 0 | 0 | 0 | 0 | 0 | 0 | 0 | 0 | 0 | 0 | 0 | 0 | 0 | 0 | 0 | 0 | 0 | 0 | 0 | 0 | 0 | 0 | 0 | 0 | 0 | 0 | 0 | 0 | 0 | 0 | 0 | 0 | 0 | 0 | 0 | 0 | 0 | 100 | 1 | 0 | 0 | 0 | 0 | 0 | 0 | 0 | 0 | 0 | 0 | 0 | 0 | 0 | 0 | 0 | 0 | 0 | 0 | 0 | 0 | 0 | 0 | 0 | 0 | 0 | 0 | 0 | 0 | 0 | 0 | 0 | 0 | 0 | 0 | 0 | 0 | 0 | 0 | 0 | 0 | 0 | 0 | Miller, J. H. (1927). The Penetration of Brass by Tin and Solder. Journal of the Institute of Metals, 24, 183.
463 | Brass | Lead |  | 70/30 | 600.5 | 623 | 1198 | 0.5200334 | 22.5 | 1.037469 |  |  | 0 | 14.5 | 0 | 1 |  | 80 |  | 92.46 | 309 | 0 | 44.805 | 1 | 0.2992233 | #DIV/0! | 3.8625 | 1 | 92.46 | 229 |  | 0.4037555 | 10.74595 | 1 | 0.001 | 0 | 1380 | 1380 |  |  | polycrystal | 450 |  | 6.35 | 1 | 201.5937 | Alpha Copper | cF |  |  | 1.288533 | 4 | 70.53 | 0.7112485 | 29.43 | 0.2884128 | 0.01 | 0.0001091808 | 0 | 0 | 0 | 0 | 0 | 0 | 0 | 0 | 0 | 0 | 0.02 | 0.0002294993 | 0 | 0 | 0 | 0 | 0 | 0 | 0 | 0 | 0 | 0 | 0 | 0 | 0 | 0 | 0 | 0 | 0 | 0 | 0 | 0 | 0 | 0 | 0 | 0 | 0 | 0 | 0 | 0 | 0 | 0 | 0 | 0 | 0 | 0 | 0 | 0 | 0 | 0 | 0 | 0 | 0 | 0 | 0 | 0 | 0 | 0 | 0 | 0 | 0 | 0 | 0 | 0 | 0 | 0 | 0 | 0 | 0 | 0 | 0 | 0 | 0 | 0 | 0 | 0 | 0 | 0 | 0 | 0 | 0 | 0 | 0 | 0 | 0 | 0 | 0 | 0 | 0 | 0 | 0 | 0 | 0 | 0 | 0 | 0 | 100 | 1 | 0 | 0 | 0 | 0 | 0 | 0 | 0 | 0 | 0 | 0 | 0 | 0 | 0 | 0 | 0 | 0 | 0 | 0 | 0 | 0 | 0 | 0 | 0 | 0 | 0 | 0 | 0 | 0 | 0 | 0 | 0 | 0 | 0 | 0 | 0 | 0 | 0 | 0 | 0 | 0 | 0 | 0 | Miller, J. H. (1927). The Penetration of Brass by Tin and Solder. Journal of the Institute of Metals, 24, 183.
464 | Brass | Tin |  | 70/30 | 504.9 | 623 | 1173 | 0.5311168 | 118.1 | 1.233908 |  |  | 1.75 | 14.5 | 0.1206897 | 0.8793103 |  | 80 |  | 207 | 309 | 3.6225 | 44.805 | 0.9191496 | 0.6699029 | #DIV/0! | 3.8625 | 0.8793103 | 207 | 229 |  | 0.9039301 | 10.74595 | 2 | 0.001 | 17.5 | 10 | 27.5 |  |  | polycrystal | 450 |  | 6.35 | 1 | 201.5937 | Alpha Copper | cF |  |  | 1.379029 | 4 | 61.39 | 0.6207519 | 38.56 | 0.3789085 | 0.01 | 0.0001094761 | 0 | 0 | 0 | 0 | 0 | 0 | 0 | 0 | 0 | 0 | 0.02 | 0.00023012 | 0 | 0 | 0 | 0 | 0 | 0 | 0 | 0 | 0 | 0 | 0 | 0 | 0 | 0 | 0 | 0 | 0 | 0 | 0 | 0 | 0 | 0 | 0 | 0 | 0 | 0 | 0 | 0 | 0 | 0 | 0 | 0 | 0 | 0 | 0 | 0 | 0 | 0 | 0 | 0 | 0 | 0 | 0 | 0 | 0 | 0 | 0 | 0 | 0 | 0 | 0 | 0 | 0 | 0 | 0 | 0 | 0 | 0 | 0 | 0 | 0 | 0 | 0 | 0 | 0 | 0 | 0 | 0 | 0 | 0 | 0 | 0 | 0 | 0 | 0 | 0 | 0 | 0 | 0 | 0 | 0 | 0 | 0 | 0 | 0 | 0 | 100 | 1 | 0 | 0 | 0 | 0 | 0 | 0 | 0 | 0 | 0 | 0 | 0 | 0 | 0 | 0 | 0 | 0 | 0 | 0 | 0 | 0 | 0 | 0 | 0 | 0 | 0 | 0 | 0 | 0 | 0 | 0 | 0 | 0 | 0 | 0 | 0 | 0 | 0 | 0 | 0 | 0 | Miller, J. H. (1927). The Penetration of Brass by Tin and Solder. Journal of the Institute of Metals, 24, 183.
465 | Brass | Tin |  | 70/30 | 504.9 | 623 | 1173 | 0.5311168 | 118.1 | 1.233908 |  |  | 1 | 14.5 | 0.06896552 | 0.9310345 |  | 80 |  | 124.2 | 309 | 1.242 | 44.805 | 0.9722799 | 0.4019417 | #DIV/0! | 3.8625 | 0.9310345 | 124.2 | 229 |  | 0.5423581 | 10.74595 | 2 | 0.001 | 10 | 210 | 220 |  |  | polycrystal | 450 |  | 6.35 | 1 | 201.5937 | Alpha Copper | cF |  |  | 1.379029 | 4 | 61.39 | 0.6207519 | 38.56 | 0.3789085 | 0.01 | 0.0001094761 | 0 | 0 | 0 | 0 | 0 | 0 | 0 | 0 | 0 | 0 | 0.02 | 0.00023012 | 0 | 0 | 0 | 0 | 0 | 0 | 0 | 0 | 0 | 0 | 0 | 0 | 0 | 0 | 0 | 0 | 0 | 0 | 0 | 0 | 0 | 0 | 0 | 0 | 0 | 0 | 0 | 0 | 0 | 0 | 0 | 0 | 0 | 0 | 0 | 0 | 0 | 0 | 0 | 0 | 0 | 0 | 0 | 0 | 0 | 0 | 0 | 0 | 0 | 0 | 0 | 0 | 0 | 0 | 0 | 0 | 0 | 0 | 0 | 0 | 0 | 0 | 0 | 0 | 0 | 0 | 0 | 0 | 0 | 0 | 0 | 0 | 0 | 0 | 0 | 0 | 0 | 0 | 0 | 0 | 0 | 0 | 0 | 0 | 0 | 0 | 100 | 1 | 0 | 0 | 0 | 0 | 0 | 0 | 0 | 0 | 0 | 0 | 0 | 0 | 0 | 0 | 0 | 0 | 0 | 0 | 0 | 0 | 0 | 0 | 0 | 0 | 0 | 0 | 0 | 0 | 0 | 0 | 0 | 0 | 0 | 0 | 0 | 0 | 0 | 0 | 0 | 0 | Miller, J. H. (1927). The Penetration of Brass by Tin and Solder. Journal of the Institute of Metals, 24, 183.
466 | Brass | Tin |  | 70/30 | 504.9 | 623 | 1173 | 0.5311168 | 118.1 | 1.233908 |  |  | 1 | 14.5 | 0.06896552 | 0.9310345 |  | 80 |  | 109.02 | 309 | 1.0902 | 44.805 | 0.9756679 | 0.3528155 | #DIV/0! | 3.8625 | 0.9310345 | 109.02 | 229 |  | 0.4760699 | 10.74595 | 2 | 0.001 | 10 | 300 | 310 |  |  | polycrystal | 450 |  | 6.35 | 1 | 201.5937 | Alpha Copper | cF |  |  | 1.379029 | 4 | 61.39 | 0.6207519 | 38.56 | 0.3789085 | 0.01 | 0.0001094761 | 0 | 0 | 0 | 0 | 0 | 0 | 0 | 0 | 0 | 0 | 0.02 | 0.00023012 | 0 | 0 | 0 | 0 | 0 | 0 | 0 | 0 | 0 | 0 | 0 | 0 | 0 | 0 | 0 | 0 | 0 | 0 | 0 | 0 | 0 | 0 | 0 | 0 | 0 | 0 | 0 | 0 | 0 | 0 | 0 | 0 | 0 | 0 | 0 | 0 | 0 | 0 | 0 | 0 | 0 | 0 | 0 | 0 | 0 | 0 | 0 | 0 | 0 | 0 | 0 | 0 | 0 | 0 | 0 | 0 | 0 | 0 | 0 | 0 | 0 | 0 | 0 | 0 | 0 | 0 | 0 | 0 | 0 | 0 | 0 | 0 | 0 | 0 | 0 | 0 | 0 | 0 | 0 | 0 | 0 | 0 | 0 | 0 | 0 | 0 | 100 | 1 | 0 | 0 | 0 | 0 | 0 | 0 | 0 | 0 | 0 | 0 | 0 | 0 | 0 | 0 | 0 | 0 | 0 | 0 | 0 | 0 | 0 | 0 | 0 | 0 | 0 | 0 | 0 | 0 | 0 | 0 | 0 | 0 | 0 | 0 | 0 | 0 | 0 | 0 | 0 | 0 | Miller, J. H. (1927). The Penetration of Brass by Tin and Solder. Journal of the Institute of Metals, 24, 183.
467 | Steel | Zinc | TWIP | Fe22Mn0.6C | 692.5 | 873 | 1700 | 0.5135294 | 180.5 | 1.26065 |  |  | 37.5 | 37.5 | 1 | 0 | 300 | 300 | 1 | 580 | 580 | 217.5 | 217.5 | 0 | 1 | 1.933333 | 1.933333 | 0 | 280 | 280 | 0.4827586 | 1 | 18.10345 | 0 | 0.13 | 2.884615 | 10 | 12.88462 |  |  | polycrystal |  |  | 3 | 1 | 519.6152 | Austenite | cF |  |  | 2.039642 | 2 | 0 | 0 | 0 | 0 | 0 | 0 | 22 | 0.2155267 | 0 | 0 | 0 | 0 | 0 | 0 | 0 | 0 | 77.42 | 0.7461398 | 0.58 | 0.0259918 | 0 | 0 | 0 | 0 | 0 | 0 | 0 | 0 | 2.2 | 0.01234168 | 0 | 0 | 0 | 0 | 0 | 0 | 0 | 0 | 0 | 0 | 0 | 0 | 0 | 0 | 0 | 0 | 0 | 0 | 0 | 0 | 0 | 0 | 0 | 0 | 0 | 0 | 0 | 0 | 0 | 0 | 0 | 0 | 0 | 0 | 0 | 0 | 0 | 0 | 0 | 0 | 0 | 0 | 0 | 0 | 0 | 0 | 0 | 0 | 0 | 0 | 0 | 0 | 0 | 0 | 0 | 0 | 0 | 0 | 0 | 0 | 0 | 0 | 0 | 0 | 0 | 0 | 0 | 0 | 0 | 0 | 100 | 1 | 0 | 0 | 0 | 0 | 0 | 0 | 0 | 0 | 0 | 0 | 0 | 0 | 0 | 0 | 0 | 0 | 0 | 0 | 0 | 0 | 0 | 0 | 0 | 0 | 0 | 0 | 0 | 0 | 0 | 0 | 0 | 0 | 0 | 0 | 0 | 0 | 0 | 0 | 0 | 0 | 0 | 0 | 0 | 0 | Beal, C., Kleber, X., Fabregue, D., & Bouzekri, M. (2012). Liquid zinc embrittlement of twinning-induced plasticity steel. Scripta Materialia, 66(12), 1030–1033. https://doi.org/10.1016/j.scriptamat.2011.12.040
468 | Steel | Zinc | TWIP | Fe22Mn0.6C | 692.5 | 973 | 1700 | 0.5723529 | 280.5 | 1.405054 |  |  | 20 | 38 | 0.5263158 | 0.4736842 | 225 | 225 | 1 | 360 | 420 | 72 | 159.6 | 0.5488722 | 0.8571429 | 1.6 | 1.866667 | 0.4736842 | 135 | 195 | 0.4642857 | 0.6923077 | 17.64286 | 1 | 0.13 | 1.538462 | 10 | 11.53846 |  |  | polycrystal |  |  | 3 | 1 | 389.7114 | Austenite | cF |  |  | 2.039642 | 2 | 0 | 0 | 0 | 0 | 0 | 0 | 22 | 0.2155267 | 0 | 0 | 0 | 0 | 0 | 0 | 0 | 0 | 77.42 | 0.7461398 | 0.58 | 0.0259918 | 0 | 0 | 0 | 0 | 0 | 0 | 0 | 0 | 2.2 | 0.01234168 | 0 | 0 | 0 | 0 | 0 | 0 | 0 | 0 | 0 | 0 | 0 | 0 | 0 | 0 | 0 | 0 | 0 | 0 | 0 | 0 | 0 | 0 | 0 | 0 | 0 | 0 | 0 | 0 | 0 | 0 | 0 | 0 | 0 | 0 | 0 | 0 | 0 | 0 | 0 | 0 | 0 | 0 | 0 | 0 | 0 | 0 | 0 | 0 | 0 | 0 | 0 | 0 | 0 | 0 | 0 | 0 | 0 | 0 | 0 | 0 | 0 | 0 | 0 | 0 | 0 | 0 | 0 | 0 | 0 | 0 | 100 | 1 | 0 | 0 | 0 | 0 | 0 | 0 | 0 | 0 | 0 | 0 | 0 | 0 | 0 | 0 | 0 | 0 | 0 | 0 | 0 | 0 | 0 | 0 | 0 | 0 | 0 | 0 | 0 | 0 | 0 | 0 | 0 | 0 | 0 | 0 | 0 | 0 | 0 | 0 | 0 | 0 | 0 | 0 | 0 | 0 | Beal, C., Kleber, X., Fabregue, D., & Bouzekri, M. (2012). Liquid zinc embrittlement of twinning-induced plasticity steel. Scripta Materialia, 66(12), 1030–1033. https://doi.org/10.1016/j.scriptamat.2011.12.041
469 | Steel | Zinc | TWIP | Fe22Mn0.6C | 692.5 | 1073 | 1700 | 0.6311765 | 380.5 | 1.549458 |  |  | 5 | 42 | 0.1190476 | 0.8809524 | 180 | 200 | 0.9 | 180 | 275 | 9 | 115.5 | 0.9220779 | 0.6545455 | 1 | 1.375 | 0.8809524 | 0 | 75 | 0.2727273 | 0 | 11.45455 | 1 | 0.13 | 0.3846154 | 10 | 10.38462 |  |  | polycrystal |  |  | 3 | 1 | 346.4102 | Austenite | cF |  |  | 2.039642 | 2 | 0 | 0 | 0 | 0 | 0 | 0 | 22 | 0.2155267 | 0 | 0 | 0 | 0 | 0 | 0 | 0 | 0 | 77.42 | 0.7461398 | 0.58 | 0.0259918 | 0 | 0 | 0 | 0 | 0 | 0 | 0 | 0 | 2.2 | 0.01234168 | 0 | 0 | 0 | 0 | 0 | 0 | 0 | 0 | 0 | 0 | 0 | 0 | 0 | 0 | 0 | 0 | 0 | 0 | 0 | 0 | 0 | 0 | 0 | 0 | 0 | 0 | 0 | 0 | 0 | 0 | 0 | 0 | 0 | 0 | 0 | 0 | 0 | 0 | 0 | 0 | 0 | 0 | 0 | 0 | 0 | 0 | 0 | 0 | 0 | 0 | 0 | 0 | 0 | 0 | 0 | 0 | 0 | 0 | 0 | 0 | 0 | 0 | 0 | 0 | 0 | 0 | 0 | 0 | 0 | 0 | 100 | 1 | 0 | 0 | 0 | 0 | 0 | 0 | 0 | 0 | 0 | 0 | 0 | 0 | 0 | 0 | 0 | 0 | 0 | 0 | 0 | 0 | 0 | 0 | 0 | 0 | 0 | 0 | 0 | 0 | 0 | 0 | 0 | 0 | 0 | 0 | 0 | 0 | 0 | 0 | 0 | 0 | 0 | 0 | 0 | 0 | Beal, C., Kleber, X., Fabregue, D., & Bouzekri, M. (2012). Liquid zinc embrittlement of twinning-induced plasticity steel. Scripta Materialia, 66(12), 1030–1033. https://doi.org/10.1016/j.scriptamat.2011.12.042
470 | Aluminum | Mercury-Zinc | Pure | Pure | 231.4 | 293 | 933 | 0.3140407 | 61.6 | 1.266206 |  |  | 10 | 45 | 0.2222222 | 0.7777778 |  | 12 | 0 | 22 | 60 | 2.2 | 27 | 0.9185185 | 0.3666667 | #DIV/0! | 5 | 0.7777778 | 22 | 48 | 0.8 | 0.4583333 | 36 | 1 | 0.012 | 8.333333 | 10 | 18.33333 |  |  | polycrystal | 105 | 0.0023 | 3 | 1 | 20.78461 | Aluminum | cF |  |  | 3 | 2 | 0 | 0 | 0 | 0 | 0 | 0 | 0 | 0 | 0 | 0 | 100 | 1 | 0 | 0 | 0 | 0 | 0 | 0 | 0 | 0 | 0 | 0 | 0 | 0 | 0 | 0 | 0 | 0 | 0 | 0 | 0 | 0 | 0 | 0 | 0 | 0 | 0 | 0 | 0 | 0 | 0 | 0 | 0 | 0 | 0 | 0 | 0 | 0 | 0 | 0 | 0 | 0 | 0 | 0 | 0 | 0 | 0 | 0 | 0 | 0 | 0 | 0 | 0 | 0 | 0 | 0 | 0 | 0 | 0 | 0 | 0 | 0 | 0 | 0 | 0 | 0 | 0 | 0 | 0 | 0 | 0 | 0 | 0 | 0 | 0 | 0 | 0 | 0 | 0 | 0 | 0 | 0 | 0 | 0 | 0 | 0 | 0 | 0 | 97 | 0.9133471 | 3 | 0.08665294 | 0 | 0 | 0 | 0 | 0 | 0 | 0 | 0 | 0 | 0 | 0 | 0 | 0 | 0 | 0 | 0 | 0 | 0 | 0 | 0 | 0 | 0 | 0 | 0 | 0 | 0 | 0 | 0 | 0 | 0 | 0 | 0 | 0 | 0 | 0 | 0 | 0 | 0 | 0 | 0 | 0 | 0 | 0 | 0 | Ichinose, H. (1968). The Ductile-Brittle Transition of Aluminum in the Presence of Hg-3%Zn or Sn-10%Zn Liquid. Transactions of the ASM, 9, 35.
471 | Aluminum | Mercury-Zinc | Pure | Pure | 231.4 | 333 | 933 | 0.3569132 | 101.6 | 1.439067 |  |  | 10 | 42 | 0.2380952 | 0.7619048 |  | 12 | 0 | 15 | 55 | 1.5 | 23.1 | 0.9350649 | 0.2727273 | #DIV/0! | 4.583333 | 0.7619048 | 15 | 43 | 0.7818182 | 0.3488372 | 32.83636 | 1 | 0.012 | 8.333333 | 10 | 18.33333 |  |  | polycrystal | 105 | 0.0023 | 3 | 1 | 20.78461 | Aluminum | cF |  |  | 3 | 2 | 0 | 0 | 0 | 0 | 0 | 0 | 0 | 0 | 0 | 0 | 100 | 1 | 0 | 0 | 0 | 0 | 0 | 0 | 0 | 0 | 0 | 0 | 0 | 0 | 0 | 0 | 0 | 0 | 0 | 0 | 0 | 0 | 0 | 0 | 0 | 0 | 0 | 0 | 0 | 0 | 0 | 0 | 0 | 0 | 0 | 0 | 0 | 0 | 0 | 0 | 0 | 0 | 0 | 0 | 0 | 0 | 0 | 0 | 0 | 0 | 0 | 0 | 0 | 0 | 0 | 0 | 0 | 0 | 0 | 0 | 0 | 0 | 0 | 0 | 0 | 0 | 0 | 0 | 0 | 0 | 0 | 0 | 0 | 0 | 0 | 0 | 0 | 0 | 0 | 0 | 0 | 0 | 0 | 0 | 0 | 0 | 0 | 0 | 97 | 0.9133471 | 3 | 0.08665294 | 0 | 0 | 0 | 0 | 0 | 0 | 0 | 0 | 0 | 0 | 0 | 0 | 0 | 0 | 0 | 0 | 0 | 0 | 0 | 0 | 0 | 0 | 0 | 0 | 0 | 0 | 0 | 0 | 0 | 0 | 0 | 0 | 0 | 0 | 0 | 0 | 0 | 0 | 0 | 0 | 0 | 0 | 0 | 0 | Ichinose, H. (1968). The Ductile-Brittle Transition of Aluminum in the Presence of Hg-3%Zn or Sn-10%Zn Liquid. Transactions of the ASM, 9, 35.
472 | Aluminum | Mercury-Zinc | Pure | Pure | 231.4 | 373 | 933 | 0.3997856 | 141.6 | 1.611927 |  |  | 6 | 41 | 0.1463415 | 0.8536585 |  | 12 | 0 | 13 | 48 | 0.78 | 19.68 | 0.9603659 | 0.2708333 | #DIV/0! | 4 | 0.8536585 | 13 | 36 | 0.75 | 0.3611111 | 30.75 | 1 | 0.012 | 5 | 10 | 15 |  |  | polycrystal | 105 | 0.0023 | 3 | 1 | 20.78461 | Aluminum | cF |  |  | 3 | 2 | 0 | 0 | 0 | 0 | 0 | 0 | 0 | 0 | 0 | 0 | 100 | 1 | 0 | 0 | 0 | 0 | 0 | 0 | 0 | 0 | 0 | 0 | 0 | 0 | 0 | 0 | 0 | 0 | 0 | 0 | 0 | 0 | 0 | 0 | 0 | 0 | 0 | 0 | 0 | 0 | 0 | 0 | 0 | 0 | 0 | 0 | 0 | 0 | 0 | 0 | 0 | 0 | 0 | 0 | 0 | 0 | 0 | 0 | 0 | 0 | 0 | 0 | 0 | 0 | 0 | 0 | 0 | 0 | 0 | 0 | 0 | 0 | 0 | 0 | 0 | 0 | 0 | 0 | 0 | 0 | 0 | 0 | 0 | 0 | 0 | 0 | 0 | 0 | 0 | 0 | 0 | 0 | 0 | 0 | 0 | 0 | 0 | 0 | 97 | 0.9133471 | 3 | 0.08665294 | 0 | 0 | 0 | 0 | 0 | 0 | 0 | 0 | 0 | 0 | 0 | 0 | 0 | 0 | 0 | 0 | 0 | 0 | 0 | 0 | 0 | 0 | 0 | 0 | 0 | 0 | 0 | 0 | 0 | 0 | 0 | 0 | 0 | 0 | 0 | 0 | 0 | 0 | 0 | 0 | 0 | 0 | 0 | 0 | Ichinose, H. (1968). The Ductile-Brittle Transition of Aluminum in the Presence of Hg-3%Zn or Sn-10%Zn Liquid. Transactions of the ASM, 9, 35.
473 | Aluminum | Mercury-Zinc | Pure | Pure | 231.4 | 413 | 933 | 0.4426581 | 181.6 | 1.784788 |  |  | 55 | 55 | 1 | 0 |  | 12 | 0 | 39 | 42 | 21.45 | 23.1 | 0.07142857 | 0.9285714 | #DIV/0! | 3.5 | 0 | 39 | 30 | 0.7142857 | 1.3 | 39.28571 | 0 | 0.012 | 45.83333 | 10 | 55.83333 |  |  | polycrystal | 105 | 0.0023 | 3 | 1 | 20.78461 | Aluminum | cF |  |  | 3 | 2 | 0 | 0 | 0 | 0 | 0 | 0 | 0 | 0 | 0 | 0 | 100 | 1 | 0 | 0 | 0 | 0 | 0 | 0 | 0 | 0 | 0 | 0 | 0 | 0 | 0 | 0 | 0 | 0 | 0 | 0 | 0 | 0 | 0 | 0 | 0 | 0 | 0 | 0 | 0 | 0 | 0 | 0 | 0 | 0 | 0 | 0 | 0 | 0 | 0 | 0 | 0 | 0 | 0 | 0 | 0 | 0 | 0 | 0 | 0 | 0 | 0 | 0 | 0 | 0 | 0 | 0 | 0 | 0 | 0 | 0 | 0 | 0 | 0 | 0 | 0 | 0 | 0 | 0 | 0 | 0 | 0 | 0 | 0 | 0 | 0 | 0 | 0 | 0 | 0 | 0 | 0 | 0 | 0 | 0 | 0 | 0 | 0 | 0 | 97 | 0.9133471 | 3 | 0.08665294 | 0 | 0 | 0 | 0 | 0 | 0 | 0 | 0 | 0 | 0 | 0 | 0 | 0 | 0 | 0 | 0 | 0 | 0 | 0 | 0 | 0 | 0 | 0 | 0 | 0 | 0 | 0 | 0 | 0 | 0 | 0 | 0 | 0 | 0 | 0 | 0 | 0 | 0 | 0 | 0 | 0 | 0 | 0 | 0 | Ichinose, H. (1968). The Ductile-Brittle Transition of Aluminum in the Presence of Hg-3%Zn or Sn-10%Zn Liquid. Transactions of the ASM, 9, 35.
474 | Aluminum | Mercury-Zinc | Pure | Pure | 231.4 | 473 | 933 | 0.5069668 | 241.6 | 2.04408 |  |  | 70 | 70 | 1 | 0 |  | 12 | 0 | 35 | 36 | 24.5 | 25.2 | 0.02777778 | 0.9722222 | #DIV/0! | 3 | 0 | 35 | 24 | 0.6666667 | 1.458333 | 46.66667 | 0 | 0.012 | 58.33333 | 10 | 68.33333 |  |  | polycrystal | 105 | 0.0023 | 3 | 1 | 20.78461 | Aluminum | cF |  |  | 3 | 2 | 0 | 0 | 0 | 0 | 0 | 0 | 0 | 0 | 0 | 0 | 100 | 1 | 0 | 0 | 0 | 0 | 0 | 0 | 0 | 0 | 0 | 0 | 0 | 0 | 0 | 0 | 0 | 0 | 0 | 0 | 0 | 0 | 0 | 0 | 0 | 0 | 0 | 0 | 0 | 0 | 0 | 0 | 0 | 0 | 0 | 0 | 0 | 0 | 0 | 0 | 0 | 0 | 0 | 0 | 0 | 0 | 0 | 0 | 0 | 0 | 0 | 0 | 0 | 0 | 0 | 0 | 0 | 0 | 0 | 0 | 0 | 0 | 0 | 0 | 0 | 0 | 0 | 0 | 0 | 0 | 0 | 0 | 0 | 0 | 0 | 0 | 0 | 0 | 0 | 0 | 0 | 0 | 0 | 0 | 0 | 0 | 0 | 0 | 97 | 0.9133471 | 3 | 0.08665294 | 0 | 0 | 0 | 0 | 0 | 0 | 0 | 0 | 0 | 0 | 0 | 0 | 0 | 0 | 0 | 0 | 0 | 0 | 0 | 0 | 0 | 0 | 0 | 0 | 0 | 0 | 0 | 0 | 0 | 0 | 0 | 0 | 0 | 0 | 0 | 0 | 0 | 0 | 0 | 0 | 0 | 0 | 0 | 0 | Ichinose, H. (1968). The Ductile-Brittle Transition of Aluminum in the Presence of Hg-3%Zn or Sn-10%Zn Liquid. Transactions of the ASM, 9, 35.
475 | Aluminum | Mercury-Zinc | Pure | Pure | 231.4 | 293 | 933 | 0.3140407 | 61.6 | 1.266206 |  |  | 9 | 43 | 0.2093023 | 0.7906977 |  | 16 | 0 | 31.36 | 66 | 2.8224 | 28.38 | 0.9005497 | 0.4751515 | #DIV/0! | 4.125 | 0.7906977 | 31.36 | 50 | 0.7575758 | 0.6272 | 32.57576 | 1 | 0.012 | 7.5 | 10 | 17.5 |  |  | polycrystal | 105 | 0.0002 | 3 | 1 | 27.71281 | Aluminum | cF |  |  | 3 | 2 | 0 | 0 | 0 | 0 | 0 | 0 | 0 | 0 | 0 | 0 | 100 | 1 | 0 | 0 | 0 | 0 | 0 | 0 | 0 | 0 | 0 | 0 | 0 | 0 | 0 | 0 | 0 | 0 | 0 | 0 | 0 | 0 | 0 | 0 | 0 | 0 | 0 | 0 | 0 | 0 | 0 | 0 | 0 | 0 | 0 | 0 | 0 | 0 | 0 | 0 | 0 | 0 | 0 | 0 | 0 | 0 | 0 | 0 | 0 | 0 | 0 | 0 | 0 | 0 | 0 | 0 | 0 | 0 | 0 | 0 | 0 | 0 | 0 | 0 | 0 | 0 | 0 | 0 | 0 | 0 | 0 | 0 | 0 | 0 | 0 | 0 | 0 | 0 | 0 | 0 | 0 | 0 | 0 | 0 | 0 | 0 | 0 | 0 | 97 | 0.9133471 | 3 | 0.08665294 | 0 | 0 | 0 | 0 | 0 | 0 | 0 | 0 | 0 | 0 | 0 | 0 | 0 | 0 | 0 | 0 | 0 | 0 | 0 | 0 | 0 | 0 | 0 | 0 | 0 | 0 | 0 | 0 | 0 | 0 | 0 | 0 | 0 | 0 | 0 | 0 | 0 | 0 | 0 | 0 | 0 | 0 | 0 | 0 | Ichinose, H. (1968). The Ductile-Brittle Transition of Aluminum in the Presence of Hg-3%Zn or Sn-10%Zn Liquid. Transactions of the ASM, 9, 35.
476 | Aluminum | Mercury-Zinc | Pure | Pure | 231.4 | 333 | 933 | 0.3569132 | 101.6 | 1.439067 |  |  | 10 | 43 | 0.2325581 | 0.7674419 |  | 16 | 0 | 24.5 | 61.74 | 2.45 | 26.5482 | 0.907715 | 0.3968254 | #DIV/0! | 3.85875 | 0.7674419 | 24.5 | 45.74 | 0.7408487 | 0.5356362 | 31.85649 | 1 | 0.012 | 8.333333 | 10 | 18.33333 |  |  | polycrystal | 105 | 0.0002 | 3 | 1 | 27.71281 | Aluminum | cF |  |  | 3 | 2 | 0 | 0 | 0 | 0 | 0 | 0 | 0 | 0 | 0 | 0 | 100 | 1 | 0 | 0 | 0 | 0 | 0 | 0 | 0 | 0 | 0 | 0 | 0 | 0 | 0 | 0 | 0 | 0 | 0 | 0 | 0 | 0 | 0 | 0 | 0 | 0 | 0 | 0 | 0 | 0 | 0 | 0 | 0 | 0 | 0 | 0 | 0 | 0 | 0 | 0 | 0 | 0 | 0 | 0 | 0 | 0 | 0 | 0 | 0 | 0 | 0 | 0 | 0 | 0 | 0 | 0 | 0 | 0 | 0 | 0 | 0 | 0 | 0 | 0 | 0 | 0 | 0 | 0 | 0 | 0 | 0 | 0 | 0 | 0 | 0 | 0 | 0 | 0 | 0 | 0 | 0 | 0 | 0 | 0 | 0 | 0 | 0 | 0 | 97 | 0.9133471 | 3 | 0.08665294 | 0 | 0 | 0 | 0 | 0 | 0 | 0 | 0 | 0 | 0 | 0 | 0 | 0 | 0 | 0 | 0 | 0 | 0 | 0 | 0 | 0 | 0 | 0 | 0 | 0 | 0 | 0 | 0 | 0 | 0 | 0 | 0 | 0 | 0 | 0 | 0 | 0 | 0 | 0 | 0 | 0 | 0 | 0 | 0 | Ichinose, H. (1968). The Ductile-Brittle Transition of Aluminum in the Presence of Hg-3%Zn or Sn-10%Zn Liquid. Transactions of the ASM, 9, 35.
477 | Aluminum | Mercury-Zinc | Pure | Pure | 231.4 | 373 | 933 | 0.3997856 | 141.6 | 1.611927 |  |  | 11 | 50 | 0.22 | 0.78 |  | 16 | 0 | 22.54 | 55.86 | 2.4794 | 27.93 | 0.9112281 | 0.4035088 | #DIV/0! | 3.49125 | 0.78 | 22.54 | 39.86 | 0.7135696 | 0.5654792 | 35.67848 | 1 | 0.012 | 9.166667 | 10 | 19.16667 |  |  | polycrystal | 105 | 0.0002 | 3 | 1 | 27.71281 | Aluminum | cF |  |  | 3 | 2 | 0 | 0 | 0 | 0 | 0 | 0 | 0 | 0 | 0 | 0 | 100 | 1 | 0 | 0 | 0 | 0 | 0 | 0 | 0 | 0 | 0 | 0 | 0 | 0 | 0 | 0 | 0 | 0 | 0 | 0 | 0 | 0 | 0 | 0 | 0 | 0 | 0 | 0 | 0 | 0 | 0 | 0 | 0 | 0 | 0 | 0 | 0 | 0 | 0 | 0 | 0 | 0 | 0 | 0 | 0 | 0 | 0 | 0 | 0 | 0 | 0 | 0 | 0 | 0 | 0 | 0 | 0 | 0 | 0 | 0 | 0 | 0 | 0 | 0 | 0 | 0 | 0 | 0 | 0 | 0 | 0 | 0 | 0 | 0 | 0 | 0 | 0 | 0 | 0 | 0 | 0 | 0 | 0 | 0 | 0 | 0 | 0 | 0 | 97 | 0.9133471 | 3 | 0.08665294 | 0 | 0 | 0 | 0 | 0 | 0 | 0 | 0 | 0 | 0 | 0 | 0 | 0 | 0 | 0 | 0 | 0 | 0 | 0 | 0 | 0 | 0 | 0 | 0 | 0 | 0 | 0 | 0 | 0 | 0 | 0 | 0 | 0 | 0 | 0 | 0 | 0 | 0 | 0 | 0 | 0 | 0 | 0 | 0 | Ichinose, H. (1968). The Ductile-Brittle Transition of Aluminum in the Presence of Hg-3%Zn or Sn-10%Zn Liquid. Transactions of the ASM, 9, 35.
478 | Aluminum | Mercury-Zinc | Pure | Pure | 231.4 | 433 | 933 | 0.4640943 | 201.6 | 1.871219 |  |  | 50 | 55 | 0.9090909 | 0.09090909 |  | 16 | 0 | 39.2 | 46.06 | 19.6 | 25.333 | 0.2263056 | 0.8510638 | #DIV/0! | 2.87875 | 0.09090909 | 39.2 | 30.06 | 0.652627 | 1.304059 | 35.89449 | 1 | 0.012 | 41.66667 | 10 | 51.66667 |  |  | polycrystal | 105 | 0.0002 | 3 | 1 | 27.71281 | Aluminum | cF |  |  | 3 | 2 | 0 | 0 | 0 | 0 | 0 | 0 | 0 | 0 | 0 | 0 | 100 | 1 | 0 | 0 | 0 | 0 | 0 | 0 | 0 | 0 | 0 | 0 | 0 | 0 | 0 | 0 | 0 | 0 | 0 | 0 | 0 | 0 | 0 | 0 | 0 | 0 | 0 | 0 | 0 | 0 | 0 | 0 | 0 | 0 | 0 | 0 | 0 | 0 | 0 | 0 | 0 | 0 | 0 | 0 | 0 | 0 | 0 | 0 | 0 | 0 | 0 | 0 | 0 | 0 | 0 | 0 | 0 | 0 | 0 | 0 | 0 | 0 | 0 | 0 | 0 | 0 | 0 | 0 | 0 | 0 | 0 | 0 | 0 | 0 | 0 | 0 | 0 | 0 | 0 | 0 | 0 | 0 | 0 | 0 | 0 | 0 | 0 | 0 | 97 | 0.9133471 | 3 | 0.08665294 | 0 | 0 | 0 | 0 | 0 | 0 | 0 | 0 | 0 | 0 | 0 | 0 | 0 | 0 | 0 | 0 | 0 | 0 | 0 | 0 | 0 | 0 | 0 | 0 | 0 | 0 | 0 | 0 | 0 | 0 | 0 | 0 | 0 | 0 | 0 | 0 | 0 | 0 | 0 | 0 | 0 | 0 | 0 | 0 | Ichinose, H. (1968). The Ductile-Brittle Transition of Aluminum in the Presence of Hg-3%Zn or Sn-10%Zn Liquid. Transactions of the ASM, 9, 35.
479 | Aluminum | Mercury-Zinc | Pure | Pure | 231.4 | 463 | 933 | 0.4962487 | 231.6 | 2.000864 |  |  | 59 | 59 | 1 | 0 |  | 16 | 0 | 39.2 | 37.24 | 23.128 | 21.9716 | -0.05263158 | 1.052632 | #DIV/0! | 2.3275 | 0 | 39.2 | 21.24 | 0.5703545 | 1.845574 | 33.65091 | 0 | 0.012 | 49.16667 | 10 | 59.16667 |  |  | polycrystal | 105 | 0.0002 | 3 | 1 | 27.71281 | Aluminum | cF |  |  | 3 | 2 | 0 | 0 | 0 | 0 | 0 | 0 | 0 | 0 | 0 | 0 | 100 | 1 | 0 | 0 | 0 | 0 | 0 | 0 | 0 | 0 | 0 | 0 | 0 | 0 | 0 | 0 | 0 | 0 | 0 | 0 | 0 | 0 | 0 | 0 | 0 | 0 | 0 | 0 | 0 | 0 | 0 | 0 | 0 | 0 | 0 | 0 | 0 | 0 | 0 | 0 | 0 | 0 | 0 | 0 | 0 | 0 | 0 | 0 | 0 | 0 | 0 | 0 | 0 | 0 | 0 | 0 | 0 | 0 | 0 | 0 | 0 | 0 | 0 | 0 | 0 | 0 | 0 | 0 | 0 | 0 | 0 | 0 | 0 | 0 | 0 | 0 | 0 | 0 | 0 | 0 | 0 | 0 | 0 | 0 | 0 | 0 | 0 | 0 | 97 | 0.9133471 | 3 | 0.08665294 | 0 | 0 | 0 | 0 | 0 | 0 | 0 | 0 | 0 | 0 | 0 | 0 | 0 | 0 | 0 | 0 | 0 | 0 | 0 | 0 | 0 | 0 | 0 | 0 | 0 | 0 | 0 | 0 | 0 | 0 | 0 | 0 | 0 | 0 | 0 | 0 | 0 | 0 | 0 | 0 | 0 | 0 | 0 | 0 | Ichinose, H. (1968). The Ductile-Brittle Transition of Aluminum in the Presence of Hg-3%Zn or Sn-10%Zn Liquid. Transactions of the ASM, 9, 35.
480 | Aluminum | Mercury-Zinc | Pure | Pure | 231.4 | 293 | 933 | 0.3140407 | 61.6 | 1.266206 |  |  | 11 | 40 | 0.275 | 0.725 |  | 24 | 0 | 42.14 | 71.54 | 4.6354 | 28.616 | 0.8380137 | 0.5890411 | #DIV/0! | 2.980833 | 0.725 | 42.14 | 47.54 | 0.6645233 | 0.8864114 | 26.58093 | 1 | 0.012 | 9.166667 | 10 | 19.16667 |  |  | polycrystal | 105 | 4.25e-05 | 3 | 1 | 41.56922 | Aluminum | cF |  |  | 3 | 2 | 0 | 0 | 0 | 0 | 0 | 0 | 0 | 0 | 0 | 0 | 100 | 1 | 0 | 0 | 0 | 0 | 0 | 0 | 0 | 0 | 0 | 0 | 0 | 0 | 0 | 0 | 0 | 0 | 0 | 0 | 0 | 0 | 0 | 0 | 0 | 0 | 0 | 0 | 0 | 0 | 0 | 0 | 0 | 0 | 0 | 0 | 0 | 0 | 0 | 0 | 0 | 0 | 0 | 0 | 0 | 0 | 0 | 0 | 0 | 0 | 0 | 0 | 0 | 0 | 0 | 0 | 0 | 0 | 0 | 0 | 0 | 0 | 0 | 0 | 0 | 0 | 0 | 0 | 0 | 0 | 0 | 0 | 0 | 0 | 0 | 0 | 0 | 0 | 0 | 0 | 0 | 0 | 0 | 0 | 0 | 0 | 0 | 0 | 97 | 0.9133471 | 3 | 0.08665294 | 0 | 0 | 0 | 0 | 0 | 0 | 0 | 0 | 0 | 0 | 0 | 0 | 0 | 0 | 0 | 0 | 0 | 0 | 0 | 0 | 0 | 0 | 0 | 0 | 0 | 0 | 0 | 0 | 0 | 0 | 0 | 0 | 0 | 0 | 0 | 0 | 0 | 0 | 0 | 0 | 0 | 0 | 0 | 0 | Ichinose, H. (1968). The Ductile-Brittle Transition of Aluminum in the Presence of Hg-3%Zn or Sn-10%Zn Liquid. Transactions of the ASM, 9, 35.
481 | Aluminum | Mercury-Zinc | Pure | Pure | 231.4 | 353 | 933 | 0.3783494 | 121.6 | 1.525497 |  |  | 13 | 39 | 0.3333333 | 0.6666667 |  | 24 | 0 | 38.22 | 64.68 | 4.9686 | 25.2252 | 0.8030303 | 0.5909091 | #DIV/0! | 2.695 | 0.6666667 | 38.22 | 40.68 | 0.6289425 | 0.939528 | 24.52876 | 1 | 0.012 | 10.83333 | 10 | 20.83333 |  |  | polycrystal | 105 | 4.25e-05 | 3 | 1 | 41.56922 | Aluminum | cF |  |  | 3 | 2 | 0 | 0 | 0 | 0 | 0 | 0 | 0 | 0 | 0 | 0 | 100 | 1 | 0 | 0 | 0 | 0 | 0 | 0 | 0 | 0 | 0 | 0 | 0 | 0 | 0 | 0 | 0 | 0 | 0 | 0 | 0 | 0 | 0 | 0 | 0 | 0 | 0 | 0 | 0 | 0 | 0 | 0 | 0 | 0 | 0 | 0 | 0 | 0 | 0 | 0 | 0 | 0 | 0 | 0 | 0 | 0 | 0 | 0 | 0 | 0 | 0 | 0 | 0 | 0 | 0 | 0 | 0 | 0 | 0 | 0 | 0 | 0 | 0 | 0 | 0 | 0 | 0 | 0 | 0 | 0 | 0 | 0 | 0 | 0 | 0 | 0 | 0 | 0 | 0 | 0 | 0 | 0 | 0 | 0 | 0 | 0 | 0 | 0 | 97 | 0.9133471 | 3 | 0.08665294 | 0 | 0 | 0 | 0 | 0 | 0 | 0 | 0 | 0 | 0 | 0 | 0 | 0 | 0 | 0 | 0 | 0 | 0 | 0 | 0 | 0 | 0 | 0 | 0 | 0 | 0 | 0 | 0 | 0 | 0 | 0 | 0 | 0 | 0 | 0 | 0 | 0 | 0 | 0 | 0 | 0 | 0 | 0 | 0 | Ichinose, H. (1968). The Ductile-Brittle Transition of Aluminum in the Presence of Hg-3%Zn or Sn-10%Zn Liquid. Transactions of the ASM, 9, 35.
482 | Aluminum | Mercury-Zinc | Pure | Pure | 231.4 | 433 | 933 | 0.4640943 | 201.6 | 1.871219 |  |  | 13 | 45 | 0.2888889 | 0.7111111 |  | 24 | 0 | 23.52 | 51.94 | 3.0576 | 23.373 | 0.8691824 | 0.4528302 | #DIV/0! | 2.164167 | 0.7111111 | 23.52 | 27.94 | 0.5379284 | 0.8418039 | 24.20678 | 1 | 0.012 | 10.83333 | 10 | 20.83333 |  |  | polycrystal | 105 | 4.25e-05 | 3 | 1 | 41.56922 | Aluminum | cF |  |  | 3 | 2 | 0 | 0 | 0 | 0 | 0 | 0 | 0 | 0 | 0 | 0 | 100 | 1 | 0 | 0 | 0 | 0 | 0 | 0 | 0 | 0 | 0 | 0 | 0 | 0 | 0 | 0 | 0 | 0 | 0 | 0 | 0 | 0 | 0 | 0 | 0 | 0 | 0 | 0 | 0 | 0 | 0 | 0 | 0 | 0 | 0 | 0 | 0 | 0 | 0 | 0 | 0 | 0 | 0 | 0 | 0 | 0 | 0 | 0 | 0 | 0 | 0 | 0 | 0 | 0 | 0 | 0 | 0 | 0 | 0 | 0 | 0 | 0 | 0 | 0 | 0 | 0 | 0 | 0 | 0 | 0 | 0 | 0 | 0 | 0 | 0 | 0 | 0 | 0 | 0 | 0 | 0 | 0 | 0 | 0 | 0 | 0 | 0 | 0 | 97 | 0.9133471 | 3 | 0.08665294 | 0 | 0 | 0 | 0 | 0 | 0 | 0 | 0 | 0 | 0 | 0 | 0 | 0 | 0 | 0 | 0 | 0 | 0 | 0 | 0 | 0 | 0 | 0 | 0 | 0 | 0 | 0 | 0 | 0 | 0 | 0 | 0 | 0 | 0 | 0 | 0 | 0 | 0 | 0 | 0 | 0 | 0 | 0 | 0 | Ichinose, H. (1968). The Ductile-Brittle Transition of Aluminum in the Presence of Hg-3%Zn or Sn-10%Zn Liquid. Transactions of the ASM, 9, 35.
483 | Aluminum | Mercury-Zinc | Pure | Pure | 231.4 | 473 | 933 | 0.5069668 | 241.6 | 2.04408 |  |  | 55 | 52 | 1.057692 | -0.05769231 |  | 24 | 0 | 46.06 | 46.06 | 25.333 | 23.9512 | -0.05769231 | 1 | #DIV/0! | 1.919167 | -0.05769231 | 46.06 | 22.06 | 0.4789405 | 2.087942 | 24.90491 | 0 | 0.012 | 45.83333 | 10 | 55.83333 |  |  | polycrystal | 105 | 4.25e-05 | 3 | 1 | 41.56922 | Aluminum | cF |  |  | 3 | 2 | 0 | 0 | 0 | 0 | 0 | 0 | 0 | 0 | 0 | 0 | 100 | 1 | 0 | 0 | 0 | 0 | 0 | 0 | 0 | 0 | 0 | 0 | 0 | 0 | 0 | 0 | 0 | 0 | 0 | 0 | 0 | 0 | 0 | 0 | 0 | 0 | 0 | 0 | 0 | 0 | 0 | 0 | 0 | 0 | 0 | 0 | 0 | 0 | 0 | 0 | 0 | 0 | 0 | 0 | 0 | 0 | 0 | 0 | 0 | 0 | 0 | 0 | 0 | 0 | 0 | 0 | 0 | 0 | 0 | 0 | 0 | 0 | 0 | 0 | 0 | 0 | 0 | 0 | 0 | 0 | 0 | 0 | 0 | 0 | 0 | 0 | 0 | 0 | 0 | 0 | 0 | 0 | 0 | 0 | 0 | 0 | 0 | 0 | 97 | 0.9133471 | 3 | 0.08665294 | 0 | 0 | 0 | 0 | 0 | 0 | 0 | 0 | 0 | 0 | 0 | 0 | 0 | 0 | 0 | 0 | 0 | 0 | 0 | 0 | 0 | 0 | 0 | 0 | 0 | 0 | 0 | 0 | 0 | 0 | 0 | 0 | 0 | 0 | 0 | 0 | 0 | 0 | 0 | 0 | 0 | 0 | 0 | 0 | Ichinose, H. (1968). The Ductile-Brittle Transition of Aluminum in the Presence of Hg-3%Zn or Sn-10%Zn Liquid. Transactions of the ASM, 9, 35.
484 | Aluminum | Tin-Zinc | Pure | Pure | 473 | 473 | 933 | 0.5069668 | 0 | 1 |  |  | 10 | 60 | 0.1666667 | 0.8333333 |  | 12 | 0 | 11.76 | 36.26 | 1.176 | 21.756 | 0.9459459 | 0.3243243 | #DIV/0! | 3.021667 | 0.8333333 | 11.76 | 24.26 | 0.6690568 | 0.4847486 | 40.14341 | 1 | 0.012 | 8.333333 | 10 | 18.33333 |  |  | polycrystal | 105 | 0.0023 | 3 | 1 | 20.78461 | Aluminum | cF |  |  | 3 | 3.664291 | 0 | 0 | 0 | 0 | 0 | 0 | 0 | 0 | 0 | 0 | 100 | 1 | 0 | 0 | 0 | 0 | 0 | 0 | 0 | 0 | 0 | 0 | 0 | 0 | 0 | 0 | 0 | 0 | 0 | 0 | 0 | 0 | 0 | 0 | 0 | 0 | 0 | 0 | 0 | 0 | 0 | 0 | 0 | 0 | 0 | 0 | 0 | 0 | 0 | 0 | 0 | 0 | 0 | 0 | 0 | 0 | 0 | 0 | 0 | 0 | 0 | 0 | 0 | 0 | 0 | 0 | 0 | 0 | 0 | 0 | 0 | 0 | 0 | 0 | 0 | 0 | 0 | 0 | 0 | 0 | 0 | 0 | 0 | 0 | 0 | 0 | 0 | 0 | 0 | 0 | 0 | 0 | 0 | 0 | 0 | 0 | 0 | 0 | 0 | 0 | 10 | 0.1678544 | 0 | 0 | 90 | 0.8321456 | 0 | 0 | 0 | 0 | 0 | 0 | 0 | 0 | 0 | 0 | 0 | 0 | 0 | 0 | 0 | 0 | 0 | 0 | 0 | 0 | 0 | 0 | 0 | 0 | 0 | 0 | 0 | 0 | 0 | 0 | 0 | 0 | 0 | 0 | 0 | 0 | 0 | 0 | 0 | 0 | Ichinose, H. (1968). The Ductile-Brittle Transition of Aluminum in the Presence of Hg-3%Zn or Sn-10%Zn Liquid. Transactions of the ASM, 9, 35.
485 | Aluminum | Tin-Zinc | Pure | Pure | 473 | 493 | 933 | 0.528403 | 20 | 1.042283 |  |  | 7 | 60 | 0.1166667 | 0.8833333 |  | 12 | 0 | 9.8 | 33.32 | 0.686 | 19.992 | 0.9656863 | 0.2941176 | #DIV/0! | 2.776667 | 0.8833333 | 9.8 | 21.32 | 0.6398559 | 0.4596623 | 38.39136 | 1 | 0.012 | 5.833333 | 10 | 15.83333 |  |  | polycrystal | 105 | 0.0023 | 3 | 1 | 20.78461 | Aluminum | cF |  |  | 3 | 3.664291 | 0 | 0 | 0 | 0 | 0 | 0 | 0 | 0 | 0 | 0 | 100 | 1 | 0 | 0 | 0 | 0 | 0 | 0 | 0 | 0 | 0 | 0 | 0 | 0 | 0 | 0 | 0 | 0 | 0 | 0 | 0 | 0 | 0 | 0 | 0 | 0 | 0 | 0 | 0 | 0 | 0 | 0 | 0 | 0 | 0 | 0 | 0 | 0 | 0 | 0 | 0 | 0 | 0 | 0 | 0 | 0 | 0 | 0 | 0 | 0 | 0 | 0 | 0 | 0 | 0 | 0 | 0 | 0 | 0 | 0 | 0 | 0 | 0 | 0 | 0 | 0 | 0 | 0 | 0 | 0 | 0 | 0 | 0 | 0 | 0 | 0 | 0 | 0 | 0 | 0 | 0 | 0 | 0 | 0 | 0 | 0 | 0 | 0 | 0 | 0 | 10 | 0.1678544 | 0 | 0 | 90 | 0.8321456 | 0 | 0 | 0 | 0 | 0 | 0 | 0 | 0 | 0 | 0 | 0 | 0 | 0 | 0 | 0 | 0 | 0 | 0 | 0 | 0 | 0 | 0 | 0 | 0 | 0 | 0 | 0 | 0 | 0 | 0 | 0 | 0 | 0 | 0 | 0 | 0 | 0 | 0 | 0 | 0 | Ichinose, H. (1968). The Ductile-Brittle Transition of Aluminum in the Presence of Hg-3%Zn or Sn-10%Zn Liquid. Transactions of the ASM, 9, 35.
486 | Aluminum | Tin-Zinc | Pure | Pure | 473 | 513 | 933 | 0.5498392 | 40 | 1.084567 |  |  | 11 | 62 | 0.1774194 | 0.8225806 |  | 12 | 0 | 12.74 | 29.4 | 1.4014 | 18.228 | 0.9231183 | 0.4333333 | #DIV/0! | 2.45 | 0.8225806 | 12.74 | 17.4 | 0.5918367 | 0.7321839 | 36.69388 | 1 | 0.012 | 9.166667 | 10 | 19.16667 |  |  | polycrystal | 105 | 0.0023 | 3 | 1 | 20.78461 | Aluminum | cF |  |  | 3 | 3.664291 | 0 | 0 | 0 | 0 | 0 | 0 | 0 | 0 | 0 | 0 | 100 | 1 | 0 | 0 | 0 | 0 | 0 | 0 | 0 | 0 | 0 | 0 | 0 | 0 | 0 | 0 | 0 | 0 | 0 | 0 | 0 | 0 | 0 | 0 | 0 | 0 | 0 | 0 | 0 | 0 | 0 | 0 | 0 | 0 | 0 | 0 | 0 | 0 | 0 | 0 | 0 | 0 | 0 | 0 | 0 | 0 | 0 | 0 | 0 | 0 | 0 | 0 | 0 | 0 | 0 | 0 | 0 | 0 | 0 | 0 | 0 | 0 | 0 | 0 | 0 | 0 | 0 | 0 | 0 | 0 | 0 | 0 | 0 | 0 | 0 | 0 | 0 | 0 | 0 | 0 | 0 | 0 | 0 | 0 | 0 | 0 | 0 | 0 | 0 | 0 | 10 | 0.1678544 | 0 | 0 | 90 | 0.8321456 | 0 | 0 | 0 | 0 | 0 | 0 | 0 | 0 | 0 | 0 | 0 | 0 | 0 | 0 | 0 | 0 | 0 | 0 | 0 | 0 | 0 | 0 | 0 | 0 | 0 | 0 | 0 | 0 | 0 | 0 | 0 | 0 | 0 | 0 | 0 | 0 | 0 | 0 | 0 | 0 | Ichinose, H. (1968). The Ductile-Brittle Transition of Aluminum in the Presence of Hg-3%Zn or Sn-10%Zn Liquid. Transactions of the ASM, 9, 35.
487 | Aluminum | Tin-Zinc | Pure | Pure | 473 | 533 | 933 | 0.5712755 | 60 | 1.12685 |  |  | 33 | 65 | 0.5076923 | 0.4923077 |  | 12 | 0 | 16.66 | 26.46 | 5.4978 | 17.199 | 0.6803419 | 0.6296296 | #DIV/0! | 2.205 | 0.4923077 | 16.66 | 14.46 | 0.5464853 | 1.152144 | 35.52154 | 1 | 0.012 | 27.5 | 10 | 37.5 |  |  | polycrystal | 105 | 0.0023 | 3 | 1 | 20.78461 | Aluminum | cF |  |  | 3 | 3.664291 | 0 | 0 | 0 | 0 | 0 | 0 | 0 | 0 | 0 | 0 | 100 | 1 | 0 | 0 | 0 | 0 | 0 | 0 | 0 | 0 | 0 | 0 | 0 | 0 | 0 | 0 | 0 | 0 | 0 | 0 | 0 | 0 | 0 | 0 | 0 | 0 | 0 | 0 | 0 | 0 | 0 | 0 | 0 | 0 | 0 | 0 | 0 | 0 | 0 | 0 | 0 | 0 | 0 | 0 | 0 | 0 | 0 | 0 | 0 | 0 | 0 | 0 | 0 | 0 | 0 | 0 | 0 | 0 | 0 | 0 | 0 | 0 | 0 | 0 | 0 | 0 | 0 | 0 | 0 | 0 | 0 | 0 | 0 | 0 | 0 | 0 | 0 | 0 | 0 | 0 | 0 | 0 | 0 | 0 | 0 | 0 | 0 | 0 | 0 | 0 | 10 | 0.1678544 | 0 | 0 | 90 | 0.8321456 | 0 | 0 | 0 | 0 | 0 | 0 | 0 | 0 | 0 | 0 | 0 | 0 | 0 | 0 | 0 | 0 | 0 | 0 | 0 | 0 | 0 | 0 | 0 | 0 | 0 | 0 | 0 | 0 | 0 | 0 | 0 | 0 | 0 | 0 | 0 | 0 | 0 | 0 | 0 | 0 | Ichinose, H. (1968). The Ductile-Brittle Transition of Aluminum in the Presence of Hg-3%Zn or Sn-10%Zn Liquid. Transactions of the ASM, 9, 35.
488 | Aluminum | Tin-Zinc | Pure | Pure | 473 | 553 | 933 | 0.5927117 | 80 | 1.169133 |  |  | 52 | 70 | 0.7428571 | 0.2571429 |  | 12 | 0 | 24.5 | 24.5 | 12.74 | 17.15 | 0.2571429 | 1 | #DIV/0! | 2.041667 | 0.2571429 | 24.5 | 12.5 | 0.5102041 | 1.96 | 35.71429 | 1 | 0.012 | 43.33333 | 10 | 53.33333 |  |  | polycrystal | 105 | 0.0023 | 3 | 1 | 20.78461 | Aluminum | cF |  |  | 3 | 3.664291 | 0 | 0 | 0 | 0 | 0 | 0 | 0 | 0 | 0 | 0 | 100 | 1 | 0 | 0 | 0 | 0 | 0 | 0 | 0 | 0 | 0 | 0 | 0 | 0 | 0 | 0 | 0 | 0 | 0 | 0 | 0 | 0 | 0 | 0 | 0 | 0 | 0 | 0 | 0 | 0 | 0 | 0 | 0 | 0 | 0 | 0 | 0 | 0 | 0 | 0 | 0 | 0 | 0 | 0 | 0 | 0 | 0 | 0 | 0 | 0 | 0 | 0 | 0 | 0 | 0 | 0 | 0 | 0 | 0 | 0 | 0 | 0 | 0 | 0 | 0 | 0 | 0 | 0 | 0 | 0 | 0 | 0 | 0 | 0 | 0 | 0 | 0 | 0 | 0 | 0 | 0 | 0 | 0 | 0 | 0 | 0 | 0 | 0 | 0 | 0 | 10 | 0.1678544 | 0 | 0 | 90 | 0.8321456 | 0 | 0 | 0 | 0 | 0 | 0 | 0 | 0 | 0 | 0 | 0 | 0 | 0 | 0 | 0 | 0 | 0 | 0 | 0 | 0 | 0 | 0 | 0 | 0 | 0 | 0 | 0 | 0 | 0 | 0 | 0 | 0 | 0 | 0 | 0 | 0 | 0 | 0 | 0 | 0 | Ichinose, H. (1968). The Ductile-Brittle Transition of Aluminum in the Presence of Hg-3%Zn or Sn-10%Zn Liquid. Transactions of the ASM, 9, 35.
489 | Aluminum | Tin-Zinc | Pure | Pure | 473 | 473 | 933 | 0.5069668 | 0 | 1 |  |  | 10 | 58 | 0.1724138 | 0.8275862 |  | 16 | 0 | 14.7 | 41.16 | 1.47 | 23.8728 | 0.9384236 | 0.3571429 | #DIV/0! | 2.5725 | 0.8275862 | 14.7 | 25.16 | 0.6112731 | 0.5842607 | 35.45384 | 1 | 0.012 | 8.333333 | 10 | 18.33333 |  |  | polycrystal | 105 | 0.0002 | 3 | 1 | 27.71281 | Aluminum | cF |  |  | 3 | 3.664291 | 0 | 0 | 0 | 0 | 0 | 0 | 0 | 0 | 0 | 0 | 100 | 1 | 0 | 0 | 0 | 0 | 0 | 0 | 0 | 0 | 0 | 0 | 0 | 0 | 0 | 0 | 0 | 0 | 0 | 0 | 0 | 0 | 0 | 0 | 0 | 0 | 0 | 0 | 0 | 0 | 0 | 0 | 0 | 0 | 0 | 0 | 0 | 0 | 0 | 0 | 0 | 0 | 0 | 0 | 0 | 0 | 0 | 0 | 0 | 0 | 0 | 0 | 0 | 0 | 0 | 0 | 0 | 0 | 0 | 0 | 0 | 0 | 0 | 0 | 0 | 0 | 0 | 0 | 0 | 0 | 0 | 0 | 0 | 0 | 0 | 0 | 0 | 0 | 0 | 0 | 0 | 0 | 0 | 0 | 0 | 0 | 0 | 0 | 0 | 0 | 10 | 0.1678544 | 0 | 0 | 90 | 0.8321456 | 0 | 0 | 0 | 0 | 0 | 0 | 0 | 0 | 0 | 0 | 0 | 0 | 0 | 0 | 0 | 0 | 0 | 0 | 0 | 0 | 0 | 0 | 0 | 0 | 0 | 0 | 0 | 0 | 0 | 0 | 0 | 0 | 0 | 0 | 0 | 0 | 0 | 0 | 0 | 0 | Ichinose, H. (1968). The Ductile-Brittle Transition of Aluminum in the Presence of Hg-3%Zn or Sn-10%Zn Liquid. Transactions of the ASM, 9, 35.
490 | Aluminum | Tin-Zinc | Pure | Pure | 473 | 493 | 933 | 0.528403 | 20 | 1.042283 |  |  | 10 | 60 | 0.1666667 | 0.8333333 |  | 16 | 0 | 14.7 | 37.24 | 1.47 | 22.344 | 0.9342105 | 0.3947368 | #DIV/0! | 2.3275 | 0.8333333 | 14.7 | 21.24 | 0.5703545 | 0.6920904 | 34.22127 | 1 | 0.012 | 8.333333 | 10 | 18.33333 |  |  | polycrystal | 105 | 0.0002 | 3 | 1 | 27.71281 | Aluminum | cF |  |  | 3 | 3.664291 | 0 | 0 | 0 | 0 | 0 | 0 | 0 | 0 | 0 | 0 | 100 | 1 | 0 | 0 | 0 | 0 | 0 | 0 | 0 | 0 | 0 | 0 | 0 | 0 | 0 | 0 | 0 | 0 | 0 | 0 | 0 | 0 | 0 | 0 | 0 | 0 | 0 | 0 | 0 | 0 | 0 | 0 | 0 | 0 | 0 | 0 | 0 | 0 | 0 | 0 | 0 | 0 | 0 | 0 | 0 | 0 | 0 | 0 | 0 | 0 | 0 | 0 | 0 | 0 | 0 | 0 | 0 | 0 | 0 | 0 | 0 | 0 | 0 | 0 | 0 | 0 | 0 | 0 | 0 | 0 | 0 | 0 | 0 | 0 | 0 | 0 | 0 | 0 | 0 | 0 | 0 | 0 | 0 | 0 | 0 | 0 | 0 | 0 | 0 | 0 | 10 | 0.1678544 | 0 | 0 | 90 | 0.8321456 | 0 | 0 | 0 | 0 | 0 | 0 | 0 | 0 | 0 | 0 | 0 | 0 | 0 | 0 | 0 | 0 | 0 | 0 | 0 | 0 | 0 | 0 | 0 | 0 | 0 | 0 | 0 | 0 | 0 | 0 | 0 | 0 | 0 | 0 | 0 | 0 | 0 | 0 | 0 | 0 | Ichinose, H. (1968). The Ductile-Brittle Transition of Aluminum in the Presence of Hg-3%Zn or Sn-10%Zn Liquid. Transactions of the ASM, 9, 35.
491 | Aluminum | Tin-Zinc | Pure | Pure | 473 | 513 | 933 | 0.5498392 | 40 | 1.084567 |  |  | 22 | 63 | 0.3492063 | 0.6507937 |  | 16 | 0 | 21.56 | 34.3 | 4.7432 | 21.609 | 0.7804989 | 0.6285714 | #DIV/0! | 2.14375 | 0.6507937 | 21.56 | 18.3 | 0.5335277 | 1.178142 | 33.61224 | 1 | 0.012 | 18.33333 | 10 | 28.33333 |  |  | polycrystal | 105 | 0.0002 | 3 | 1 | 27.71281 | Aluminum | cF |  |  | 3 | 3.664291 | 0 | 0 | 0 | 0 | 0 | 0 | 0 | 0 | 0 | 0 | 100 | 1 | 0 | 0 | 0 | 0 | 0 | 0 | 0 | 0 | 0 | 0 | 0 | 0 | 0 | 0 | 0 | 0 | 0 | 0 | 0 | 0 | 0 | 0 | 0 | 0 | 0 | 0 | 0 | 0 | 0 | 0 | 0 | 0 | 0 | 0 | 0 | 0 | 0 | 0 | 0 | 0 | 0 | 0 | 0 | 0 | 0 | 0 | 0 | 0 | 0 | 0 | 0 | 0 | 0 | 0 | 0 | 0 | 0 | 0 | 0 | 0 | 0 | 0 | 0 | 0 | 0 | 0 | 0 | 0 | 0 | 0 | 0 | 0 | 0 | 0 | 0 | 0 | 0 | 0 | 0 | 0 | 0 | 0 | 0 | 0 | 0 | 0 | 0 | 0 | 10 | 0.1678544 | 0 | 0 | 90 | 0.8321456 | 0 | 0 | 0 | 0 | 0 | 0 | 0 | 0 | 0 | 0 | 0 | 0 | 0 | 0 | 0 | 0 | 0 | 0 | 0 | 0 | 0 | 0 | 0 | 0 | 0 | 0 | 0 | 0 | 0 | 0 | 0 | 0 | 0 | 0 | 0 | 0 | 0 | 0 | 0 | 0 | Ichinose, H. (1968). The Ductile-Brittle Transition of Aluminum in the Presence of Hg-3%Zn or Sn-10%Zn Liquid. Transactions of the ASM, 9, 35.
492 | Aluminum | Tin-Zinc | Pure | Pure | 473 | 533 | 933 | 0.5712755 | 60 | 1.12685 |  |  | 49 | 66 | 0.7424242 | 0.2575758 |  | 16 | 0 | 26.46 | 31.36 | 12.9654 | 20.6976 | 0.3735795 | 0.84375 | #DIV/0! | 1.96 | 0.2575758 | 26.46 | 15.36 | 0.4897959 | 1.72265625 | 32.32653 | 1 | 0.012 | 40.83333 | 10 | 50.83333 |  |  | polycrystal | 105 | 0.0002 | 3 | 1 | 27.71281 | Aluminum | cF |  |  | 3 | 3.664291 | 0 | 0 | 0 | 0 | 0 | 0 | 0 | 0 | 0 | 0 | 100 | 1 | 0 | 0 | 0 | 0 | 0 | 0 | 0 | 0 | 0 | 0 | 0 | 0 | 0 | 0 | 0 | 0 | 0 | 0 | 0 | 0 | 0 | 0 | 0 | 0 | 0 | 0 | 0 | 0 | 0 | 0 | 0 | 0 | 0 | 0 | 0 | 0 | 0 | 0 | 0 | 0 | 0 | 0 | 0 | 0 | 0 | 0 | 0 | 0 | 0 | 0 | 0 | 0 | 0 | 0 | 0 | 0 | 0 | 0 | 0 | 0 | 0 | 0 | 0 | 0 | 0 | 0 | 0 | 0 | 0 | 0 | 0 | 0 | 0 | 0 | 0 | 0 | 0 | 0 | 0 | 0 | 0 | 0 | 0 | 0 | 0 | 0 | 0 | 0 | 10 | 0.1678544 | 0 | 0 | 90 | 0.8321456 | 0 | 0 | 0 | 0 | 0 | 0 | 0 | 0 | 0 | 0 | 0 | 0 | 0 | 0 | 0 | 0 | 0 | 0 | 0 | 0 | 0 | 0 | 0 | 0 | 0 | 0 | 0 | 0 | 0 | 0 | 0 | 0 | 0 | 0 | 0 | 0 | 0 | 0 | 0 | 0 | Ichinose, H. (1968). The Ductile-Brittle Transition of Aluminum in the Presence of Hg-3%Zn or Sn-10%Zn Liquid. Transactions of the ASM, 9, 35.
493 | Aluminum | Tin-Zinc | Pure | Pure | 473 | 553 | 933 | 0.5927117 | 80 | 1.169133 |  |  | 53 | 70 | 0.7571429 | 0.2428571 |  | 16 | 0 | 26.46 | 28.42 | 14.0238 | 19.894 | 0.2950739 | 0.9310345 | #DIV/0! | 1.77625 | 0.2428571 | 26.46 | 12.42 | 0.4370162 | 2.130435 | 30.59113 | 1 | 0.012 | 44.16667 | 10 | 54.16667 |  |  | polycrystal | 105 | 0.0002 | 3 | 1 | 27.71281 | Aluminum | cF |  |  | 3 | 3.664291 | 0 | 0 | 0 | 0 | 0 | 0 | 0 | 0 | 0 | 0 | 100 | 1 | 0 | 0 | 0 | 0 | 0 | 0 | 0 | 0 | 0 | 0 | 0 | 0 | 0 | 0 | 0 | 0 | 0 | 0 | 0 | 0 | 0 | 0 | 0 | 0 | 0 | 0 | 0 | 0 | 0 | 0 | 0 | 0 | 0 | 0 | 0 | 0 | 0 | 0 | 0 | 0 | 0 | 0 | 0 | 0 | 0 | 0 | 0 | 0 | 0 | 0 | 0 | 0 | 0 | 0 | 0 | 0 | 0 | 0 | 0 | 0 | 0 | 0 | 0 | 0 | 0 | 0 | 0 | 0 | 0 | 0 | 0 | 0 | 0 | 0 | 0 | 0 | 0 | 0 | 0 | 0 | 0 | 0 | 0 | 0 | 0 | 0 | 0 | 0 | 10 | 0.1678544 | 0 | 0 | 90 | 0.8321456 | 0 | 0 | 0 | 0 | 0 | 0 | 0 | 0 | 0 | 0 | 0 | 0 | 0 | 0 | 0 | 0 | 0 | 0 | 0 | 0 | 0 | 0 | 0 | 0 | 0 | 0 | 0 | 0 | 0 | 0 | 0 | 0 | 0 | 0 | 0 | 0 | 0 | 0 | 0 | 0 | Ichinose, H. (1968). The Ductile-Brittle Transition of Aluminum in the Presence of Hg-3%Zn or Sn-10%Zn Liquid. Transactions of the ASM, 9, 35.
494 | Aluminum | Tin-Zinc | Pure | Pure | 473 | 473 | 933 | 0.5069668 | 0 | 1 |  |  | 9 | 53 | 0.1698113 | 0.8301887 |  | 24 | 0 | 19.6 | 46.06 | 1.764 | 24.4118 | 0.9277399 | 0.4255319 | #DIV/0! | 1.919167 | 0.8301887 | 19.6 | 22.06 | 0.4789405 | 0.8884859 | 25.38385 | 1 | 0.012 | 7.5 | 10 | 17.5 |  |  | polycrystal | 105 | 4.25e-05 | 3 | 1 | 41.56922 | Aluminum | cF |  |  | 3 | 3.664291 | 0 | 0 | 0 | 0 | 0 | 0 | 0 | 0 | 0 | 0 | 100 | 1 | 0 | 0 | 0 | 0 | 0 | 0 | 0 | 0 | 0 | 0 | 0 | 0 | 0 | 0 | 0 | 0 | 0 | 0 | 0 | 0 | 0 | 0 | 0 | 0 | 0 | 0 | 0 | 0 | 0 | 0 | 0 | 0 | 0 | 0 | 0 | 0 | 0 | 0 | 0 | 0 | 0 | 0 | 0 | 0 | 0 | 0 | 0 | 0 | 0 | 0 | 0 | 0 | 0 | 0 | 0 | 0 | 0 | 0 | 0 | 0 | 0 | 0 | 0 | 0 | 0 | 0 | 0 | 0 | 0 | 0 | 0 | 0 | 0 | 0 | 0 | 0 | 0 | 0 | 0 | 0 | 0 | 0 | 0 | 0 | 0 | 0 | 0 | 0 | 10 | 0.1678544 | 0 | 0 | 90 | 0.8321456 | 0 | 0 | 0 | 0 | 0 | 0 | 0 | 0 | 0 | 0 | 0 | 0 | 0 | 0 | 0 | 0 | 0 | 0 | 0 | 0 | 0 | 0 | 0 | 0 | 0 | 0 | 0 | 0 | 0 | 0 | 0 | 0 | 0 | 0 | 0 | 0 | 0 | 0 | 0 | 0 | Ichinose, H. (1968). The Ductile-Brittle Transition of Aluminum in the Presence of Hg-3%Zn or Sn-10%Zn Liquid. Transactions of the ASM, 9, 35.
495 | Aluminum | Tin-Zinc | Pure | Pure | 473 | 493 | 933 | 0.528403 | 20 | 1.042283 |  |  | 17 | 55 | 0.3090909 | 0.6909091 |  | 24 | 0 | 22.54 | 43.12 | 3.8318 | 23.716 | 0.8384298 | 0.5227273 | #DIV/0! | 1.796667 | 0.6909091 | 22.54 | 19.12 | 0.4434137 | 1.17887 | 24.38776 | 1 | 0.012 | 14.16667 | 10 | 24.16667 |  |  | polycrystal | 105 | 4.25e-05 | 3 | 1 | 41.56922 | Aluminum | cF |  |  | 3 | 3.664291 | 0 | 0 | 0 | 0 | 0 | 0 | 0 | 0 | 0 | 0 | 100 | 1 | 0 | 0 | 0 | 0 | 0 | 0 | 0 | 0 | 0 | 0 | 0 | 0 | 0 | 0 | 0 | 0 | 0 | 0 | 0 | 0 | 0 | 0 | 0 | 0 | 0 | 0 | 0 | 0 | 0 | 0 | 0 | 0 | 0 | 0 | 0 | 0 | 0 | 0 | 0 | 0 | 0 | 0 | 0 | 0 | 0 | 0 | 0 | 0 | 0 | 0 | 0 | 0 | 0 | 0 | 0 | 0 | 0 | 0 | 0 | 0 | 0 | 0 | 0 | 0 | 0 | 0 | 0 | 0 | 0 | 0 | 0 | 0 | 0 | 0 | 0 | 0 | 0 | 0 | 0 | 0 | 0 | 0 | 0 | 0 | 0 | 0 | 0 | 0 | 10 | 0.1678544 | 0 | 0 | 90 | 0.8321456 | 0 | 0 | 0 | 0 | 0 | 0 | 0 | 0 | 0 | 0 | 0 | 0 | 0 | 0 | 0 | 0 | 0 | 0 | 0 | 0 | 0 | 0 | 0 | 0 | 0 | 0 | 0 | 0 | 0 | 0 | 0 | 0 | 0 | 0 | 0 | 0 | 0 | 0 | 0 | 0 | Ichinose, H. (1968). The Ductile-Brittle Transition of Aluminum in the Presence of Hg-3%Zn or Sn-10%Zn Liquid. Transactions of the ASM, 9, 35.
496 | Aluminum | Tin-Zinc | Pure | Pure | 473 | 513 | 933 | 0.5498392 | 40 | 1.084567 |  |  | 33 | 60 | 0.55 | 0.45 |  | 24 | 0 | 27.44 | 39.2 | 9.0552 | 23.52 | 0.615 | 0.7 | #DIV/0! | 1.633333 | 0.45 | 27.44 | 15.2 | 0.3877551 | 1.805263 | 23.26531 | 1 | 0.012 | 27.5 | 10 | 37.5 |  |  | polycrystal | 105 | 4.25e-05 | 3 | 1 | 41.56922 | Aluminum | cF |  |  | 3 | 3.664291 | 0 | 0 | 0 | 0 | 0 | 0 | 0 | 0 | 0 | 0 | 100 | 1 | 0 | 0 | 0 | 0 | 0 | 0 | 0 | 0 | 0 | 0 | 0 | 0 | 0 | 0 | 0 | 0 | 0 | 0 | 0 | 0 | 0 | 0 | 0 | 0 | 0 | 0 | 0 | 0 | 0 | 0 | 0 | 0 | 0 | 0 | 0 | 0 | 0 | 0 | 0 | 0 | 0 | 0 | 0 | 0 | 0 | 0 | 0 | 0 | 0 | 0 | 0 | 0 | 0 | 0 | 0 | 0 | 0 | 0 | 0 | 0 | 0 | 0 | 0 | 0 | 0 | 0 | 0 | 0 | 0 | 0 | 0 | 0 | 0 | 0 | 0 | 0 | 0 | 0 | 0 | 0 | 0 | 0 | 0 | 0 | 0 | 0 | 0 | 0 | 10 | 0.1678544 | 0 | 0 | 90 | 0.8321456 | 0 | 0 | 0 | 0 | 0 | 0 | 0 | 0 | 0 | 0 | 0 | 0 | 0 | 0 | 0 | 0 | 0 | 0 | 0 | 0 | 0 | 0 | 0 | 0 | 0 | 0 | 0 | 0 | 0 | 0 | 0 | 0 | 0 | 0 | 0 | 0 | 0 | 0 | 0 | 0 | Ichinose, H. (1968). The Ductile-Brittle Transition of Aluminum in the Presence of Hg-3%Zn or Sn-10%Zn Liquid. Transactions of the ASM, 9, 35.
497 | Aluminum | Tin-Zinc | Pure | Pure | 473 | 533 | 933 | 0.5712755 | 60 | 1.12685 |  |  | 53 | 63 | 0.8412698 | 0.1587302 |  | 24 | 0 | 31.36 | 35.28 | 16.6208 | 22.2264 | 0.2522046 | 0.8888889 | #DIV/0! | 1.47 | 0.1587302 | 31.36 | 11.28 | 0.3197279 | 2.780142 | 20.14286 | 1 | 0.012 | 44.16667 | 10 | 54.16667 |  |  | polycrystal | 105 | 4.25e-05 | 3 | 1 | 41.56922 | Aluminum | cF |  |  | 3 | 3.664291 | 0 | 0 | 0 | 0 | 0 | 0 | 0 | 0 | 0 | 0 | 100 | 1 | 0 | 0 | 0 | 0 | 0 | 0 | 0 | 0 | 0 | 0 | 0 | 0 | 0 | 0 | 0 | 0 | 0 | 0 | 0 | 0 | 0 | 0 | 0 | 0 | 0 | 0 | 0 | 0 | 0 | 0 | 0 | 0 | 0 | 0 | 0 | 0 | 0 | 0 | 0 | 0 | 0 | 0 | 0 | 0 | 0 | 0 | 0 | 0 | 0 | 0 | 0 | 0 | 0 | 0 | 0 | 0 | 0 | 0 | 0 | 0 | 0 | 0 | 0 | 0 | 0 | 0 | 0 | 0 | 0 | 0 | 0 | 0 | 0 | 0 | 0 | 0 | 0 | 0 | 0 | 0 | 0 | 0 | 0 | 0 | 0 | 0 | 0 | 0 | 10 | 0.1678544 | 0 | 0 | 90 | 0.8321456 | 0 | 0 | 0 | 0 | 0 | 0 | 0 | 0 | 0 | 0 | 0 | 0 | 0 | 0 | 0 | 0 | 0 | 0 | 0 | 0 | 0 | 0 | 0 | 0 | 0 | 0 | 0 | 0 | 0 | 0 | 0 | 0 | 0 | 0 | 0 | 0 | 0 | 0 | 0 | 0 | Ichinose, H. (1968). The Ductile-Brittle Transition of Aluminum in the Presence of Hg-3%Zn or Sn-10%Zn Liquid. Transactions of the ASM, 9, 35.
498 | Aluminum | Tin-Zinc | Pure | Pure | 473 | 553 | 933 | 0.5927117 | 80 | 1.169133 |  |  | 57 | 67 | 0.8507463 | 0.1492537 |  | 24 | 0 | 29.4 | 32.34 | 16.758 | 21.6678 | 0.2265943 | 0.9090909 | #DIV/0! | 1.3475 | 0.1492537 | 29.4 | 8.34 | 0.257885 | 3.52518 | 17.27829 | 1 | 0.012 | 47.5 | 10 | 57.5 |  |  | polycrystal | 105 | 4.25e-05 | 3 | 1 | 41.56922 | Aluminum | cF |  |  | 3 | 3.664291 | 0 | 0 | 0 | 0 | 0 | 0 | 0 | 0 | 0 | 0 | 100 | 1 | 0 | 0 | 0 | 0 | 0 | 0 | 0 | 0 | 0 | 0 | 0 | 0 | 0 | 0 | 0 | 0 | 0 | 0 | 0 | 0 | 0 | 0 | 0 | 0 | 0 | 0 | 0 | 0 | 0 | 0 | 0 | 0 | 0 | 0 | 0 | 0 | 0 | 0 | 0 | 0 | 0 | 0 | 0 | 0 | 0 | 0 | 0 | 0 | 0 | 0 | 0 | 0 | 0 | 0 | 0 | 0 | 0 | 0 | 0 | 0 | 0 | 0 | 0 | 0 | 0 | 0 | 0 | 0 | 0 | 0 | 0 | 0 | 0 | 0 | 0 | 0 | 0 | 0 | 0 | 0 | 0 | 0 | 0 | 0 | 0 | 0 | 0 | 0 | 10 | 0.1678544 | 0 | 0 | 90 | 0.8321456 | 0 | 0 | 0 | 0 | 0 | 0 | 0 | 0 | 0 | 0 | 0 | 0 | 0 | 0 | 0 | 0 | 0 | 0 | 0 | 0 | 0 | 0 | 0 | 0 | 0 | 0 | 0 | 0 | 0 | 0 | 0 | 0 | 0 | 0 | 0 | 0 | 0 | 0 | 0 | 0 | Ichinose, H. (1968). The Ductile-Brittle Transition of Aluminum in the Presence of Hg-3%Zn or Sn-10%Zn Liquid. Transactions of the ASM, 9, 35.
499 | Steel | Mercury | 4142 |  | 234.3 | 298 | 1773 | 0.1680767 | 63.7 | 1.271874 |  |  | 2 | 6 | 0.3333333 | 0.6666667 | 1500 | 1500 | 1 | 2250 | 2400 | 45 | 144 | 0.6875 | 0.9375 | 1.5 | 1.6 | 0.6666667 | 750 | 900 | 0.375 | 0.8333333 | 2.25 | 1 | 0.0001 | 200 | 10 | 210 |  |  | polycrystal |  |  | 5 | 1 | 3354.102 | Martensitic | cL and bct |  |  | 2.036523 | 2 | 0 | 0 | 0 | 0 | 0 | 0 | 0.88 | 0.008789873 | 0 | 0 | 0 | 0 | 0 | 0 | 0 | 0 | 97.31 | 0.9561939 | 0.415 | 0.01896173 | 0 | 0 | 0 | 0 | 0.25 | 0.004884618 | 0.95 | 0.01002595 | 0.2 | 0.00114394 | 0 | 0 | 0 | 0 | 0 | 0 | 0 | 0 | 0 | 0 | 0 | 0 | 0 | 0 | 0 | 0 | 0 | 0 | 0 | 0 | 0 | 0 | 0 | 0 | 0 | 0 | 0 | 0 | 0 | 0 | 0 | 0 | 0 | 0 | 0 | 0 | 0 | 0 | 0 | 0 | 0 | 0 | 0 | 0 | 0 | 0 | 0 | 0 | 0 | 0 | 0 | 0 | 0 | 0 | 0 | 0 | 0 | 0 | 0 | 0 | 0 | 0 | 0 | 0 | 0 | 0 | 0 | 0 | 100 | 1 | 0 | 0 | 0 | 0 | 0 | 0 | 0 | 0 | 0 | 0 | 0 | 0 | 0 | 0 | 0 | 0 | 0 | 0 | 0 | 0 | 0 | 0 | 0 | 0 | 0 | 0 | 0 | 0 | 0 | 0 | 0 | 0 | 0 | 0 | 0 | 0 | 0 | 0 | 0 | 0 | 0 | 0 | 0 | 0 | 0 | 0 | Price, C. I. L., & Norman, R. G. (1987). A COMPARISON OF HYDROGEN AND MERCURY EMBRITTLEMENT IN AISI 4142 STEEL, 35(7), 1639–1648.
500 | Steel | Mercury | 4142 |  | 234.3 | 298 | 1773 | 0.1680767 | 63.7 | 1.271874 |  |  | 9 | 10 | 0.9 | 0.1 | 900 | 900 | 1 | 1050 | 1100 | 94.5 | 110 | 0.1409091 | 0.9545455 | 1.166667 | 1.222222 | 0.1 | 150 | 200 | 0.1818182 | 0.75 | 1.818182 | 1 | 1e-05 | 9000 | 10 | 9010 |  |  | polycrystal |  |  | 5 | 1 | 2012.461 | Martensitic | cL and bct |  |  | 2.036523 | 2 | 0 | 0 | 0 | 0 | 0 | 0 | 0.88 | 0.008789873 | 0 | 0 | 0 | 0 | 0 | 0 | 0 | 0 | 97.31 | 0.9561939 | 0.415 | 0.01896173 | 0 | 0 | 0 | 0 | 0.25 | 0.004884618 | 0.95 | 0.01002595 | 0.2 | 0.00114394 | 0 | 0 | 0 | 0 | 0 | 0 | 0 | 0 | 0 | 0 | 0 | 0 | 0 | 0 | 0 | 0 | 0 | 0 | 0 | 0 | 0 | 0 | 0 | 0 | 0 | 0 | 0 | 0 | 0 | 0 | 0 | 0 | 0 | 0 | 0 | 0 | 0 | 0 | 0 | 0 | 0 | 0 | 0 | 0 | 0 | 0 | 0 | 0 | 0 | 0 | 0 | 0 | 0 | 0 | 0 | 0 | 0 | 0 | 0 | 0 | 0 | 0 | 0 | 0 | 0 | 0 | 0 | 0 | 100 | 1 | 0 | 0 | 0 | 0 | 0 | 0 | 0 | 0 | 0 | 0 | 0 | 0 | 0 | 0 | 0 | 0 | 0 | 0 | 0 | 0 | 0 | 0 | 0 | 0 | 0 | 0 | 0 | 0 | 0 | 0 | 0 | 0 | 0 | 0 | 0 | 0 | 0 | 0 | 0 | 0 | 0 | 0 | 0 | 0 | 0 | 0 | Price, C. I. L., & Norman, R. G. (1987). A COMPARISON OF HYDROGEN AND MERCURY EMBRITTLEMENT IN AISI 4142 STEEL, 35(7), 1639–1648.
501 | Steel | Mercury | 4142 |  | 234.3 | 298 | 1773 | 0.1680767 | 63.7 | 1.271874 |  |  | 4.5 | 7 | 0.6428571 | 0.3571429 | 1200 | 1300 | 0.9230769 | 1400 | 1500 | 63 | 105 | 0.4 | 0.9333333 | 1.166667 | 1.153846 | 0.3571429 | 200 | 200 | 0.1333333 | 1 | 0.9333333 | 1 | 1e-05 | 4500 | 10 | 4510 |  |  | polycrystal |  |  | 5 | 1 | 2906.888 | Martensitic | cL and bct |  |  | 2.036523 | 2 | 0 | 0 | 0 | 0 | 0 | 0 | 0.88 | 0.008789873 | 0 | 0 | 0 | 0 | 0 | 0 | 0 | 0 | 97.31 | 0.9561939 | 0.415 | 0.01896173 | 0 | 0 | 0 | 0 | 0.25 | 0.004884618 | 0.95 | 0.01002595 | 0.2 | 0.00114394 | 0 | 0 | 0 | 0 | 0 | 0 | 0 | 0 | 0 | 0 | 0 | 0 | 0 | 0 | 0 | 0 | 0 | 0 | 0 | 0 | 0 | 0 | 0 | 0 | 0 | 0 | 0 | 0 | 0 | 0 | 0 | 0 | 0 | 0 | 0 | 0 | 0 | 0 | 0 | 0 | 0 | 0 | 0 | 0 | 0 | 0 | 0 | 0 | 0 | 0 | 0 | 0 | 0 | 0 | 0 | 0 | 0 | 0 | 0 | 0 | 0 | 0 | 0 | 0 | 0 | 0 | 0 | 0 | 100 | 1 | 0 | 0 | 0 | 0 | 0 | 0 | 0 | 0 | 0 | 0 | 0 | 0 | 0 | 0 | 0 | 0 | 0 | 0 | 0 | 0 | 0 | 0 | 0 | 0 | 0 | 0 | 0 | 0 | 0 | 0 | 0 | 0 | 0 | 0 | 0 | 0 | 0 | 0 | 0 | 0 | 0 | 0 | 0 | 0 | 0 | 0 | Price, C. I. L., & Norman, R. G. (1987). A COMPARISON OF HYDROGEN AND MERCURY EMBRITTLEMENT IN AISI 4142 STEEL, 35(7), 1639–1648.
502 | Steel | Mercury | 4142 |  | 234.3 | 298 | 1773 | 0.1680767 | 63.7 | 1.271874 |  |  | 4 | 6.5 | 0.6153846 | 0.3846154 | 1700 | 1700 | 1 | 2400 | 2400 | 96 | 156 | 0.3846154 | 1 | 1.411765 | 1.411765 | 0.3846154 | 700 | 700 | 0.2916667 | 1 | 1.895833 | 1 | 1e-05 | 4000 | 10 | 4010 |  |  | polycrystal |  |  | 5 | 1 | 3801.316 | Martensitic | cL and bct |  |  | 2.036523 | 2 | 0 | 0 | 0 | 0 | 0 | 0 | 0.88 | 0.008789873 | 0 | 0 | 0 | 0 | 0 | 0 | 0 | 0 | 97.31 | 0.9561939 | 0.415 | 0.01896173 | 0 | 0 | 0 | 0 | 0.25 | 0.004884618 | 0.95 | 0.01002595 | 0.2 | 0.00114394 | 0 | 0 | 0 | 0 | 0 | 0 | 0 | 0 | 0 | 0 | 0 | 0 | 0 | 0 | 0 | 0 | 0 | 0 | 0 | 0 | 0 | 0 | 0 | 0 | 0 | 0 | 0 | 0 | 0 | 0 | 0 | 0 | 0 | 0 | 0 | 0 | 0 | 0 | 0 | 0 | 0 | 0 | 0 | 0 | 0 | 0 | 0 | 0 | 0 | 0 | 0 | 0 | 0 | 0 | 0 | 0 | 0 | 0 | 0 | 0 | 0 | 0 | 0 | 0 | 0 | 0 | 0 | 0 | 100 | 1 | 0 | 0 | 0 | 0 | 0 | 0 | 0 | 0 | 0 | 0 | 0 | 0 | 0 | 0 | 0 | 0 | 0 | 0 | 0 | 0 | 0 | 0 | 0 | 0 | 0 | 0 | 0 | 0 | 0 | 0 | 0 | 0 | 0 | 0 | 0 | 0 | 0 | 0 | 0 | 0 | 0 | 0 | 0 | 0 | 0 | 0 | Price, C. I. L., & Norman, R. G. (1987). A COMPARISON OF HYDROGEN AND MERCURY EMBRITTLEMENT IN AISI 4142 STEEL, 35(7), 1639–1648.
503 | Steel | Lead | 20kh13 | 20%Cr 13%Ni | 600.5 | 623 | 1673 | 0.3723849 | 22.5 | 1.037469 |  |  | 8.7 | 9.7 | 0.8969072 | 0.1030928 | 150 | 155 | 0.9677419 | 214 | 215 | 18.618 | 20.855 | 0.1072644 | 0.9953488 | 1.426667 | 1.387097 | 0.1030928 | 64 | 60 | 0.2790698 | 1.066667 | 2.706977 | 1 | 0.0005 | 174 | 10 | 184 |  |  | polycrystal |  |  | 1 | 1 | 155 | Austenite | cF |  |  | 1.599472 | 4 | 0 | 0 | 0 | 0 | 13 | 0.1197671 | 0 | 0 | 0 | 0 | 0 | 0 | 0 | 0 | 0 | 0 | 67 | 0.6487448 | 0.415 | 0.0186848 | 0 | 0 | 0 | 0 | 0.25 | 0.004813281 | 20 | 0.2079901 | 0 | 0 | 0 | 0 | 0 | 0 | 0 | 0 | 0 | 0 | 0 | 0 | 0 | 0 | 0 | 0 | 0 | 0 | 0 | 0 | 0 | 0 | 0 | 0 | 0 | 0 | 0 | 0 | 0 | 0 | 0 | 0 | 0 | 0 | 0 | 0 | 0 | 0 | 0 | 0 | 0 | 0 | 0 | 0 | 0 | 0 | 0 | 0 | 0 | 0 | 0 | 0 | 0 | 0 | 0 | 0 | 0 | 0 | 0 | 0 | 0 | 0 | 0 | 0 | 0 | 0 | 0 | 0 | 0 | 0 | 0 | 0 | 0 | 0 | 100 | 1 | 0 | 0 | 0 | 0 | 0 | 0 | 0 | 0 | 0 | 0 | 0 | 0 | 0 | 0 | 0 | 0 | 0 | 0 | 0 | 0 | 0 | 0 | 0 | 0 | 0 | 0 | 0 | 0 | 0 | 0 | 0 | 0 | 0 | 0 | 0 | 0 | 0 | 0 | 0 | 0 | 0 | 0 | Yas’Kiv, O. I., & Fedirko, V. M. (2012). Influence of lead and Pb-Bi eutectic melts on the mechanical properties of 20Kh13 ferritic-martensitic steel. Materials Science, 48(3), 308–315. https://doi.org/10.1007/s11003-012-9507-9
504 | Steel | Lead | 20kh13 | 20%Cr 13%Ni | 600.5 | 673 | 1673 | 0.4022714 | 72.5 | 1.120733 |  |  | 9.5 | 9.6 | 0.9895833 | 0.01041667 | 145 | 128 | 1.1328125 | 186 | 205 | 17.67 | 19.68 | 0.1021341 | 0.9073171 | 1.282759 | 1.6015625 | 0.01041667 | 41 | 77 | 0.3756098 | 0.5324675 | 3.605854 | 1 | 0.0005 | 190 | 10 | 200 |  |  | polycrystal |  |  | 1 | 1 | 128 | Austenite | cF |  |  | 1.599472 | 4 | 0 | 0 | 0 | 0 | 13 | 0.1197671 | 0 | 0 | 0 | 0 | 0 | 0 | 0 | 0 | 0 | 0 | 67 | 0.6487448 | 0.415 | 0.0186848 | 0 | 0 | 0 | 0 | 0.25 | 0.004813281 | 20 | 0.2079901 | 0 | 0 | 0 | 0 | 0 | 0 | 0 | 0 | 0 | 0 | 0 | 0 | 0 | 0 | 0 | 0 | 0 | 0 | 0 | 0 | 0 | 0 | 0 | 0 | 0 | 0 | 0 | 0 | 0 | 0 | 0 | 0 | 0 | 0 | 0 | 0 | 0 | 0 | 0 | 0 | 0 | 0 | 0 | 0 | 0 | 0 | 0 | 0 | 0 | 0 | 0 | 0 | 0 | 0 | 0 | 0 | 0 | 0 | 0 | 0 | 0 | 0 | 0 | 0 | 0 | 0 | 0 | 0 | 0 | 0 | 0 | 0 | 0 | 0 | 100 | 1 | 0 | 0 | 0 | 0 | 0 | 0 | 0 | 0 | 0 | 0 | 0 | 0 | 0 | 0 | 0 | 0 | 0 | 0 | 0 | 0 | 0 | 0 | 0 | 0 | 0 | 0 | 0 | 0 | 0 | 0 | 0 | 0 | 0 | 0 | 0 | 0 | 0 | 0 | 0 | 0 | 0 | 0 | Yas’Kiv, O. I., & Fedirko, V. M. (2012). Influence of lead and Pb-Bi eutectic melts on the mechanical properties of 20Kh13 ferritic-martensitic steel. Materials Science, 48(3), 308–315. https://doi.org/10.1007/s11003-012-9507-10
505 | Steel | Lead | 20kh13 | 20%Cr 13%Ni | 600.5 | 723 | 1673 | 0.4321578 | 122.5 | 1.203997 |  |  | 8 | 9.1 | 0.8791209 | 0.1208791 | 105 | 120 | 0.875 | 178 | 179 | 14.24 | 16.289 | 0.1257904 | 0.9944134 | 1.695238 | 1.491667 | 0.1208791 | 73 | 59 | 0.3296089 | 1.237288 | 2.999441 | 1 | 0.0005 | 160 | 10 | 170 |  |  | polycrystal |  |  | 1 | 1 | 120 | Austenite | cF |  |  | 1.599472 | 4 | 0 | 0 | 0 | 0 | 13 | 0.1197671 | 0 | 0 | 0 | 0 | 0 | 0 | 0 | 0 | 0 | 0 | 67 | 0.6487448 | 0.415 | 0.0186848 | 0 | 0 | 0 | 0 | 0.25 | 0.004813281 | 20 | 0.2079901 | 0 | 0 | 0 | 0 | 0 | 0 | 0 | 0 | 0 | 0 | 0 | 0 | 0 | 0 | 0 | 0 | 0 | 0 | 0 | 0 | 0 | 0 | 0 | 0 | 0 | 0 | 0 | 0 | 0 | 0 | 0 | 0 | 0 | 0 | 0 | 0 | 0 | 0 | 0 | 0 | 0 | 0 | 0 | 0 | 0 | 0 | 0 | 0 | 0 | 0 | 0 | 0 | 0 | 0 | 0 | 0 | 0 | 0 | 0 | 0 | 0 | 0 | 0 | 0 | 0 | 0 | 0 | 0 | 0 | 0 | 0 | 0 | 0 | 0 | 100 | 1 | 0 | 0 | 0 | 0 | 0 | 0 | 0 | 0 | 0 | 0 | 0 | 0 | 0 | 0 | 0 | 0 | 0 | 0 | 0 | 0 | 0 | 0 | 0 | 0 | 0 | 0 | 0 | 0 | 0 | 0 | 0 | 0 | 0 | 0 | 0 | 0 | 0 | 0 | 0 | 0 | 0 | 0 | Yas’Kiv, O. I., & Fedirko, V. M. (2012). Influence of lead and Pb-Bi eutectic melts on the mechanical properties of 20Kh13 ferritic-martensitic steel. Materials Science, 48(3), 308–315. https://doi.org/10.1007/s11003-012-9507-11
506 | Steel | Lead | 20kh13 | 20%Cr 13%Ni | 600.5 | 773 | 1673 | 0.4620442 | 172.5 | 1.287261 |  |  | 11.5 | 9.9 | 1.161616 | -0.1616162 | 110 | 105 | 1.047619 | 135 | 172 | 15.525 | 17.028 | 0.08826638 | 0.7848837 | 1.227273 | 1.638095 | -0.1616162 | 25 | 67 | 0.3895349 | 0.3731343 | 3.856395 | 0 | 0.0005 | 230 | 10 | 240 |  |  | polycrystal |  |  | 1 | 1 | 105 | Austenite | cF |  |  | 1.599472 | 4 | 0 | 0 | 0 | 0 | 13 | 0.1197671 | 0 | 0 | 0 | 0 | 0 | 0 | 0 | 0 | 0 | 0 | 67 | 0.6487448 | 0.415 | 0.0186848 | 0 | 0 | 0 | 0 | 0.25 | 0.004813281 | 20 | 0.2079901 | 0 | 0 | 0 | 0 | 0 | 0 | 0 | 0 | 0 | 0 | 0 | 0 | 0 | 0 | 0 | 0 | 0 | 0 | 0 | 0 | 0 | 0 | 0 | 0 | 0 | 0 | 0 | 0 | 0 | 0 | 0 | 0 | 0 | 0 | 0 | 0 | 0 | 0 | 0 | 0 | 0 | 0 | 0 | 0 | 0 | 0 | 0 | 0 | 0 | 0 | 0 | 0 | 0 | 0 | 0 | 0 | 0 | 0 | 0 | 0 | 0 | 0 | 0 | 0 | 0 | 0 | 0 | 0 | 0 | 0 | 0 | 0 | 0 | 0 | 100 | 1 | 0 | 0 | 0 | 0 | 0 | 0 | 0 | 0 | 0 | 0 | 0 | 0 | 0 | 0 | 0 | 0 | 0 | 0 | 0 | 0 | 0 | 0 | 0 | 0 | 0 | 0 | 0 | 0 | 0 | 0 | 0 | 0 | 0 | 0 | 0 | 0 | 0 | 0 | 0 | 0 | 0 | 0 | Yas’Kiv, O. I., & Fedirko, V. M. (2012). Influence of lead and Pb-Bi eutectic melts on the mechanical properties of 20Kh13 ferritic-martensitic steel. Materials Science, 48(3), 308–315. https://doi.org/10.1007/s11003-012-9507-12
507 | Steel | Lead | 20kh13 | 20%Cr 13%Ni | 600.5 | 823 | 1673 | 0.4919307 | 222.5 | 1.370525 |  |  | 12.1 | 10.55 | 1.146919 | -0.1469194 | 87 | 90 | 0.9666667 | 106 | 132.5 | 12.826 | 13.97875 | 0.08246445 | 0.8 | 1.218391 | 1.472222 | -0.1469194 | 19 | 42.5 | 0.3207547 | 0.4470588 | 3.383962 | 0 | 0.0005 | 242 | 10 | 252 |  |  | polycrystal |  |  | 1 | 1 | 90 | Austenite | cF |  |  | 1.599472 | 4 | 0 | 0 | 0 | 0 | 13 | 0.1197671 | 0 | 0 | 0 | 0 | 0 | 0 | 0 | 0 | 0 | 0 | 67 | 0.6487448 | 0.415 | 0.0186848 | 0 | 0 | 0 | 0 | 0.25 | 0.004813281 | 20 | 0.2079901 | 0 | 0 | 0 | 0 | 0 | 0 | 0 | 0 | 0 | 0 | 0 | 0 | 0 | 0 | 0 | 0 | 0 | 0 | 0 | 0 | 0 | 0 | 0 | 0 | 0 | 0 | 0 | 0 | 0 | 0 | 0 | 0 | 0 | 0 | 0 | 0 | 0 | 0 | 0 | 0 | 0 | 0 | 0 | 0 | 0 | 0 | 0 | 0 | 0 | 0 | 0 | 0 | 0 | 0 | 0 | 0 | 0 | 0 | 0 | 0 | 0 | 0 | 0 | 0 | 0 | 0 | 0 | 0 | 0 | 0 | 0 | 0 | 0 | 0 | 100 | 1 | 0 | 0 | 0 | 0 | 0 | 0 | 0 | 0 | 0 | 0 | 0 | 0 | 0 | 0 | 0 | 0 | 0 | 0 | 0 | 0 | 0 | 0 | 0 | 0 | 0 | 0 | 0 | 0 | 0 | 0 | 0 | 0 | 0 | 0 | 0 | 0 | 0 | 0 | 0 | 0 | 0 | 0 | Yas’Kiv, O. I., & Fedirko, V. M. (2012). Influence of lead and Pb-Bi eutectic melts on the mechanical properties of 20Kh13 ferritic-martensitic steel. Materials Science, 48(3), 308–315. https://doi.org/10.1007/s11003-012-9507-13
508 | Steel | Lead | 20kh13 | 20%Cr 13%Ni | 600.5 | 873 | 1673 | 0.5218171 | 272.5 | 1.453789 |  |  | 11.1 | 11.2 | 0.9910714 | 0.008928571 | 70 | 75 | 0.9333333 | 82 | 93 | 9.102 | 10.416 | 0.1261521 | 0.8817204 | 1.171429 | 1.24 | 0.008928571 | 12 | 18 | 0.1935484 | 0.6666667 | 2.167742 | 1 | 0.0005 | 222 | 10 | 232 |  |  | polycrystal |  |  | 1 | 1 | 75 | Austenite | cF |  |  | 1.599472 | 4 | 0 | 0 | 0 | 0 | 13 | 0.1197671 | 0 | 0 | 0 | 0 | 0 | 0 | 0 | 0 | 0 | 0 | 67 | 0.6487448 | 0.415 | 0.0186848 | 0 | 0 | 0 | 0 | 0.25 | 0.004813281 | 20 | 0.2079901 | 0 | 0 | 0 | 0 | 0 | 0 | 0 | 0 | 0 | 0 | 0 | 0 | 0 | 0 | 0 | 0 | 0 | 0 | 0 | 0 | 0 | 0 | 0 | 0 | 0 | 0 | 0 | 0 | 0 | 0 | 0 | 0 | 0 | 0 | 0 | 0 | 0 | 0 | 0 | 0 | 0 | 0 | 0 | 0 | 0 | 0 | 0 | 0 | 0 | 0 | 0 | 0 | 0 | 0 | 0 | 0 | 0 | 0 | 0 | 0 | 0 | 0 | 0 | 0 | 0 | 0 | 0 | 0 | 0 | 0 | 0 | 0 | 0 | 0 | 100 | 1 | 0 | 0 | 0 | 0 | 0 | 0 | 0 | 0 | 0 | 0 | 0 | 0 | 0 | 0 | 0 | 0 | 0 | 0 | 0 | 0 | 0 | 0 | 0 | 0 | 0 | 0 | 0 | 0 | 0 | 0 | 0 | 0 | 0 | 0 | 0 | 0 | 0 | 0 | 0 | 0 | 0 | 0 | Yas’Kiv, O. I., & Fedirko, V. M. (2012). Influence of lead and Pb-Bi eutectic melts on the mechanical properties of 20Kh13 ferritic-martensitic steel. Materials Science, 48(3), 308–315. https://doi.org/10.1007/s11003-012-9507-14
509 | Steel | lead bismuth | 20kh13 | 20%Cr 13%Ni | 396.5 | 623 | 1673 | 0.3723849 | 226.5 | 1.571248 |  |  | 8.1 | 9.7 | 0.8350515 | 0.1649485 | 150 | 155 | 0.9677419 | 200 | 215 | 16.2 | 20.855 | 0.2232079 | 0.9302326 | 1.333333 | 1.387097 | 0.1649485 | 50 | 60 | 0.2790698 | 0.8333333 | 2.706977 | 1 | 0.0005 | 162 | 10 | 172 |  |  | polycrystal |  |  | 1 | 1 | 155 | Austenite | cF |  |  | 1.599472 | 4 | 0 | 0 | 0 | 0 | 13 | 0.1197671 | 0 | 0 | 0 | 0 | 0 | 0 | 0 | 0 | 0 | 0 | 67 | 0.6487448 | 0.415 | 0.0186848 | 0 | 0 | 0 | 0 | 0.25 | 0.004813281 | 20 | 0.2079901 | 0 | 0 | 0 | 0 | 0 | 0 | 0 | 0 | 0 | 0 | 0 | 0 | 0 | 0 | 0 | 0 | 0 | 0 | 0 | 0 | 0 | 0 | 0 | 0 | 0 | 0 | 0 | 0 | 0 | 0 | 0 | 0 | 0 | 0 | 0 | 0 | 0 | 0 | 0 | 0 | 0 | 0 | 0 | 0 | 0 | 0 | 0 | 0 | 0 | 0 | 0 | 0 | 0 | 0 | 0 | 0 | 0 | 0 | 0 | 0 | 0 | 0 | 0 | 0 | 0 | 0 | 0 | 0 | 0 | 0 | 0 | 0 | 0 | 0 | 44.5 | 1 | 0 | 0 | 0 | 0 | 0 | 0 | 0 | 0 | 0 | 0 | 0 | 0 | 0 | 0 | 0 | 0 | 0 | 0 | 0 | 0 | 0 | 0 | 0 | 0 | 0 | 0 | 0 | 0 | 0 | 0 | 0 | 0 | 0 | 0 | 0 | 0 | 0 | 0 | 0 | 0 | 0 | 0 | Yas’Kiv, O. I., & Fedirko, V. M. (2012). Influence of lead and Pb-Bi eutectic melts on the mechanical properties of 20Kh13 ferritic-martensitic steel. Materials Science, 48(3), 308–315. https://doi.org/10.1007/s11003-012-9507-15
510 | Steel | lead bismuth | 20kh13 | 20%Cr 13%Ni | 396.5 | 673 | 1673 | 0.4022714 | 276.5 | 1.697352 |  |  | 6.6 | 9.6 | 0.6875 | 0.3125 | 148 | 128 | 1.15625 | 187 | 205 | 12.342 | 19.68 | 0.3728659 | 0.9121951 | 1.263514 | 1.6015625 | 0.3125 | 39 | 77 | 0.3756098 | 0.5064935 | 3.605854 | 1 | 0.0005 | 132 | 10 | 142 |  |  | polycrystal |  |  | 1 | 1 | 128 | Austenite | cF |  |  | 1.599472 | 4 | 0 | 0 | 0 | 0 | 13 | 0.1197671 | 0 | 0 | 0 | 0 | 0 | 0 | 0 | 0 | 0 | 0 | 67 | 0.6487448 | 0.415 | 0.0186848 | 0 | 0 | 0 | 0 | 0.25 | 0.004813281 | 20 | 0.2079901 | 0 | 0 | 0 | 0 | 0 | 0 | 0 | 0 | 0 | 0 | 0 | 0 | 0 | 0 | 0 | 0 | 0 | 0 | 0 | 0 | 0 | 0 | 0 | 0 | 0 | 0 | 0 | 0 | 0 | 0 | 0 | 0 | 0 | 0 | 0 | 0 | 0 | 0 | 0 | 0 | 0 | 0 | 0 | 0 | 0 | 0 | 0 | 0 | 0 | 0 | 0 | 0 | 0 | 0 | 0 | 0 | 0 | 0 | 0 | 0 | 0 | 0 | 0 | 0 | 0 | 0 | 0 | 0 | 0 | 0 | 0 | 0 | 0 | 0 | 44.5 | 1 | 0 | 0 | 0 | 0 | 0 | 0 | 0 | 0 | 0 | 0 | 0 | 0 | 0 | 0 | 0 | 0 | 0 | 0 | 0 | 0 | 0 | 0 | 0 | 0 | 0 | 0 | 0 | 0 | 0 | 0 | 0 | 0 | 0 | 0 | 0 | 0 | 0 | 0 | 0 | 0 | 0 | 0 | Yas’Kiv, O. I., & Fedirko, V. M. (2012). Influence of lead and Pb-Bi eutectic melts on the mechanical properties of 20Kh13 ferritic-martensitic steel. Materials Science, 48(3), 308–315. https://doi.org/10.1007/s11003-012-9507-16
511 | Steel | lead bismuth | 20kh13 | 20%Cr 13%Ni | 396.5 | 723 | 1673 | 0.4321578 | 326.5 | 1.823455 |  |  | 8 | 9.1 | 0.8791209 | 0.1208791 | 146 | 120 | 1.216667 | 180 | 179 | 14.4 | 16.289 | 0.1159678 | 1.005587 | 1.232877 | 1.491667 | 0.1208791 | 34 | 59 | 0.3296089 | 0.5762712 | 2.999441 | 1 | 0.0005 | 160 | 10 | 170 |  |  | polycrystal |  |  | 1 | 1 | 120 | Austenite | cF |  |  | 1.599472 | 4 | 0 | 0 | 0 | 0 | 13 | 0.1197671 | 0 | 0 | 0 | 0 | 0 | 0 | 0 | 0 | 0 | 0 | 67 | 0.6487448 | 0.415 | 0.0186848 | 0 | 0 | 0 | 0 | 0.25 | 0.004813281 | 20 | 0.2079901 | 0 | 0 | 0 | 0 | 0 | 0 | 0 | 0 | 0 | 0 | 0 | 0 | 0 | 0 | 0 | 0 | 0 | 0 | 0 | 0 | 0 | 0 | 0 | 0 | 0 | 0 | 0 | 0 | 0 | 0 | 0 | 0 | 0 | 0 | 0 | 0 | 0 | 0 | 0 | 0 | 0 | 0 | 0 | 0 | 0 | 0 | 0 | 0 | 0 | 0 | 0 | 0 | 0 | 0 | 0 | 0 | 0 | 0 | 0 | 0 | 0 | 0 | 0 | 0 | 0 | 0 | 0 | 0 | 0 | 0 | 0 | 0 | 0 | 0 | 44.5 | 1 | 0 | 0 | 0 | 0 | 0 | 0 | 0 | 0 | 0 | 0 | 0 | 0 | 0 | 0 | 0 | 0 | 0 | 0 | 0 | 0 | 0 | 0 | 0 | 0 | 0 | 0 | 0 | 0 | 0 | 0 | 0 | 0 | 0 | 0 | 0 | 0 | 0 | 0 | 0 | 0 | 0 | 0 | Yas’Kiv, O. I., & Fedirko, V. M. (2012). Influence of lead and Pb-Bi eutectic melts on the mechanical properties of 20Kh13 ferritic-martensitic steel. Materials Science, 48(3), 308–315. https://doi.org/10.1007/s11003-012-9507-17
512 | Steel | lead bismuth | 20kh13 | 20%Cr 13%Ni | 396.5 | 773 | 1673 | 0.4620442 | 376.5 | 1.949559 |  |  | 11.6 | 9.9 | 1.171717 | -0.1717172 | 110 | 105 | 1.047619 | 140 | 172 | 16.24 | 17.028 | 0.04627672 | 0.8139535 | 1.272727 | 1.638095 | -0.1717172 | 30 | 67 | 0.3895349 | 0.4477612 | 3.856395 | 1 | 0.0005 | 232 | 10 | 242 |  |  | polycrystal |  |  | 1 | 1 | 105 | Austenite | cF |  |  | 1.599472 | 4 | 0 | 0 | 0 | 0 | 13 | 0.1197671 | 0 | 0 | 0 | 0 | 0 | 0 | 0 | 0 | 0 | 0 | 67 | 0.6487448 | 0.415 | 0.0186848 | 0 | 0 | 0 | 0 | 0.25 | 0.004813281 | 20 | 0.2079901 | 0 | 0 | 0 | 0 | 0 | 0 | 0 | 0 | 0 | 0 | 0 | 0 | 0 | 0 | 0 | 0 | 0 | 0 | 0 | 0 | 0 | 0 | 0 | 0 | 0 | 0 | 0 | 0 | 0 | 0 | 0 | 0 | 0 | 0 | 0 | 0 | 0 | 0 | 0 | 0 | 0 | 0 | 0 | 0 | 0 | 0 | 0 | 0 | 0 | 0 | 0 | 0 | 0 | 0 | 0 | 0 | 0 | 0 | 0 | 0 | 0 | 0 | 0 | 0 | 0 | 0 | 0 | 0 | 0 | 0 | 0 | 0 | 0 | 0 | 44.5 | 1 | 0 | 0 | 0 | 0 | 0 | 0 | 0 | 0 | 0 | 0 | 0 | 0 | 0 | 0 | 0 | 0 | 0 | 0 | 0 | 0 | 0 | 0 | 0 | 0 | 0 | 0 | 0 | 0 | 0 | 0 | 0 | 0 | 0 | 0 | 0 | 0 | 0 | 0 | 0 | 0 | 0 | 0 | Yas’Kiv, O. I., & Fedirko, V. M. (2012). Influence of lead and Pb-Bi eutectic melts on the mechanical properties of 20Kh13 ferritic-martensitic steel. Materials Science, 48(3), 308–315. https://doi.org/10.1007/s11003-012-9507-18
513 | Steel | lead bismuth | 20kh13 | 20%Cr 13%Ni | 396.5 | 823 | 1673 | 0.4919307 | 426.5 | 2.075662 |  |  | 12.2 | 10.55 | 1.156398 | -0.1563981 | 65 | 90 | 0.7222222 | 115 | 132.5 | 14.03 | 13.97875 | -0.003666279 | 0.8679245 | 1.769231 | 1.472222 | -0.1563981 | 50 | 42.5 | 0.3207547 | 1.176471 | 3.383962 | 0 | 0.0005 | 244 | 10 | 254 |  |  | polycrystal |  |  | 1 | 1 | 90 | Austenite | cF |  |  | 1.599472 | 4 | 0 | 0 | 0 | 0 | 13 | 0.1197671 | 0 | 0 | 0 | 0 | 0 | 0 | 0 | 0 | 0 | 0 | 67 | 0.6487448 | 0.415 | 0.0186848 | 0 | 0 | 0 | 0 | 0.25 | 0.004813281 | 20 | 0.2079901 | 0 | 0 | 0 | 0 | 0 | 0 | 0 | 0 | 0 | 0 | 0 | 0 | 0 | 0 | 0 | 0 | 0 | 0 | 0 | 0 | 0 | 0 | 0 | 0 | 0 | 0 | 0 | 0 | 0 | 0 | 0 | 0 | 0 | 0 | 0 | 0 | 0 | 0 | 0 | 0 | 0 | 0 | 0 | 0 | 0 | 0 | 0 | 0 | 0 | 0 | 0 | 0 | 0 | 0 | 0 | 0 | 0 | 0 | 0 | 0 | 0 | 0 | 0 | 0 | 0 | 0 | 0 | 0 | 0 | 0 | 0 | 0 | 0 | 0 | 44.5 | 1 | 0 | 0 | 0 | 0 | 0 | 0 | 0 | 0 | 0 | 0 | 0 | 0 | 0 | 0 | 0 | 0 | 0 | 0 | 0 | 0 | 0 | 0 | 0 | 0 | 0 | 0 | 0 | 0 | 0 | 0 | 0 | 0 | 0 | 0 | 0 | 0 | 0 | 0 | 0 | 0 | 0 | 0 | Yas’Kiv, O. I., & Fedirko, V. M. (2012). Influence of lead and Pb-Bi eutectic melts on the mechanical properties of 20Kh13 ferritic-martensitic steel. Materials Science, 48(3), 308–315. https://doi.org/10.1007/s11003-012-9507-19
514 | Steel | lead bismuth | 20kh13 | 20%Cr 13%Ni | 396.5 | 873 | 1673 | 0.5218171 | 476.5 | 2.201765 |  |  | 9.6 | 11.2 | 0.8571429 | 0.1428571 | 63 | 75 | 0.84 | 83 | 93 | 7.968 | 10.416 | 0.235023 | 0.8924731 | 1.31746 | 1.24 | 0.1428571 | 20 | 18 | 0.1935484 | 1.111111 | 2.167742 | 1 | 0.0005 | 192 | 10 | 202 |  |  | polycrystal |  |  | 1 | 1 | 75 | Austenite | cF |  |  | 1.599472 | 4 | 0 | 0 | 0 | 0 | 13 | 0.1197671 | 0 | 0 | 0 | 0 | 0 | 0 | 0 | 0 | 0 | 0 | 67 | 0.6487448 | 0.415 | 0.0186848 | 0 | 0 | 0 | 0 | 0.25 | 0.004813281 | 20 | 0.2079901 | 0 | 0 | 0 | 0 | 0 | 0 | 0 | 0 | 0 | 0 | 0 | 0 | 0 | 0 | 0 | 0 | 0 | 0 | 0 | 0 | 0 | 0 | 0 | 0 | 0 | 0 | 0 | 0 | 0 | 0 | 0 | 0 | 0 | 0 | 0 | 0 | 0 | 0 | 0 | 0 | 0 | 0 | 0 | 0 | 0 | 0 | 0 | 0 | 0 | 0 | 0 | 0 | 0 | 0 | 0 | 0 | 0 | 0 | 0 | 0 | 0 | 0 | 0 | 0 | 0 | 0 | 0 | 0 | 0 | 0 | 0 | 0 | 0 | 0 | 44.5 | 1 | 0 | 0 | 0 | 0 | 0 | 0 | 0 | 0 | 0 | 0 | 0 | 0 | 0 | 0 | 0 | 0 | 0 | 0 | 0 | 0 | 0 | 0 | 0 | 0 | 0 | 0 | 0 | 0 | 0 | 0 | 0 | 0 | 0 | 0 | 0 | 0 | 0 | 0 | 0 | 0 | 0 | 0 | Yas’Kiv, O. I., & Fedirko, V. M. (2012). Influence of lead and Pb-Bi eutectic melts on the mechanical properties of 20Kh13 ferritic-martensitic steel. Materials Science, 48(3), 308–315. https://doi.org/10.1007/s11003-012-9507-20
515 | Steel | Zinc | Interstitial free | low alloy | 692.5 | 1123 | 1773 | 0.6333897 | 430.5 | 1.621661 |  |  | 40 | 40 | 1 | 0 | 50 | 50 | 1 | 59 | 60 | 23.6 | 24 | 0.01666667 | 0.9833333 | 1.18 | 1.2 | 0 | 9 | 10 | 0.1666667 | 0.9 | 6.666667 | 0 | 0.5 | 0.8 | 30 | 30.8 |  |  | polycrystal |  |  | 1 | 1 | 50 | Ferrite | cL |  |  | 2.001292 | 2 | 0 | 0 | 0 | 0 | 0 | 0 | 0.079 | 0.0008024259 | 0 | 0 | 0.033 | 0.0006824809 | 0 | 0 | 0 | 0 | 99.808 | 0.9973136 | 0.007 | 0.0003252413 | 0 | 0 | 0 | 0 | 0.006 | 0.0001192119 | 0.026 | 0.0002790315 | 0 | 0 | 0.041 | 0.0004779675 | 0 | 0 | 0 | 0 | 0 | 0 | 0 | 0 | 0 | 0 | 0 | 0 | 0 | 0 | 0 | 0 | 0 | 0 | 0 | 0 | 0 | 0 | 0 | 0 | 0 | 0 | 0 | 0 | 0 | 0 | 0 | 0 | 0 | 0 | 0 | 0 | 0 | 0 | 0 | 0 | 0 | 0 | 0 | 0 | 0 | 0 | 0 | 0 | 0 | 0 | 0 | 0 | 0 | 0 | 0 | 0 | 0 | 0 | 0 | 0 | 0 | 0 | 0 | 0 | 0 | 0 | 0 | 0 | 100 | 1 | 0 | 0 | 0 | 0 | 0 | 0 | 0 | 0 | 0 | 0 | 0 | 0 | 0 | 0 | 0 | 0 | 0 | 0 | 0 | 0 | 0 | 0 | 0 | 0 | 0 | 0 | 0 | 0 | 0 | 0 | 0 | 0 | 0 | 0 | 0 | 0 | 0 | 0 | 0 | 0 | 0 | 0 | 0 | 0 | Kang, H., Cho, L., Lee, C., & De Cooman, B. C. (2016). Zn Penetration in Liquid Metal Embrittled TWIP Steel. Metallurgical and Materials Transactions A: Physical Metallurgy and Materials Science, 47(6), 2885–2905. https://doi.org/10.1007/s11661-016-3475-x
516 | Steel | Zinc | Press hardened | .21C 1.2 Mn .26 Si .19Cr | 692.5 | 1123 | 1773 | 0.6333897 | 430.5 | 1.621661 |  |  | 10 | 33 | 0.3030303 | 0.6969697 | 100 | 100 | 1 | 140 | 160 | 14 | 52.8 | 0.7348485 | 0.875 | 1.4 | 1.6 | 0.6969697 | 40 | 60 | 0.375 | 0.6666667 | 12.375 | 1 | 0.5 | 0.2 | 30 | 30.2 |  |  | polycrystal |  |  | 1 | 1 | 100 | Martensitic | cL and bct |  |  | 2.028767 | 2 | 0 | 0 | 0 | 0 | 0 | 0 | 1.22 | 0.01226363 | 0 | 0 | 0.051 | 0.001043826 | 0 | 0 | 0 | 0 | 98.029 | 0.9693985 | 0.21 | 0.009656246 | 0 | 0 | 0 | 0 | 0.266 | 0.005230359 | 0.193 | 0.002049833 | 0 | 0 | 0.031 | 0.0003576494 | 0 | 0 | 0 | 0 | 0 | 0 | 0 | 0 | 0 | 0 | 0 | 0 | 0 | 0 | 0 | 0 | 0 | 0 | 0 | 0 | 0 | 0 | 0 | 0 | 0 | 0 | 0 | 0 | 0 | 0 | 0 | 0 | 0 | 0 | 0 | 0 | 0 | 0 | 0 | 0 | 0 | 0 | 0 | 0 | 0 | 0 | 0 | 0 | 0 | 0 | 0 | 0 | 0 | 0 | 0 | 0 | 0 | 0 | 0 | 0 | 0 | 0 | 0 | 0 | 0 | 0 | 0 | 0 | 100 | 1 | 0 | 0 | 0 | 0 | 0 | 0 | 0 | 0 | 0 | 0 | 0 | 0 | 0 | 0 | 0 | 0 | 0 | 0 | 0 | 0 | 0 | 0 | 0 | 0 | 0 | 0 | 0 | 0 | 0 | 0 | 0 | 0 | 0 | 0 | 0 | 0 | 0 | 0 | 0 | 0 | 0 | 0 | 0 | 0 | Kang, H., Cho, L., Lee, C., & De Cooman, B. C. (2016). Zn Penetration in Liquid Metal Embrittled TWIP Steel. Metallurgical and Materials Transactions A: Physical Metallurgy and Materials Science, 47(6), 2885–2905. https://doi.org/10.1007/s11661-016-3475-x
517 | Steel | Zinc | TWIP | .44 C 17Mn 1.4Al .5Cr | 692.5 | 1123 | 1700 | 0.6605882 | 430.5 | 1.621661 |  |  | 4 | 40 | 0.1 | 0.9 | 180 | 180 | 1 | 210 | 250 | 8.4 | 100 | 0.916 | 0.84 | 1.166667 | 1.388889 | 0.9 | 30 | 70 | 0.28 | 0.4285714 | 11.2 | 1 | 0.5 | 0.08 | 30 | 30.08 |  |  | polycrystal |  |  | 1 | 1 | 180 | Austenite | cF |  |  | 2.064888 | 2 | 0 | 0 | 0 | 0 | 0 | 0 | 17.44 | 0.1712568 | 0 | 0 | 1.415 | 0.02829154 | 0 | 0 | 0 | 0 | 80.076 | 0.773557 | 0.441 | 0.01980933 | 0 | 0 | 0 | 0 | 0.058 | 0.001114089 | 0.506 | 0.005249936 | 0 | 0 | 0.064 | 0.0007213034 | 0 | 0 | 0 | 0 | 0 | 0 | 0 | 0 | 0 | 0 | 0 | 0 | 0 | 0 | 0 | 0 | 0 | 0 | 0 | 0 | 0 | 0 | 0 | 0 | 0 | 0 | 0 | 0 | 0 | 0 | 0 | 0 | 0 | 0 | 0 | 0 | 0 | 0 | 0 | 0 | 0 | 0 | 0 | 0 | 0 | 0 | 0 | 0 | 0 | 0 | 0 | 0 | 0 | 0 | 0 | 0 | 0 | 0 | 0 | 0 | 0 | 0 | 0 | 0 | 0 | 0 | 0 | 0 | 100 | 1 | 0 | 0 | 0 | 0 | 0 | 0 | 0 | 0 | 0 | 0 | 0 | 0 | 0 | 0 | 0 | 0 | 0 | 0 | 0 | 0 | 0 | 0 | 0 | 0 | 0 | 0 | 0 | 0 | 0 | 0 | 0 | 0 | 0 | 0 | 0 | 0 | 0 | 0 | 0 | 0 | 0 | 0 | 0 | 0 | Kang, H., Cho, L., Lee, C., & De Cooman, B. C. (2016). Zn Penetration in Liquid Metal Embrittled TWIP Steel. Metallurgical and Materials Transactions A: Physical Metallurgy and Materials Science, 47(6), 2885–2905. https://doi.org/10.1007/s11661-016-3475-x
518 | copper | mercury | pure |  | 234.3 | 298 | 1358 | 0.2194404 | 63.7 | 1.271874 |  |  | 18 | 29 | 0.6206897 | 0.3793103 | 20 | 20 | 1 | 94 | 124 | 16.92 | 35.96 | 0.5294772 | 0.7580645 | 4.7 | 6.2 | 0.3793103 | 74 | 104 | 0.8387097 | 0.7115385 | 24.32258 | 1 | 0.00029 | 620.6897 | 60 | 680.6897 |  |  | polycrystal | 365 | 0.000485 | 0.635 | 1 | 15.93738 | Alpha copper | cF |  |  | 1 | 2 | 100 | 1 | 0 | 0 | 0 | 0 | 0 | 0 | 0 | 0 | 0 | 0 | 0 | 0 | 0 | 0 | 0 | 0 | 0 | 0 | 0 | 0 | 0 | 0 | 0 | 0 | 0 | 0 | 0 | 0 | 0 | 0 | 0 | 0 | 0 | 0 | 0 | 0 | 0 | 0 | 0 | 0 | 0 | 0 | 0 | 0 | 0 | 0 | 0 | 0 | 0 | 0 | 0 | 0 | 0 | 0 | 0 | 0 | 0 | 0 | 0 | 0 | 0 | 0 | 0 | 0 | 0 | 0 | 0 | 0 | 0 | 0 | 0 | 0 | 0 | 0 | 0 | 0 | 0 | 0 | 0 | 0 | 0 | 0 | 0 | 0 | 0 | 0 | 0 | 0 | 0 | 0 | 0 | 0 | 0 | 0 | 0 | 0 | 100 | 1 | 0 | 0 | 0 | 0 | 0 | 0 | 0 | 0 | 0 | 0 | 0 | 0 | 0 | 0 | 0 | 0 | 0 | 0 | 0 | 0 | 0 | 0 | 0 | 0 | 0 | 0 | 0 | 0 | 0 | 0 | 0 | 0 | 0 | 0 | 0 | 0 | 0 | 0 | 0 | 0 | 0 | 0 | 0 | 0 | 0 | 0 | Rosenberg, R., & Cadoff, I. (1963). Embrittlement of Copper Alloys by Mercury Solutions. In D. C. Drucker & J. J. Gilman (Eds.), Fracture of Solids (p. 607). New York: Interscience.
519 | copper | mercury | pure |  | 234.3 | 298 | 1358 | 0.2194404 | 63.7 | 1.271874 |  |  | 36 | 45 | 0.8 | 0.2 | 20 | 20 | 1 | 151 | 165 | 54.36 | 74.25 | 0.2678788 | 0.9151515 | 7.55 | 8.25 | 0.2 | 131 | 145 | 0.8787879 | 0.9034483 | 39.54545 | 1 | 0.00029 | 1241.379 | 60 | 1301.379 |  |  | polycrystal | 365 | 0.00031 | 0.635 | 1 | 15.93738 | Alpha copper | cF |  |  | 1 | 2 | 100 | 1 | 0 | 0 | 0 | 0 | 0 | 0 | 0 | 0 | 0 | 0 | 0 | 0 | 0 | 0 | 0 | 0 | 0 | 0 | 0 | 0 | 0 | 0 | 0 | 0 | 0 | 0 | 0 | 0 | 0 | 0 | 0 | 0 | 0 | 0 | 0 | 0 | 0 | 0 | 0 | 0 | 0 | 0 | 0 | 0 | 0 | 0 | 0 | 0 | 0 | 0 | 0 | 0 | 0 | 0 | 0 | 0 | 0 | 0 | 0 | 0 | 0 | 0 | 0 | 0 | 0 | 0 | 0 | 0 | 0 | 0 | 0 | 0 | 0 | 0 | 0 | 0 | 0 | 0 | 0 | 0 | 0 | 0 | 0 | 0 | 0 | 0 | 0 | 0 | 0 | 0 | 0 | 0 | 0 | 0 | 0 | 0 | 100 | 1 | 0 | 0 | 0 | 0 | 0 | 0 | 0 | 0 | 0 | 0 | 0 | 0 | 0 | 0 | 0 | 0 | 0 | 0 | 0 | 0 | 0 | 0 | 0 | 0 | 0 | 0 | 0 | 0 | 0 | 0 | 0 | 0 | 0 | 0 | 0 | 0 | 0 | 0 | 0 | 0 | 0 | 0 | 0 | 0 | 0 | 0 | Rosenberg, R., & Cadoff, I. (1963). Embrittlement of Copper Alloys by Mercury Solutions. In D. C. Drucker & J. J. Gilman (Eds.), Fracture of Solids (p. 607). New York: Interscience.
520 | copper | mercury | pure |  | 234.3 | 298 | 1358 | 0.2194404 | 63.7 | 1.271874 |  |  | 41 | 50 | 0.82 | 0.18 | 34 | 34 | 1 | 172 | 186 | 70.52 | 93 | 0.2417204 | 0.9247312 | 5.058824 | 5.470588 | 0.18 | 138 | 152 | 0.8172043 | 0.9078947 | 40.86022 | 1 | 0.00029 | 1413.793 | 60 | 1473.793 |  |  | polycrystal | 365 | 0.000113 | 0.635 | 1 | 27.09354 | Alpha copper | cF |  |  | 1 | 2 | 100 | 1 | 0 | 0 | 0 | 0 | 0 | 0 | 0 | 0 | 0 | 0 | 0 | 0 | 0 | 0 | 0 | 0 | 0 | 0 | 0 | 0 | 0 | 0 | 0 | 0 | 0 | 0 | 0 | 0 | 0 | 0 | 0 | 0 | 0 | 0 | 0 | 0 | 0 | 0 | 0 | 0 | 0 | 0 | 0 | 0 | 0 | 0 | 0 | 0 | 0 | 0 | 0 | 0 | 0 | 0 | 0 | 0 | 0 | 0 | 0 | 0 | 0 | 0 | 0 | 0 | 0 | 0 | 0 | 0 | 0 | 0 | 0 | 0 | 0 | 0 | 0 | 0 | 0 | 0 | 0 | 0 | 0 | 0 | 0 | 0 | 0 | 0 | 0 | 0 | 0 | 0 | 0 | 0 | 0 | 0 | 0 | 0 | 100 | 1 | 0 | 0 | 0 | 0 | 0 | 0 | 0 | 0 | 0 | 0 | 0 | 0 | 0 | 0 | 0 | 0 | 0 | 0 | 0 | 0 | 0 | 0 | 0 | 0 | 0 | 0 | 0 | 0 | 0 | 0 | 0 | 0 | 0 | 0 | 0 | 0 | 0 | 0 | 0 | 0 | 0 | 0 | 0 | 0 | 0 | 0 | Rosenberg, R., & Cadoff, I. (1963). Embrittlement of Copper Alloys by Mercury Solutions. In D. C. Drucker & J. J. Gilman (Eds.), Fracture of Solids (p. 607). New York: Interscience.
521 | copper | mercury | 70/30 | 70/30 by atomic | 234.3 | 298 | 1173 | 0.2540494 | 63.7 | 1.271874 |  |  | 10 | 45 | 0.2222222 | 0.7777778 | 34 | 34 | 1 | 82 | 165 | 8.2 | 74.25 | 0.8895623 | 0.4969697 | 2.411765 | 4.852941 | 0.7777778 | 48 | 131 | 0.7939394 | 0.3664122 | 35.72727 | 1 | 0.00029 | 344.8276 | 60 | 404.8276 |  |  | polycrystal | 450 | 0.000275 | 0.635 | 1 | 27.09354 | Alpha copper | cF |  |  | 1.299959 | 2 | 69.4 | 0.7000408 | 30.6 | 0.2999592 | 0 | 0 | 0 | 0 | 0 | 0 | 0 | 0 | 0 | 0 | 0 | 0 | 0 | 0 | 0 | 0 | 0 | 0 | 0 | 0 | 0 | 0 | 0 | 0 | 0 | 0 | 0 | 0 | 0 | 0 | 0 | 0 | 0 | 0 | 0 | 0 | 0 | 0 | 0 | 0 | 0 | 0 | 0 | 0 | 0 | 0 | 0 | 0 | 0 | 0 | 0 | 0 | 0 | 0 | 0 | 0 | 0 | 0 | 0 | 0 | 0 | 0 | 0 | 0 | 0 | 0 | 0 | 0 | 0 | 0 | 0 | 0 | 0 | 0 | 0 | 0 | 0 | 0 | 0 | 0 | 0 | 0 | 0 | 0 | 0 | 0 | 0 | 0 | 0 | 0 | 0 | 0 | 0 | 0 | 100 | 1 | 0 | 0 | 0 | 0 | 0 | 0 | 0 | 0 | 0 | 0 | 0 | 0 | 0 | 0 | 0 | 0 | 0 | 0 | 0 | 0 | 0 | 0 | 0 | 0 | 0 | 0 | 0 | 0 | 0 | 0 | 0 | 0 | 0 | 0 | 0 | 0 | 0 | 0 | 0 | 0 | 0 | 0 | 0 | 0 | 0 | 0 | Rosenberg, R., & Cadoff, I. (1963). Embrittlement of Copper Alloys by Mercury Solutions. In D. C. Drucker & J. J. Gilman (Eds.), Fracture of Solids (p. 607). New York: Interscience.
522 | copper | mercury | 70/30 | 70/30 by atomic | 234.3 | 298 | 1173 | 0.2540494 | 63.7 | 1.271874 |  |  | 8 | 42 | 0.1904762 | 0.8095238 | 80 | 80 | 1 | 117 | 220 | 9.36 | 92.4 | 0.8987013 | 0.5318182 | 1.4625 | 2.75 | 0.8095238 | 37 | 140 | 0.6363636 | 0.2642857 | 26.72727 | 1 | 0.00029 | 275.8621 | 60 | 335.8621 |  |  | polycrystal | 450 | 1e-06 | 0.635 | 1 | 63.74951 | Alpha copper | cF |  |  | 1.299959 | 2 | 69.4 | 0.7000408 | 30.6 | 0.2999592 | 0 | 0 | 0 | 0 | 0 | 0 | 0 | 0 | 0 | 0 | 0 | 0 | 0 | 0 | 0 | 0 | 0 | 0 | 0 | 0 | 0 | 0 | 0 | 0 | 0 | 0 | 0 | 0 | 0 | 0 | 0 | 0 | 0 | 0 | 0 | 0 | 0 | 0 | 0 | 0 | 0 | 0 | 0 | 0 | 0 | 0 | 0 | 0 | 0 | 0 | 0 | 0 | 0 | 0 | 0 | 0 | 0 | 0 | 0 | 0 | 0 | 0 | 0 | 0 | 0 | 0 | 0 | 0 | 0 | 0 | 0 | 0 | 0 | 0 | 0 | 0 | 0 | 0 | 0 | 0 | 0 | 0 | 0 | 0 | 0 | 0 | 0 | 0 | 0 | 0 | 0 | 0 | 0 | 0 | 100 | 1 | 0 | 0 | 0 | 0 | 0 | 0 | 0 | 0 | 0 | 0 | 0 | 0 | 0 | 0 | 0 | 0 | 0 | 0 | 0 | 0 | 0 | 0 | 0 | 0 | 0 | 0 | 0 | 0 | 0 | 0 | 0 | 0 | 0 | 0 | 0 | 0 | 0 | 0 | 0 | 0 | 0 | 0 | 0 | 0 | 0 | 0 | Rosenberg, R., & Cadoff, I. (1963). Embrittlement of Copper Alloys by Mercury Solutions. In D. C. Drucker & J. J. Gilman (Eds.), Fracture of Solids (p. 607). New York: Interscience.
523 | copper | mercury | 70/30 | 70/30 by atomic | 234.3 | 298 | 1173 | 0.2540494 | 63.7 | 1.271874 |  |  | 6 | 37 | 0.1621622 | 0.8378378 | 124 | 124 | 1 | 158 | 255 | 9.48 | 94.35 | 0.8995231 | 0.6196078 | 1.274194 | 2.056452 | 0.8378378 | 34 | 131 | 0.5137255 | 0.259542 | 19.00784 | 1 | 0.00029 | 206.8966 | 60 | 266.8966 |  |  | polycrystal | 450 | 3.3e-05 | 0.635 | 1 | 98.81174 | Alpha copper | cF |  |  | 1.235752 | 2 | 96.4 | 0.7642479 | 30.6 | 0.2357521 | 0 | 0 | 0 | 0 | 0 | 0 | 0 | 0 | 0 | 0 | 0 | 0 | 0 | 0 | 0 | 0 | 0 | 0 | 0 | 0 | 0 | 0 | 0 | 0 | 0 | 0 | 0 | 0 | 0 | 0 | 0 | 0 | 0 | 0 | 0 | 0 | 0 | 0 | 0 | 0 | 0 | 0 | 0 | 0 | 0 | 0 | 0 | 0 | 0 | 0 | 0 | 0 | 0 | 0 | 0 | 0 | 0 | 0 | 0 | 0 | 0 | 0 | 0 | 0 | 0 | 0 | 0 | 0 | 0 | 0 | 0 | 0 | 0 | 0 | 0 | 0 | 0 | 0 | 0 | 0 | 0 | 0 | 0 | 0 | 0 | 0 | 0 | 0 | 0 | 0 | 0 | 0 | 0 | 0 | 100 | 1 | 0 | 0 | 0 | 0 | 0 | 0 | 0 | 0 | 0 | 0 | 0 | 0 | 0 | 0 | 0 | 0 | 0 | 0 | 0 | 0 | 0 | 0 | 0 | 0 | 0 | 0 | 0 | 0 | 0 | 0 | 0 | 0 | 0 | 0 | 0 | 0 | 0 | 0 | 0 | 0 | 0 | 0 | 0 | 0 | 0 | 0 | Rosenberg, R., & Cadoff, I. (1963). Embrittlement of Copper Alloys by Mercury Solutions. In D. C. Drucker & J. J. Gilman (Eds.), Fracture of Solids (p. 607). New York: Interscience.
524 | Steel | Zinc | Hot stamping | 22MnB5 | 692.5 | 973 | 1700 | 0.5723529 | 280.5 | 1.405054 |  |  | 37 | 37 | 1 | 0 | 125 | 125 | 1 | 225 | 225 | 83.25 | 83.25 | 0 | 1 | 1.8 | 1.8 | 0 | 100 | 100 | 0.4444444 | 1 | 16.44444 | 0 | 0.5 | 0.74 |  | 0.74 |  |  | polycrystal |  |  | 1.5 | 1 | 153.0931 | Martensitic | cL and bct |  |  | 2.020393 | 2 | 0 | 0 | 0 | 0 | 0 | 0 | 1.3 | 0.01310523 | 0 | 0 | 0 | 0 | 0 | 0 | 0 | 0 | 98.48 | 0.9766473 | 0.22 | 0.01014504 | 0 | 0 | 0 | 0 | 0 | 0 | 0 | 0 | 0 | 0 | 0 | 0 | 0 | 0 | 0 | 0 | 0 | 0 | 0 | 0 | 0 | 0 | 0 | 0 | 0 | 0 | 0 | 0 | 0 | 0 | 0 | 0 | 0 | 0 | 0.002 | 0.0001024562 | 0 | 0 | 0 | 0 | 0 | 0 | 0 | 0 | 0 | 0 | 0 | 0 | 0 | 0 | 0 | 0 | 0 | 0 | 0 | 0 | 0 | 0 | 0 | 0 | 0 | 0 | 0 | 0 | 0 | 0 | 0 | 0 | 0 | 0 | 0 | 0 | 0 | 0 | 0 | 0 | 0 | 0 | 0 | 0 | 100 | 1 | 0 | 0 | 0 | 0 | 0 | 0 | 0 | 0 | 0 | 0 | 0 | 0 | 0 | 0 | 0 | 0 | 0 | 0 | 0 | 0 | 0 | 0 | 0 | 0 | 0 | 0 | 0 | 0 | 0 | 0 | 0 | 0 | 0 | 0 | 0 | 0 | 0 | 0 | 0 | 0 | 0 | 0 | 0 | 0 | Lee, C. W., Fan, D. W., Sohn, I. R., Lee, S. J., & De Cooman, B. C. (2012). Liquid-metal-induced embrittlement of Zn-coated hot stamping steel. Metallurgical and Materials Transactions A: Physical Metallurgy and Materials Science, 43(13), 5122–5127. https://doi.org/10.1007/s11661-012-1316-0
525 | Steel | Zinc | Hot stamping | 22MnB5 | 692.5 | 1123 | 1700 | 0.6605882 | 430.5 | 1.621661 |  |  | 10 | 38 | 0.2631579 | 0.7368421 | 90 | 90 | 1 | 130 | 145 | 13 | 55.1 | 0.7640653 | 0.8965517 | 1.444444 | 1.611111 | 0.7368421 | 40 | 55 | 0.3793103 | 0.7272727 | 14.41379 | 1 | 0.5 | 0.2 | 240 | 240.2 |  |  | polycrystal |  |  | 1.5 | 1 | 110.227 | Martensitic | cL and bct |  |  | 2.020393 | 2 | 0 | 0 | 0 | 0 | 0 | 0 | 1.3 | 0.01310523 | 0 | 0 | 0 | 0 | 0 | 0 | 0 | 0 | 98.48 | 0.9766473 | 0.22 | 0.01014504 | 0 | 0 | 0 | 0 | 0 | 0 | 0 | 0 | 0 | 0 | 0 | 0 | 0 | 0 | 0 | 0 | 0 | 0 | 0 | 0 | 0 | 0 | 0 | 0 | 0 | 0 | 0 | 0 | 0 | 0 | 0 | 0 | 0 | 0 | 0.002 | 0.0001024562 | 0 | 0 | 0 | 0 | 0 | 0 | 0 | 0 | 0 | 0 | 0 | 0 | 0 | 0 | 0 | 0 | 0 | 0 | 0 | 0 | 0 | 0 | 0 | 0 | 0 | 0 | 0 | 0 | 0 | 0 | 0 | 0 | 0 | 0 | 0 | 0 | 0 | 0 | 0 | 0 | 0 | 0 | 0 | 0 | 100 | 1 | 0 | 0 | 0 | 0 | 0 | 0 | 0 | 0 | 0 | 0 | 0 | 0 | 0 | 0 | 0 | 0 | 0 | 0 | 0 | 0 | 0 | 0 | 0 | 0 | 0 | 0 | 0 | 0 | 0 | 0 | 0 | 0 | 0 | 0 | 0 | 0 | 0 | 0 | 0 | 0 | 0 | 0 | 0 | 0 | Lee, C. W., Fan, D. W., Sohn, I. R., Lee, S. J., & De Cooman, B. C. (2012). Liquid-metal-induced embrittlement of Zn-coated hot stamping steel. Metallurgical and Materials Transactions A: Physical Metallurgy and Materials Science, 43(13), 5122–5127. https://doi.org/10.1007/s11661-012-1316-0
526 | Steel | Zinc | Hot stamping | 22MnB5 | 693.5 | 1123 | 1701 | 0.6601999 | 429.5 | 1.619322 |  |  | 14 | 38 | 0.3684211 | 0.6315789 | 90 | 90 |  | 132 | 145 | 18.48 | 55.1 | 0.6646098 | 0.9103448 | 1.466667 | 1.611111 | 0.6315789 | 42 | 55 | 0.3793103 | 0.7636364 | 14.41379 | 1 | 0.5 | 0.28 | 360 | 360.28 |  |  | polycrystal |  |  | 1.5 | 1 | 110.227 | Martensitic | cL and bct |  |  | 2.020393 | 2 | 0 | 0 | 0 | 0 | 0 | 0 | 1.3 | 0.01310523 | 0 | 0 | 0 | 0 | 0 | 0 | 0 | 0 | 98.48 | 0.9766473 | 0.22 | 0.01014504 | 0 | 0 | 0 | 0 | 0 | 0 | 0 | 0 | 0 | 0 | 0 | 0 | 0 | 0 | 0 | 0 | 0 | 0 | 0 | 0 | 0 | 0 | 0 | 0 | 0 | 0 | 0 | 0 | 0 | 0 | 0 | 0 | 0 | 0 | 0.002 | 0.0001024562 | 0 | 0 | 0 | 0 | 0 | 0 | 0 | 0 | 0 | 0 | 0 | 0 | 0 | 0 | 0 | 0 | 0 | 0 | 0 | 0 | 0 | 0 | 0 | 0 | 0 | 0 | 0 | 0 | 0 | 0 | 0 | 0 | 0 | 0 | 0 | 0 | 0 | 0 | 0 | 0 | 0 | 0 | 0 | 0 | 100 | 1 | 0 | 0 | 0 | 0 | 0 | 0 | 0 | 0 | 0 | 0 | 0 | 0 | 0 | 0 | 0 | 0 | 0 | 0 | 0 | 0 | 0 | 0 | 0 | 0 | 0 | 0 | 0 | 0 | 0 | 0 | 0 | 0 | 0 | 0 | 0 | 0 | 0 | 0 | 0 | 0 | 0 | 0 | 0 | 0 | Lee, C. W., Fan, D. W., Sohn, I. R., Lee, S. J., & De Cooman, B. C. (2012). Liquid-metal-induced embrittlement of Zn-coated hot stamping steel. Metallurgical and Materials Transactions A: Physical Metallurgy and Materials Science, 43(13), 5122–5127. https://doi.org/10.1007/s11661-012-1316-0
527 | Steel | Zinc | Hot stamping | 22MnB5 | 694.5 | 1123 | 1702 | 0.659812 | 428.5 | 1.616991 |  |  | 38 | 38 | 1 | 0 | 90 | 90 |  | 143 | 145 | 54.34 | 55.1 | 0.0137931 | 0.9862069 | 1.588889 | 1.611111 | 0 | 53 | 55 | 0.3793103 | 0.9636364 | 14.41379 | 1 | 0.5 | 0.76 | 480 | 480.76 |  |  | polycrystal |  |  | 1.5 | 1 | 110.227 | Martensitic | cL and bct |  |  | 2.020393 | 2 | 0 | 0 | 0 | 0 | 0 | 0 | 1.3 | 0.01310523 | 0 | 0 | 0 | 0 | 0 | 0 | 0 | 0 | 98.48 | 0.9766473 | 0.22 | 0.01014504 | 0 | 0 | 0 | 0 | 0 | 0 | 0 | 0 | 0 | 0 | 0 | 0 | 0 | 0 | 0 | 0 | 0 | 0 | 0 | 0 | 0 | 0 | 0 | 0 | 0 | 0 | 0 | 0 | 0 | 0 | 0 | 0 | 0 | 0 | 0.002 | 0.0001024562 | 0 | 0 | 0 | 0 | 0 | 0 | 0 | 0 | 0 | 0 | 0 | 0 | 0 | 0 | 0 | 0 | 0 | 0 | 0 | 0 | 0 | 0 | 0 | 0 | 0 | 0 | 0 | 0 | 0 | 0 | 0 | 0 | 0 | 0 | 0 | 0 | 0 | 0 | 0 | 0 | 0 | 0 | 0 | 0 | 100 | 1 | 0 | 0 | 0 | 0 | 0 | 0 | 0 | 0 | 0 | 0 | 0 | 0 | 0 | 0 | 0 | 0 | 0 | 0 | 0 | 0 | 0 | 0 | 0 | 0 | 0 | 0 | 0 | 0 | 0 | 0 | 0 | 0 | 0 | 0 | 0 | 0 | 0 | 0 | 0 | 0 | 0 | 0 | 0 | 0 | Lee, C. W., Fan, D. W., Sohn, I. R., Lee, S. J., & De Cooman, B. C. (2012). Liquid-metal-induced embrittlement of Zn-coated hot stamping steel. Metallurgical and Materials Transactions A: Physical Metallurgy and Materials Science, 43(13), 5122–5127. https://doi.org/10.1007/s11661-012-1316-0
528 | Steel | Zinc | Hot stamping | 22MnB5 | 695.5 | 1123 | 1703 | 0.6594245 | 427.5 | 1.614666 |  |  | 38 | 38 | 1 | 0 | 90 | 90 |  | 145 | 145 | 55.1 | 55.1 | 0 | 1 | 1.611111 | 1.611111 | 0 | 55 | 55 | 0.3793103 | 1 | 14.41379 | 0 | 0.5 | 0.76 | 1200 | 1200.76 |  |  | polycrystal |  |  | 1.5 | 1 | 110.227 | Martensitic | cL and bct |  |  | 2.020393 | 2 | 0 | 0 | 0 | 0 | 0 | 0 | 1.3 | 0.01310523 | 0 | 0 | 0 | 0 | 0 | 0 | 0 | 0 | 98.48 | 0.9766473 | 0.22 | 0.01014504 | 0 | 0 | 0 | 0 | 0 | 0 | 0 | 0 | 0 | 0 | 0 | 0 | 0 | 0 | 0 | 0 | 0 | 0 | 0 | 0 | 0 | 0 | 0 | 0 | 0 | 0 | 0 | 0 | 0 | 0 | 0 | 0 | 0 | 0 | 0.002 | 0.0001024562 | 0 | 0 | 0 | 0 | 0 | 0 | 0 | 0 | 0 | 0 | 0 | 0 | 0 | 0 | 0 | 0 | 0 | 0 | 0 | 0 | 0 | 0 | 0 | 0 | 0 | 0 | 0 | 0 | 0 | 0 | 0 | 0 | 0 | 0 | 0 | 0 | 0 | 0 | 0 | 0 | 0 | 0 | 0 | 0 | 100 | 1 | 0 | 0 | 0 | 0 | 0 | 0 | 0 | 0 | 0 | 0 | 0 | 0 | 0 | 0 | 0 | 0 | 0 | 0 | 0 | 0 | 0 | 0 | 0 | 0 | 0 | 0 | 0 | 0 | 0 | 0 | 0 | 0 | 0 | 0 | 0 | 0 | 0 | 0 | 0 | 0 | 0 | 0 | 0 | 0 | Lee, C. W., Fan, D. W., Sohn, I. R., Lee, S. J., & De Cooman, B. C. (2012). Liquid-metal-induced embrittlement of Zn-coated hot stamping steel. Metallurgical and Materials Transactions A: Physical Metallurgy and Materials Science, 43(13), 5122–5127. https://doi.org/10.1007/s11661-012-1316-0
529 | copper | mercury |  | Cu-1Ge | 234.5 | 298 | 1353 | 0.2202513 | 63.5 | 1.270789 |  |  | 22 | 43 | 0.5116279 | 0.4883721 | 3 | 3 | 1 | 130 | 165 | 28.6 | 70.95 | 0.5968992 | 0.7878788 | 43.33333 | 55 | 0.4883721 | 127 | 162 | 0.9818182 | 0.7839506 | 42.21818 | 1 | 0.00029 | 758.6207 | 60 | 818.6207 |  |  | polycrystal |  | 0.000205 | 0.635 | 1 | 2.390607 | Alpha copper | cF |  |  | 1 | 2 | 98.85 | 1 | 0 | 0 | 0 | 0 | 0 | 0 | 0 | 0 | 0 | 0 | 0 | 0 | 0 | 0 | 0 | 0 | 0 | 0 | 0 | 0 | 0 | 0 | 0 | 0 | 0 | 0 | 0 | 0 | 0 | 0 | 0 | 0 | 0 | 0 | 0 | 0 | 0 | 0 | 0 | 0 | 0 | 0 | 0 | 0 | 0 | 0 | 0 | 0 | 0 | 0 | 0 | 0 | 0 | 0 | 0 | 0 | 0 | 0 | 0 | 0 | 0 | 0 | 0 | 0 | 0 | 0 | 1.15 | 0.01007754 | 0 | 0 | 0 | 0 | 0 | 0 | 0 | 0 | 0 | 0 | 0 | 0 | 0 | 0 | 0 | 0 | 0 | 0 | 0 | 0 | 0 | 0 | 0 | 0 | 0 | 0 | 0 | 0 | 100 | 1 | 0 | 0 | 0 | 0 | 0 | 0 | 0 | 0 | 0 | 0 | 0 | 0 | 0 | 0 | 0 | 0 | 0 | 0 | 0 | 0 | 0 | 0 | 0 | 0 | 0 | 0 | 0 | 0 | 0 | 0 | 0 | 0 | 0 | 0 | 0 | 0 | 0 | 0 | 0 | 0 | 0 | 0 | 0 | 0 | 0 | 0 | Rosenberg, R., & Cadoff, I. (1963). Embrittlement of Copper Alloys by Mercury Solutions. In D. C. Drucker & J. J. Gilman (Eds.), Fracture of Solids (p. 607). New York: Interscience.
530 | copper | mercury |  | Cu-1Ge | 234.5 | 298 | 1353 | 0.2202513 | 63.5 | 1.270789 |  |  | 34 | 56 | 0.6071429 | 0.3928571 | 5 | 5 | 1 | 158 | 186 | 53.72 | 104.16 | 0.484255 | 0.8494624 | 31.6 | 37.2 | 0.3928571 | 153 | 181 | 0.9731183 | 0.8453039 | 54.49462 | 1 | 0.00029 | 1172.414 | 60 | 1232.414 |  |  | polycrystal |  | 8.2e-05 | 0.635 | 1 | 3.984344 | Alpha copper | cF |  |  | 1 | 2 | 98.85 | 1 | 0 | 0 | 0 | 0 | 0 | 0 | 0 | 0 | 0 | 0 | 0 | 0 | 0 | 0 | 0 | 0 | 0 | 0 | 0 | 0 | 0 | 0 | 0 | 0 | 0 | 0 | 0 | 0 | 0 | 0 | 0 | 0 | 0 | 0 | 0 | 0 | 0 | 0 | 0 | 0 | 0 | 0 | 0 | 0 | 0 | 0 | 0 | 0 | 0 | 0 | 0 | 0 | 0 | 0 | 0 | 0 | 0 | 0 | 0 | 0 | 0 | 0 | 0 | 0 | 0 | 0 | 1.15 | 0.01007754 | 0 | 0 | 0 | 0 | 0 | 0 | 0 | 0 | 0 | 0 | 0 | 0 | 0 | 0 | 0 | 0 | 0 | 0 | 0 | 0 | 0 | 0 | 0 | 0 | 0 | 0 | 0 | 0 | 100 | 1 | 0 | 0 | 0 | 0 | 0 | 0 | 0 | 0 | 0 | 0 | 0 | 0 | 0 | 0 | 0 | 0 | 0 | 0 | 0 | 0 | 0 | 0 | 0 | 0 | 0 | 0 | 0 | 0 | 0 | 0 | 0 | 0 | 0 | 0 | 0 | 0 | 0 | 0 | 0 | 0 | 0 | 0 | 0 | 0 | 0 | 0 | Rosenberg, R., & Cadoff, I. (1963). Embrittlement of Copper Alloys by Mercury Solutions. In D. C. Drucker & J. J. Gilman (Eds.), Fracture of Solids (p. 607). New York: Interscience.
531 | copper | mercury |  | Cu-1Ge | 234.5 | 298 | 1353 | 0.2202513 | 63.5 | 1.270789 |  |  | 44 | 66 | 0.6666667 | 0.3333333 | 7 | 7 | 1 | 193 | 213 | 84.92 | 140.58 | 0.3959311 | 0.9061033 | 27.57143 | 30.42857 | 0.3333333 | 186 | 206 | 0.9671362 | 0.9029126 | 63.83099 | 1 | 0.00029 | 1517.241 | 60 | 1577.241 |  |  | polycrystal |  | 3.3e-05 | 0.635 | 1 | 5.578082 | Alpha copper | cF |  |  | 1 | 2 | 98.85 | 1 | 0 | 0 | 0 | 0 | 0 | 0 | 0 | 0 | 0 | 0 | 0 | 0 | 0 | 0 | 0 | 0 | 0 | 0 | 0 | 0 | 0 | 0 | 0 | 0 | 0 | 0 | 0 | 0 | 0 | 0 | 0 | 0 | 0 | 0 | 0 | 0 | 0 | 0 | 0 | 0 | 0 | 0 | 0 | 0 | 0 | 0 | 0 | 0 | 0 | 0 | 0 | 0 | 0 | 0 | 0 | 0 | 0 | 0 | 0 | 0 | 0 | 0 | 0 | 0 | 0 | 0 | 1.15 | 0.01007754 | 0 | 0 | 0 | 0 | 0 | 0 | 0 | 0 | 0 | 0 | 0 | 0 | 0 | 0 | 0 | 0 | 0 | 0 | 0 | 0 | 0 | 0 | 0 | 0 | 0 | 0 | 0 | 0 | 100 | 1 | 0 | 0 | 0 | 0 | 0 | 0 | 0 | 0 | 0 | 0 | 0 | 0 | 0 | 0 | 0 | 0 | 0 | 0 | 0 | 0 | 0 | 0 | 0 | 0 | 0 | 0 | 0 | 0 | 0 | 0 | 0 | 0 | 0 | 0 | 0 | 0 | 0 | 0 | 0 | 0 | 0 | 0 | 0 | 0 | 0 | 0 | Rosenberg, R., & Cadoff, I. (1963). Embrittlement of Copper Alloys by Mercury Solutions. In D. C. Drucker & J. J. Gilman (Eds.), Fracture of Solids (p. 607). New York: Interscience.
532 | copper | mercury-Zn |  | Cu-1Ge | 273 | 298 | 1353 | 0.2202513 | 25 | 1.091575 |  |  | 42 | 43 | 0.9767442 | 0.02325581 | 3 | 3 | 1 | 165 | 165 | 69.3 | 70.95 | 0.02325581 | 1 | 55 | 55 | 0.02325581 | 162 | 162 | 0.9818182 | 1 | 42.21818 | 0 | 0.00029 | 1448.276 | 60 | 1508.276 |  |  | polycrystal |  | 0.000205 | 0.635 | 1 | 2.390607 | Alpha copper | cF |  |  | 1 | 2 | 98.85 | 1 | 0 | 0 | 0 | 0 | 0 | 0 | 0 | 0 | 0 | 0 | 0 | 0 | 0 | 0 | 0 | 0 | 0 | 0 | 0 | 0 | 0 | 0 | 0 | 0 | 0 | 0 | 0 | 0 | 0 | 0 | 0 | 0 | 0 | 0 | 0 | 0 | 0 | 0 | 0 | 0 | 0 | 0 | 0 | 0 | 0 | 0 | 0 | 0 | 0 | 0 | 0 | 0 | 0 | 0 | 0 | 0 | 0 | 0 | 0 | 0 | 0 | 0 | 0 | 0 | 0 | 0 | 1.15 | 0.01007754 | 0 | 0 | 0 | 0 | 0 | 0 | 0 | 0 | 0 | 0 | 0 | 0 | 0 | 0 | 0 | 0 | 0 | 0 | 0 | 0 | 0 | 0 | 0 | 0 | 0 | 0 | 0 | 0 | 98.3 | 0.9496216 | 1.7 | 0.05037835 | 0 | 0 | 0 | 0 | 0 | 0 | 0 | 0 | 0 | 0 | 0 | 0 | 0 | 0 | 0 | 0 | 0 | 0 | 0 | 0 | 0 | 0 | 0 | 0 | 0 | 0 | 0 | 0 | 0 | 0 | 0 | 0 | 0 | 0 | 0 | 0 | 0 | 0 | 0 | 0 | 0 | 0 | 0 | 0 | Rosenberg, R., & Cadoff, I. (1963). Embrittlement of Copper Alloys by Mercury Solutions. In D. C. Drucker & J. J. Gilman (Eds.), Fracture of Solids (p. 607). New York: Interscience.
533 | copper | mercury-Zn |  | Cu-1Ge | 273 | 298 | 1353 | 0.2202513 | 25 | 1.091575 |  |  | 56 | 56 | 1 | 0 | 5 | 5 | 1 | 186 | 186 | 104.16 | 104.16 | 0 | 1 | 37.2 | 37.2 | 0 | 181 | 181 | 0.9731183 | 1 | 54.49462 | 0 | 0.00029 | 1931.034 | 60 | 1991.034 |  |  | polycrystal |  | 8.2e-05 | 0.635 | 1 | 3.984344 | Alpha copper | cF |  |  | 1 | 2 | 98.85 | 1 | 0 | 0 | 0 | 0 | 0 | 0 | 0 | 0 | 0 | 0 | 0 | 0 | 0 | 0 | 0 | 0 | 0 | 0 | 0 | 0 | 0 | 0 | 0 | 0 | 0 | 0 | 0 | 0 | 0 | 0 | 0 | 0 | 0 | 0 | 0 | 0 | 0 | 0 | 0 | 0 | 0 | 0 | 0 | 0 | 0 | 0 | 0 | 0 | 0 | 0 | 0 | 0 | 0 | 0 | 0 | 0 | 0 | 0 | 0 | 0 | 0 | 0 | 0 | 0 | 0 | 0 | 1.15 | 0.01007754 | 0 | 0 | 0 | 0 | 0 | 0 | 0 | 0 | 0 | 0 | 0 | 0 | 0 | 0 | 0 | 0 | 0 | 0 | 0 | 0 | 0 | 0 | 0 | 0 | 0 | 0 | 0 | 0 | 98.3 | 0.9496216 | 1.7 | 0.05037835 | 0 | 0 | 0 | 0 | 0 | 0 | 0 | 0 | 0 | 0 | 0 | 0 | 0 | 0 | 0 | 0 | 0 | 0 | 0 | 0 | 0 | 0 | 0 | 0 | 0 | 0 | 0 | 0 | 0 | 0 | 0 | 0 | 0 | 0 | 0 | 0 | 0 | 0 | 0 | 0 | 0 | 0 | 0 | 0 | Rosenberg, R., & Cadoff, I. (1963). Embrittlement of Copper Alloys by Mercury Solutions. In D. C. Drucker & J. J. Gilman (Eds.), Fracture of Solids (p. 607). New York: Interscience.
534 | copper | mercury-Zn |  | Cu-1Ge | 273 | 298 | 1353 | 0.2202513 | 25 | 1.091575 |  |  | 62 | 66 | 0.9393939 | 0.06060606 | 7 | 7 | 1 | 213 | 213 | 132.06 | 140.58 | 0.06060606 | 1 | 30.42857 | 30.42857 | 0.06060606 | 206 | 206 | 0.9671362 | 1 | 63.83099 | 0 | 0.00029 | 2137.931 | 60 | 2197.931 |  |  | polycrystal |  | 3.3e-05 | 0.635 | 1 | 5.578082 | Alpha copper | cF |  |  | 1 | 2 | 98.85 | 1 | 0 | 0 | 0 | 0 | 0 | 0 | 0 | 0 | 0 | 0 | 0 | 0 | 0 | 0 | 0 | 0 | 0 | 0 | 0 | 0 | 0 | 0 | 0 | 0 | 0 | 0 | 0 | 0 | 0 | 0 | 0 | 0 | 0 | 0 | 0 | 0 | 0 | 0 | 0 | 0 | 0 | 0 | 0 | 0 | 0 | 0 | 0 | 0 | 0 | 0 | 0 | 0 | 0 | 0 | 0 | 0 | 0 | 0 | 0 | 0 | 0 | 0 | 0 | 0 | 0 | 0 | 1.15 | 0.01007754 | 0 | 0 | 0 | 0 | 0 | 0 | 0 | 0 | 0 | 0 | 0 | 0 | 0 | 0 | 0 | 0 | 0 | 0 | 0 | 0 | 0 | 0 | 0 | 0 | 0 | 0 | 0 | 0 | 98.3 | 0.9496216 | 1.7 | 0.05037835 | 0 | 0 | 0 | 0 | 0 | 0 | 0 | 0 | 0 | 0 | 0 | 0 | 0 | 0 | 0 | 0 | 0 | 0 | 0 | 0 | 0 | 0 | 0 | 0 | 0 | 0 | 0 | 0 | 0 | 0 | 0 | 0 | 0 | 0 | 0 | 0 | 0 | 0 | 0 | 0 | 0 | 0 | 0 | 0 | Rosenberg, R., & Cadoff, I. (1963). Embrittlement of Copper Alloys by Mercury Solutions. In D. C. Drucker & J. J. Gilman (Eds.), Fracture of Solids (p. 607). New York: Interscience.
535 | copper | mercury |  | Cu-7.5Ge | 234.5 | 298 | 1353 | 0.2202513 | 63.5 | 1.270789 |  |  | 4 | 27 | 0.1481481 | 0.8518519 | 5 | 5 | 1 | 68 | 165 | 2.72 | 44.55 | 0.938945 | 0.4121212 | 13.6 | 33 | 0.8518519 | 63 | 160 | 0.969697 | 0.39375 | 26.18182 | 1 | 0.00029 | 137.931 | 60 | 197.931 |  |  | polycrystal |  | 0.00035 | 0.635 | 1 | 3.984344 | Alpha copper | cF |  |  | 1 | 2 | 92.1 | 1 | 0 | 0 | 0 | 0 | 0 | 0 | 0 | 0 | 0 | 0 | 0 | 0 | 0 | 0 | 0 | 0 | 0 | 0 | 0 | 0 | 0 | 0 | 0 | 0 | 0 | 0 | 0 | 0 | 0 | 0 | 0 | 0 | 0 | 0 | 0 | 0 | 0 | 0 | 0 | 0 | 0 | 0 | 0 | 0 | 0 | 0 | 0 | 0 | 0 | 0 | 0 | 0 | 0 | 0 | 0 | 0 | 0 | 0 | 0 | 0 | 0 | 0 | 0 | 0 | 0 | 0 | 7.9 | 0.06981799 | 0 | 0 | 0 | 0 | 0 | 0 | 0 | 0 | 0 | 0 | 0 | 0 | 0 | 0 | 0 | 0 | 0 | 0 | 0 | 0 | 0 | 0 | 0 | 0 | 0 | 0 | 0 | 0 | 100 | 1 | 0 | 0 | 0 | 0 | 0 | 0 | 0 | 0 | 0 | 0 | 0 | 0 | 0 | 0 | 0 | 0 | 0 | 0 | 0 | 0 | 0 | 0 | 0 | 0 | 0 | 0 | 0 | 0 | 0 | 0 | 0 | 0 | 0 | 0 | 0 | 0 | 0 | 0 | 0 | 0 | 0 | 0 | 0 | 0 | 0 | 0 | Rosenberg, R., & Cadoff, I. (1963). Embrittlement of Copper Alloys by Mercury Solutions. In D. C. Drucker & J. J. Gilman (Eds.), Fracture of Solids (p. 607). New York: Interscience.
536 | copper | mercury |  | Cu-7.5Ge | 234.5 | 298 | 1353 | 0.2202513 | 63.5 | 1.270789 |  |  | 5 | 13 | 0.3846154 | 0.6153846 | 7 | 7 | 1 | 110 | 158 | 5.5 | 20.54 | 0.7322298 | 0.6962025 | 15.71429 | 22.57143 | 0.6153846 | 103 | 151 | 0.9556962 | 0.6821192 | 12.42405 | 1 | 0.00029 | 172.4138 | 60 | 232.4138 |  |  | polycrystal |  | 8.6e-05 | 0.635 | 1 | 5.578082 | Alpha copper | cF |  |  | 1 | 2 | 92.1 | 1 | 0 | 0 | 0 | 0 | 0 | 0 | 0 | 0 | 0 | 0 | 0 | 0 | 0 | 0 | 0 | 0 | 0 | 0 | 0 | 0 | 0 | 0 | 0 | 0 | 0 | 0 | 0 | 0 | 0 | 0 | 0 | 0 | 0 | 0 | 0 | 0 | 0 | 0 | 0 | 0 | 0 | 0 | 0 | 0 | 0 | 0 | 0 | 0 | 0 | 0 | 0 | 0 | 0 | 0 | 0 | 0 | 0 | 0 | 0 | 0 | 0 | 0 | 0 | 0 | 0 | 0 | 7.9 | 0.06981799 | 0 | 0 | 0 | 0 | 0 | 0 | 0 | 0 | 0 | 0 | 0 | 0 | 0 | 0 | 0 | 0 | 0 | 0 | 0 | 0 | 0 | 0 | 0 | 0 | 0 | 0 | 0 | 0 | 100 | 1 | 0 | 0 | 0 | 0 | 0 | 0 | 0 | 0 | 0 | 0 | 0 | 0 | 0 | 0 | 0 | 0 | 0 | 0 | 0 | 0 | 0 | 0 | 0 | 0 | 0 | 0 | 0 | 0 | 0 | 0 | 0 | 0 | 0 | 0 | 0 | 0 | 0 | 0 | 0 | 0 | 0 | 0 | 0 | 0 | 0 | 0 | Rosenberg, R., & Cadoff, I. (1963). Embrittlement of Copper Alloys by Mercury Solutions. In D. C. Drucker & J. J. Gilman (Eds.), Fracture of Solids (p. 607). New York: Interscience.
537 | copper | mercury |  | Cu-7.5Ge | 234.5 | 298 | 1353 | 0.2202513 | 63.5 | 1.270789 |  |  | 5 | 35 | 0.1428571 | 0.8571429 | 12 | 12 | 1 | 144 | 241 | 7.2 | 84.35 | 0.9146414 | 0.5975104 | 12 | 20.08333 | 0.8571429 | 132 | 229 | 0.9502075 | 0.5764192 | 33.25726 | 1 | 0.00029 | 172.4138 | 60 | 232.4138 |  |  | polycrystal |  | 3.8e-05 | 0.635 | 1 | 9.562426 | Alpha copper | cF |  |  | 1 | 2 | 92.1 | 1 | 0 | 0 | 0 | 0 | 0 | 0 | 0 | 0 | 0 | 0 | 0 | 0 | 0 | 0 | 0 | 0 | 0 | 0 | 0 | 0 | 0 | 0 | 0 | 0 | 0 | 0 | 0 | 0 | 0 | 0 | 0 | 0 | 0 | 0 | 0 | 0 | 0 | 0 | 0 | 0 | 0 | 0 | 0 | 0 | 0 | 0 | 0 | 0 | 0 | 0 | 0 | 0 | 0 | 0 | 0 | 0 | 0 | 0 | 0 | 0 | 0 | 0 | 0 | 0 | 0 | 0 | 7.9 | 0.06981799 | 0 | 0 | 0 | 0 | 0 | 0 | 0 | 0 | 0 | 0 | 0 | 0 | 0 | 0 | 0 | 0 | 0 | 0 | 0 | 0 | 0 | 0 | 0 | 0 | 0 | 0 | 0 | 0 | 100 | 1 | 0 | 0 | 0 | 0 | 0 | 0 | 0 | 0 | 0 | 0 | 0 | 0 | 0 | 0 | 0 | 0 | 0 | 0 | 0 | 0 | 0 | 0 | 0 | 0 | 0 | 0 | 0 | 0 | 0 | 0 | 0 | 0 | 0 | 0 | 0 | 0 | 0 | 0 | 0 | 0 | 0 | 0 | 0 | 0 | 0 | 0 | Rosenberg, R., & Cadoff, I. (1963). Embrittlement of Copper Alloys by Mercury Solutions. In D. C. Drucker & J. J. Gilman (Eds.), Fracture of Solids (p. 607). New York: Interscience.
538 | copper | mercury-Zn |  | Cu-7.5Ge | 273 | 298 | 1353 | 0.2202513 | 25 | 1.091575 |  |  | 27 | 27 | 1 | 0 | 5 | 5 | 1 | 165 | 165 | 44.55 | 44.55 | 0 | 1 | 33 | 33 | 0 | 160 | 160 | 0.969697 | 1 | 26.18182 | 0 | 0.00029 | 931.0345 | 60 | 991.0345 |  |  | polycrystal |  | 0.00035 | 0.635 | 1 | 3.984344 | Alpha copper | cF |  |  | 1 | 2 | 92.1 | 1 | 0 | 0 | 0 | 0 | 0 | 0 | 0 | 0 | 0 | 0 | 0 | 0 | 0 | 0 | 0 | 0 | 0 | 0 | 0 | 0 | 0 | 0 | 0 | 0 | 0 | 0 | 0 | 0 | 0 | 0 | 0 | 0 | 0 | 0 | 0 | 0 | 0 | 0 | 0 | 0 | 0 | 0 | 0 | 0 | 0 | 0 | 0 | 0 | 0 | 0 | 0 | 0 | 0 | 0 | 0 | 0 | 0 | 0 | 0 | 0 | 0 | 0 | 0 | 0 | 0 | 0 | 7.9 | 0.06981799 | 0 | 0 | 0 | 0 | 0 | 0 | 0 | 0 | 0 | 0 | 0 | 0 | 0 | 0 | 0 | 0 | 0 | 0 | 0 | 0 | 0 | 0 | 0 | 0 | 0 | 0 | 0 | 0 | 98.3 | 0.9496216 | 1.7 | 0.05037835 | 0 | 0 | 0 | 0 | 0 | 0 | 0 | 0 | 0 | 0 | 0 | 0 | 0 | 0 | 0 | 0 | 0 | 0 | 0 | 0 | 0 | 0 | 0 | 0 | 0 | 0 | 0 | 0 | 0 | 0 | 0 | 0 | 0 | 0 | 0 | 0 | 0 | 0 | 0 | 0 | 0 | 0 | 0 | 0 | Rosenberg, R., & Cadoff, I. (1963). Embrittlement of Copper Alloys by Mercury Solutions. In D. C. Drucker & J. J. Gilman (Eds.), Fracture of Solids (p. 607). New York: Interscience.
539 | copper | mercury-Zn |  | Cu-7.5Ge | 273 | 298 | 1353 | 0.2202513 | 25 | 1.091575 |  |  | 13 | 13 | 1 | 0 | 7 | 7 | 1 | 155 | 158 | 20.15 | 20.54 | 0.01898734 | 0.9810127 | 22.14286 | 22.57143 | 0 | 148 | 151 | 0.9556962 | 0.9801325 | 12.42405 | 0 | 0.00029 | 448.2759 | 60 | 508.2759 |  |  | polycrystal |  | 8.6e-05 | 0.635 | 1 | 5.578082 | Alpha copper | cF |  |  | 1 | 2 | 92.1 | 1 | 0 | 0 | 0 | 0 | 0 | 0 | 0 | 0 | 0 | 0 | 0 | 0 | 0 | 0 | 0 | 0 | 0 | 0 | 0 | 0 | 0 | 0 | 0 | 0 | 0 | 0 | 0 | 0 | 0 | 0 | 0 | 0 | 0 | 0 | 0 | 0 | 0 | 0 | 0 | 0 | 0 | 0 | 0 | 0 | 0 | 0 | 0 | 0 | 0 | 0 | 0 | 0 | 0 | 0 | 0 | 0 | 0 | 0 | 0 | 0 | 0 | 0 | 0 | 0 | 0 | 0 | 7.9 | 0.06981799 | 0 | 0 | 0 | 0 | 0 | 0 | 0 | 0 | 0 | 0 | 0 | 0 | 0 | 0 | 0 | 0 | 0 | 0 | 0 | 0 | 0 | 0 | 0 | 0 | 0 | 0 | 0 | 0 | 98.3 | 0.9496216 | 1.7 | 0.05037835 | 0 | 0 | 0 | 0 | 0 | 0 | 0 | 0 | 0 | 0 | 0 | 0 | 0 | 0 | 0 | 0 | 0 | 0 | 0 | 0 | 0 | 0 | 0 | 0 | 0 | 0 | 0 | 0 | 0 | 0 | 0 | 0 | 0 | 0 | 0 | 0 | 0 | 0 | 0 | 0 | 0 | 0 | 0 | 0 | Rosenberg, R., & Cadoff, I. (1963). Embrittlement of Copper Alloys by Mercury Solutions. In D. C. Drucker & J. J. Gilman (Eds.), Fracture of Solids (p. 607). New York: Interscience.
540 | copper | mercury-Zn |  | Cu-7.5Ge | 273 | 298 | 1353 | 0.2202513 | 25 | 1.091575 |  |  | 11 | 35 | 0.3142857 | 0.6857143 | 12 | 12 | 1 | 179 | 241 | 19.69 | 84.35 | 0.7665679 | 0.7427386 | 14.91667 | 20.08333 | 0.6857143 | 167 | 229 | 0.9502075 | 0.7292576 | 33.25726 | 1 | 0.00029 | 379.3103 | 60 | 439.3103 |  |  | polycrystal |  | 3.8e-05 | 0.635 | 1 | 9.562426 | Alpha copper | cF |  |  | 1 | 2 | 92.1 | 1 | 0 | 0 | 0 | 0 | 0 | 0 | 0 | 0 | 0 | 0 | 0 | 0 | 0 | 0 | 0 | 0 | 0 | 0 | 0 | 0 | 0 | 0 | 0 | 0 | 0 | 0 | 0 | 0 | 0 | 0 | 0 | 0 | 0 | 0 | 0 | 0 | 0 | 0 | 0 | 0 | 0 | 0 | 0 | 0 | 0 | 0 | 0 | 0 | 0 | 0 | 0 | 0 | 0 | 0 | 0 | 0 | 0 | 0 | 0 | 0 | 0 | 0 | 0 | 0 | 0 | 0 | 7.9 | 0.0691199 | 0 | 0 | 0 | 0 | 0 | 0 | 0 | 0 | 0 | 0 | 0 | 0 | 0 | 0 | 0 | 0 | 0 | 0 | 0 | 0 | 0 | 0 | 0 | 0 | 0 | 0 | 0 | 0 | 98.3 | 0.9496216 | 1.7 | 0.05037835 | 0 | 0 | 0 | 0 | 0 | 0 | 0 | 0 | 0 | 0 | 0 | 0 | 0 | 0 | 0 | 0 | 0 | 0 | 0 | 0 | 0 | 0 | 0 | 0 | 0 | 0 | 0 | 0 | 0 | 0 | 0 | 0 | 0 | 0 | 0 | 0 | 0 | 0 | 0 | 0 | 0 | 0 | 0 | 0 | Rosenberg, R., & Cadoff, I. (1963). Embrittlement of Copper Alloys by Mercury Solutions. In D. C. Drucker & J. J. Gilman (Eds.), Fracture of Solids (p. 607). New York: Interscience.
541 | Vanadium | Lithium | pure |  | 453.7 | 573 | 2183 | 0.2624828 | 119.3 | 1.262949 |  |  | 25 | 18 | 1.388889 | -0.3888889 | 120 | 175 | 0.6857143 | 250 | 350 | 62.5 | 63 | 0.007936508 | 0.7142857 | 2.083333 | 2 | -0.3888889 | 130 | 175 | 0.5 | 0.7428571 | 9 | 0 | 0.005 | 50 | 900 | 950 |  |  | polycrystal |  |  | 1 | 1 | 175 | Vanadium | cL |  |  | 4.999473 | 1 | 0 | 0 | 0 | 0 | 0 | 0 | 0 | 0 | 0 | 0 | 0 | 0 | 0 | 0 | 0 | 0 | 0 | 0 | 0.05 | 0.002114773 | 0 | 0 | 0 | 0 | 0 | 0 | 0 | 0 | 0 | 0 | 0 | 0 | 0.05 | 0.001587402 | 0 | 0 | 0.004 | 0.0001450303 | 0 | 0 | 99.896 | 0.9961528 | 0 | 0 | 0 | 0 | 0 | 0 | 0 | 0 | 0 | 0 | 0 | 0 | 0 | 0 | 0 | 0 | 0 | 0 | 0 | 0 | 0 | 0 | 0 | 0 | 0 | 0 | 0 | 0 | 0 | 0 | 0 | 0 | 0 | 0 | 0 | 0 | 0 | 0 | 0 | 0 | 0 | 0 | 0 | 0 | 0 | 0 | 0 | 0 | 0 | 0 | 0 | 0 | 0 | 0 | 0 | 0 | 0 | 0 | 0 | 0 | 0 | 0 | 0 | 0 | 0 | 0 | 0 | 0 | 0 | 0 | 0 | 0 | 0 | 0 | 0 | 0 | 0 | 0 | 0 | 0 | 0 | 0 | 0 | 0 | 0 | 0 | 0 | 0 | 0 | 0 | 0 | 0 | 100 | 1 | 0 | 0 | 0 | 0 | 0 | 0 | 0 | 0 | 0 | 0 | Lyutyi, E. M., Elisseva, O. I., & Bobyk, R. I. (1988). Effect of Liquid Lithium on the Structure and Strength of Refractory Metals. Fiziko-Khimicheskaya Mekhanika Materialov, 4, 35–40.
542 | Vanadium | Lithium | pure |  | 453.7 | 673 | 2183 | 0.3082913 | 219.3 | 1.483359 |  |  | 26 | 20 | 1.3 | -0.3 | 70 | 175 | 0.4 | 250 | 350 | 65 | 70 | 0.07142857 | 0.7142857 | 3.571429 | 2 | -0.3 | 180 | 175 | 0.5 | 1.028571 | 10 | 0 | 0.005 | 52 | 900 | 952 |  |  | polycrystal |  |  | 1 | 1 | 175 | Vanadium | cL |  |  | 4.999473 | 1 | 0 | 0 | 0 | 0 | 0 | 0 | 0 | 0 | 0 | 0 | 0 | 0 | 0 | 0 | 0 | 0 | 0 | 0 | 0.05 | 0.002114773 | 0 | 0 | 0 | 0 | 0 | 0 | 0 | 0 | 0 | 0 | 0 | 0 | 0.05 | 0.001587402 | 0 | 0 | 0.004 | 0.0001450303 | 0 | 0 | 99.896 | 0.9961528 | 0 | 0 | 0 | 0 | 0 | 0 | 0 | 0 | 0 | 0 | 0 | 0 | 0 | 0 | 0 | 0 | 0 | 0 | 0 | 0 | 0 | 0 | 0 | 0 | 0 | 0 | 0 | 0 | 0 | 0 | 0 | 0 | 0 | 0 | 0 | 0 | 0 | 0 | 0 | 0 | 0 | 0 | 0 | 0 | 0 | 0 | 0 | 0 | 0 | 0 | 0 | 0 | 0 | 0 | 0 | 0 | 0 | 0 | 0 | 0 | 0 | 0 | 0 | 0 | 0 | 0 | 0 | 0 | 0 | 0 | 0 | 0 | 0 | 0 | 0 | 0 | 0 | 0 | 0 | 0 | 0 | 0 | 0 | 0 | 0 | 0 | 0 | 0 | 0 | 0 | 0 | 0 | 100 | 1 | 0 | 0 | 0 | 0 | 0 | 0 | 0 | 0 | 0 | 0 | Lyutyi, E. M., Elisseva, O. I., & Bobyk, R. I. (1988). Effect of Liquid Lithium on the Structure and Strength of Refractory Metals. Fiziko-Khimicheskaya Mekhanika Materialov, 4, 35–40.
543 | Vanadium | Lithium | pure |  | 453.7 | 773 | 2183 | 0.3540999 | 319.3 | 1.703769 |  |  | 32 | 30 | 1.066667 | -0.06666667 | 25 | 150 | 0.1666667 | 220 | 300 | 70.4 | 90 | 0.2177778 | 0.7333333 | 8.8 | 2 | -0.06666667 | 195 | 150 | 0.5 | 1.3 | 15 | 3 | 0.005 | 64 | 900 | 964 |  |  | polycrystal |  |  | 1 | 1 | 150 | Vanadium | cL |  |  | 4.999473 | 1 | 0 | 0 | 0 | 0 | 0 | 0 | 0 | 0 | 0 | 0 | 0 | 0 | 0 | 0 | 0 | 0 | 0 | 0 | 0.05 | 0.002114773 | 0 | 0 | 0 | 0 | 0 | 0 | 0 | 0 | 0 | 0 | 0 | 0 | 0.05 | 0.001587402 | 0 | 0 | 0.004 | 0.0001450303 | 0 | 0 | 99.896 | 0.9961528 | 0 | 0 | 0 | 0 | 0 | 0 | 0 | 0 | 0 | 0 | 0 | 0 | 0 | 0 | 0 | 0 | 0 | 0 | 0 | 0 | 0 | 0 | 0 | 0 | 0 | 0 | 0 | 0 | 0 | 0 | 0 | 0 | 0 | 0 | 0 | 0 | 0 | 0 | 0 | 0 | 0 | 0 | 0 | 0 | 0 | 0 | 0 | 0 | 0 | 0 | 0 | 0 | 0 | 0 | 0 | 0 | 0 | 0 | 0 | 0 | 0 | 0 | 0 | 0 | 0 | 0 | 0 | 0 | 0 | 0 | 0 | 0 | 0 | 0 | 0 | 0 | 0 | 0 | 0 | 0 | 0 | 0 | 0 | 0 | 0 | 0 | 0 | 0 | 0 | 0 | 0 | 0 | 100 | 1 | 0 | 0 | 0 | 0 | 0 | 0 | 0 | 0 | 0 | 0 | Lyutyi, E. M., Elisseva, O. I., & Bobyk, R. I. (1988). Effect of Liquid Lithium on the Structure and Strength of Refractory Metals. Fiziko-Khimicheskaya Mekhanika Materialov, 4, 35–40.
544 | Vanadium | Lithium | pure |  | 453.7 | 873 | 2183 | 0.3999084 | 419.3 | 1.924179 |  |  | 55 | 45 | 1.222222 | -0.2222222 | 30 | 125 | 0.24 | 150 | 200 | 82.5 | 90 | 0.08333333 | 0.75 | 5 | 1.6 | -0.2222222 | 120 | 75 | 0.375 | 1.6 | 16.875 | 0 | 0.005 | 110 | 900 | 1010 |  |  | polycrystal |  |  | 1 | 1 | 125 | Vanadium | cL |  |  | 4.999473 | 1 | 0 | 0 | 0 | 0 | 0 | 0 | 0 | 0 | 0 | 0 | 0 | 0 | 0 | 0 | 0 | 0 | 0 | 0 | 0.05 | 0.002114773 | 0 | 0 | 0 | 0 | 0 | 0 | 0 | 0 | 0 | 0 | 0 | 0 | 0.05 | 0.001587402 | 0 | 0 | 0.004 | 0.0001450303 | 0 | 0 | 99.896 | 0.9961528 | 0 | 0 | 0 | 0 | 0 | 0 | 0 | 0 | 0 | 0 | 0 | 0 | 0 | 0 | 0 | 0 | 0 | 0 | 0 | 0 | 0 | 0 | 0 | 0 | 0 | 0 | 0 | 0 | 0 | 0 | 0 | 0 | 0 | 0 | 0 | 0 | 0 | 0 | 0 | 0 | 0 | 0 | 0 | 0 | 0 | 0 | 0 | 0 | 0 | 0 | 0 | 0 | 0 | 0 | 0 | 0 | 0 | 0 | 0 | 0 | 0 | 0 | 0 | 0 | 0 | 0 | 0 | 0 | 0 | 0 | 0 | 0 | 0 | 0 | 0 | 0 | 0 | 0 | 0 | 0 | 0 | 0 | 0 | 0 | 0 | 0 | 0 | 0 | 0 | 0 | 0 | 0 | 100 | 1 | 0 | 0 | 0 | 0 | 0 | 0 | 0 | 0 | 0 | 0 | Lyutyi, E. M., Elisseva, O. I., & Bobyk, R. I. (1988). Effect of Liquid Lithium on the Structure and Strength of Refractory Metals. Fiziko-Khimicheskaya Mekhanika Materialov, 4, 35–40.
545 | Vanadium | Lithium | pure |  | 453.7 | 973 | 2183 | 0.4457169 | 519.3 | 2.144589 |  |  | 57 | 60 | 0.95 | 0.05 | 35 | 90 | 0.3888889 | 75 | 140 | 42.75 | 84 | 0.4910714 | 0.5357143 | 2.142857 | 1.555556 | 0.05 | 40 | 50 | 0.3571429 | 0.8 | 21.42857 | 3 | 0.005 | 114 | 900 | 1014 |  |  | polycrystal |  |  | 1 | 1 | 90 | Vanadium | cL |  |  | 4.999473 | 1 | 0 | 0 | 0 | 0 | 0 | 0 | 0 | 0 | 0 | 0 | 0 | 0 | 0 | 0 | 0 | 0 | 0 | 0 | 0.05 | 0.002114773 | 0 | 0 | 0 | 0 | 0 | 0 | 0 | 0 | 0 | 0 | 0 | 0 | 0.05 | 0.001587402 | 0 | 0 | 0.004 | 0.0001450303 | 0 | 0 | 99.896 | 0.9961528 | 0 | 0 | 0 | 0 | 0 | 0 | 0 | 0 | 0 | 0 | 0 | 0 | 0 | 0 | 0 | 0 | 0 | 0 | 0 | 0 | 0 | 0 | 0 | 0 | 0 | 0 | 0 | 0 | 0 | 0 | 0 | 0 | 0 | 0 | 0 | 0 | 0 | 0 | 0 | 0 | 0 | 0 | 0 | 0 | 0 | 0 | 0 | 0 | 0 | 0 | 0 | 0 | 0 | 0 | 0 | 0 | 0 | 0 | 0 | 0 | 0 | 0 | 0 | 0 | 0 | 0 | 0 | 0 | 0 | 0 | 0 | 0 | 0 | 0 | 0 | 0 | 0 | 0 | 0 | 0 | 0 | 0 | 0 | 0 | 0 | 0 | 0 | 0 | 0 | 0 | 0 | 0 | 100 | 1 | 0 | 0 | 0 | 0 | 0 | 0 | 0 | 0 | 0 | 0 | Lyutyi, E. M., Elisseva, O. I., & Bobyk, R. I. (1988). Effect of Liquid Lithium on the Structure and Strength of Refractory Metals. Fiziko-Khimicheskaya Mekhanika Materialov, 4, 35–40.
546 | Vanadium | Lithium | pure |  | 453.7 | 1073 | 2183 | 0.4915254 | 619.3 | 2.364999 |  |  | 59 | 60 | 0.9833333 | 0.01666667 | 40 | 60 | 0.6666667 | 55 | 90 | 32.45 | 54 | 0.3990741 | 0.6111111 | 1.375 | 1.5 | 0.01666667 | 15 | 30 | 0.3333333 | 0.5 | 20 | 3 | 0.005 | 118 | 900 | 1018 |  |  | polycrystal |  |  | 1 | 1 | 60 | Vanadium | cL |  |  | 4.999473 | 1 | 0 | 0 | 0 | 0 | 0 | 0 | 0 | 0 | 0 | 0 | 0 | 0 | 0 | 0 | 0 | 0 | 0 | 0 | 0.05 | 0.002114773 | 0 | 0 | 0 | 0 | 0 | 0 | 0 | 0 | 0 | 0 | 0 | 0 | 0.05 | 0.001587402 | 0 | 0 | 0.004 | 0.0001450303 | 0 | 0 | 99.896 | 0.9961528 | 0 | 0 | 0 | 0 | 0 | 0 | 0 | 0 | 0 | 0 | 0 | 0 | 0 | 0 | 0 | 0 | 0 | 0 | 0 | 0 | 0 | 0 | 0 | 0 | 0 | 0 | 0 | 0 | 0 | 0 | 0 | 0 | 0 | 0 | 0 | 0 | 0 | 0 | 0 | 0 | 0 | 0 | 0 | 0 | 0 | 0 | 0 | 0 | 0 | 0 | 0 | 0 | 0 | 0 | 0 | 0 | 0 | 0 | 0 | 0 | 0 | 0 | 0 | 0 | 0 | 0 | 0 | 0 | 0 | 0 | 0 | 0 | 0 | 0 | 0 | 0 | 0 | 0 | 0 | 0 | 0 | 0 | 0 | 0 | 0 | 0 | 0 | 0 | 0 | 0 | 0 | 0 | 100 | 1 | 0 | 0 | 0 | 0 | 0 | 0 | 0 | 0 | 0 | 0 | Lyutyi, E. M., Elisseva, O. I., & Bobyk, R. I. (1988). Effect of Liquid Lithium on the Structure and Strength of Refractory Metals. Fiziko-Khimicheskaya Mekhanika Materialov, 4, 35–40.
547 | Niobium | Lithium | pure |  | 453.7 | 573 | 2750 | 0.2083636 | 119.3 | 1.262949 |  |  | 32 | 40 | 0.8 | 0.2 | 200 | 225 | 0.8888889 | 425 | 450 | 136 | 180 | 0.2444444 | 0.9444444 | 2.125 | 2 | 0.2 | 225 | 225 | 0.5 | 1 | 20 | 3 | 0.005 | 64 | 900 | 964 |  |  | polycrystal |  |  | 1 | 1 | 225 | Niobium | cL |  | 100 | 5.000238 | 1 | 0 | 0 | 0 | 0 | 0 | 0 | 0 | 0 | 0 | 0 | 0 | 0 | 0 | 0 | 0 | 0 | 0 | 0 | 0.01 | 0.0007706612 | 0 | 0 | 0 | 0 | 0 | 0 | 0 | 0 | 0.04 | 0.0003858929 | 0 | 0 | 0.065 | 0.003760104 | 0 | 0 | 0.005 | 0.0003303227 | 99.825 | 0.9944509 | 0 | 0 | 0 | 0 | 0.06 | 0.0003020771 | 0 | 0 | 0 | 0 | 0 | 0 | 0 | 0 | 0 | 0 | 0 | 0 | 0 | 0 | 0 | 0 | 0 | 0 | 0 | 0 | 0 | 0 | 0 | 0 | 0 | 0 | 0 | 0 | 0 | 0 | 0 | 0 | 0 | 0 | 0 | 0 | 0 | 0 | 0 | 0 | 0 | 0 | 0 | 0 | 0 | 0 | 0 | 0 | 0 | 0 | 0 | 0 | 0 | 0 | 0 | 0 | 0 | 0 | 0 | 0 | 0 | 0 | 0 | 0 | 0 | 0 | 0 | 0 | 0 | 0 | 0 | 0 | 0 | 0 | 0 | 0 | 0 | 0 | 0 | 0 | 0 | 0 | 0 | 0 | 0 | 0 | 0 | 0 | 100 | 1 | 0 | 0 | 0 | 0 | 0 | 0 | 0 | 0 | 0 | 0 | Lyutyi, E. M., Elisseva, O. I., & Bobyk, R. I. (1988). Effect of Liquid Lithium on the Structure and Strength of Refractory Metals. Fiziko-Khimicheskaya Mekhanika Materialov, 4, 35–40.
548 | Niobium | Lithium | pure |  | 453.7 | 673 | 2750 | 0.2447273 | 219.3 | 1.483359 |  |  | 43 | 48 | 0.8958333 | 0.1041667 | 180 | 180 | 1 | 280 | 290 | 120.4 | 139.2 | 0.1350575 | 0.9655172 | 1.555556 | 1.611111 | 0.1041667 | 100 | 110 | 0.3793103 | 0.9090909 | 18.2069 | 3 | 0.005 | 86 | 900 | 986 |  |  | polycrystal |  |  | 1 | 1 | 180 | Niobium | cL |  | 95 | 5.000238 | 1 | 0 | 0 | 0 | 0 | 0 | 0 | 0 | 0 | 0 | 0 | 0 | 0 | 0 | 0 | 0 | 0 | 0 | 0 | 0.01 | 0.0007706612 | 0 | 0 | 0 | 0 | 0 | 0 | 0 | 0 | 0.04 | 0.0003858929 | 0 | 0 | 0.065 | 0.003760104 | 0 | 0 | 0.005 | 0.0003303227 | 99.825 | 0.9944509 | 0 | 0 | 0 | 0 | 0.06 | 0.0003020771 | 0 | 0 | 0 | 0 | 0 | 0 | 0 | 0 | 0 | 0 | 0 | 0 | 0 | 0 | 0 | 0 | 0 | 0 | 0 | 0 | 0 | 0 | 0 | 0 | 0 | 0 | 0 | 0 | 0 | 0 | 0 | 0 | 0 | 0 | 0 | 0 | 0 | 0 | 0 | 0 | 0 | 0 | 0 | 0 | 0 | 0 | 0 | 0 | 0 | 0 | 0 | 0 | 0 | 0 | 0 | 0 | 0 | 0 | 0 | 0 | 0 | 0 | 0 | 0 | 0 | 0 | 0 | 0 | 0 | 0 | 0 | 0 | 0 | 0 | 0 | 0 | 0 | 0 | 0 | 0 | 0 | 0 | 0 | 0 | 0 | 0 | 0 | 0 | 100 | 1 | 0 | 0 | 0 | 0 | 0 | 0 | 0 | 0 | 0 | 0 | Lyutyi, E. M., Elisseva, O. I., & Bobyk, R. I. (1988). Effect of Liquid Lithium on the Structure and Strength of Refractory Metals. Fiziko-Khimicheskaya Mekhanika Materialov, 4, 35–40.
549 | Niobium | Lithium | pure |  | 453.7 | 773 | 2750 | 0.2810909 | 319.3 | 1.703769 |  |  | 27 | 28 | 0.9642857 | 0.03571429 | 140 | 140 | 1 | 240 | 240 | 64.8 | 67.2 | 0.03571429 | 1 | 1.714286 | 1.714286 | 0.03571429 | 100 | 100 | 0.4166667 | 1 | 11.66667 | 0 | 0.005 | 54 | 900 | 954 |  |  | polycrystal |  |  | 1 | 1 | 140 | Niobium | cL |  | 90 | 5.000238 | 1 | 0 | 0 | 0 | 0 | 0 | 0 | 0 | 0 | 0 | 0 | 0 | 0 | 0 | 0 | 0 | 0 | 0 | 0 | 0.01 | 0.0007706612 | 0 | 0 | 0 | 0 | 0 | 0 | 0 | 0 | 0.04 | 0.0003858929 | 0 | 0 | 0.065 | 0.003760104 | 0 | 0 | 0.005 | 0.0003303227 | 99.825 | 0.9944509 | 0 | 0 | 0 | 0 | 0.06 | 0.0003020771 | 0 | 0 | 0 | 0 | 0 | 0 | 0 | 0 | 0 | 0 | 0 | 0 | 0 | 0 | 0 | 0 | 0 | 0 | 0 | 0 | 0 | 0 | 0 | 0 | 0 | 0 | 0 | 0 | 0 | 0 | 0 | 0 | 0 | 0 | 0 | 0 | 0 | 0 | 0 | 0 | 0 | 0 | 0 | 0 | 0 | 0 | 0 | 0 | 0 | 0 | 0 | 0 | 0 | 0 | 0 | 0 | 0 | 0 | 0 | 0 | 0 | 0 | 0 | 0 | 0 | 0 | 0 | 0 | 0 | 0 | 0 | 0 | 0 | 0 | 0 | 0 | 0 | 0 | 0 | 0 | 0 | 0 | 0 | 0 | 0 | 0 | 0 | 0 | 100 | 1 | 0 | 0 | 0 | 0 | 0 | 0 | 0 | 0 | 0 | 0 | Lyutyi, E. M., Elisseva, O. I., & Bobyk, R. I. (1988). Effect of Liquid Lithium on the Structure and Strength of Refractory Metals. Fiziko-Khimicheskaya Mekhanika Materialov, 4, 35–40.
550 | Niobium | Lithium | pure |  | 453.7 | 873 | 2750 | 0.3174545 | 419.3 | 1.924179 |  |  | 35 | 36 | 0.9722222 | 0.02777778 | 85 | 90 | 0.9444444 | 190 | 210 | 66.5 | 75.6 | 0.1203704 | 0.9047619 | 2.235294 | 2.333333 | 0.02777778 | 105 | 120 | 0.5714286 | 0.875 | 20.57143 | 3 | 0.005 | 70 | 900 | 970 |  |  | polycrystal |  |  | 1 | 1 | 90 | Niobium | cL |  | 85 | 5.000238 | 1 | 0 | 0 | 0 | 0 | 0 | 0 | 0 | 0 | 0 | 0 | 0 | 0 | 0 | 0 | 0 | 0 | 0 | 0 | 0.01 | 0.0007706612 | 0 | 0 | 0 | 0 | 0 | 0 | 0 | 0 | 0.04 | 0.0003858929 | 0 | 0 | 0.065 | 0.003760104 | 0 | 0 | 0.005 | 0.0003303227 | 99.825 | 0.9944509 | 0 | 0 | 0 | 0 | 0.06 | 0.0003020771 | 0 | 0 | 0 | 0 | 0 | 0 | 0 | 0 | 0 | 0 | 0 | 0 | 0 | 0 | 0 | 0 | 0 | 0 | 0 | 0 | 0 | 0 | 0 | 0 | 0 | 0 | 0 | 0 | 0 | 0 | 0 | 0 | 0 | 0 | 0 | 0 | 0 | 0 | 0 | 0 | 0 | 0 | 0 | 0 | 0 | 0 | 0 | 0 | 0 | 0 | 0 | 0 | 0 | 0 | 0 | 0 | 0 | 0 | 0 | 0 | 0 | 0 | 0 | 0 | 0 | 0 | 0 | 0 | 0 | 0 | 0 | 0 | 0 | 0 | 0 | 0 | 0 | 0 | 0 | 0 | 0 | 0 | 0 | 0 | 0 | 0 | 0 | 0 | 100 | 1 | 0 | 0 | 0 | 0 | 0 | 0 | 0 | 0 | 0 | 0 | Lyutyi, E. M., Elisseva, O. I., & Bobyk, R. I. (1988). Effect of Liquid Lithium on the Structure and Strength of Refractory Metals. Fiziko-Khimicheskaya Mekhanika Materialov, 4, 35–40.
551 | Niobium | Lithium | pure |  | 453.7 | 973 | 2750 | 0.3538182 | 519.3 | 2.144589 |  |  | 36 | 38 | 0.9473684 | 0.05263158 | 50 | 60 | 0.8333333 | 160 | 160 | 57.6 | 60.8 | 0.05263158 | 1 | 3.2 | 2.666667 | 0.05263158 | 110 | 100 | 0.625 | 1.1 | 23.75 | 0 | 0.005 | 72 | 900 | 972 |  |  | polycrystal |  |  | 1 | 1 | 60 | Niobium | cL |  | 83 | 5.000238 | 1 | 0 | 0 | 0 | 0 | 0 | 0 | 0 | 0 | 0 | 0 | 0 | 0 | 0 | 0 | 0 | 0 | 0 | 0 | 0.01 | 0.0007706612 | 0 | 0 | 0 | 0 | 0 | 0 | 0 | 0 | 0.04 | 0.0003858929 | 0 | 0 | 0.065 | 0.003760104 | 0 | 0 | 0.005 | 0.0003303227 | 99.825 | 0.9944509 | 0 | 0 | 0 | 0 | 0.06 | 0.0003020771 | 0 | 0 | 0 | 0 | 0 | 0 | 0 | 0 | 0 | 0 | 0 | 0 | 0 | 0 | 0 | 0 | 0 | 0 | 0 | 0 | 0 | 0 | 0 | 0 | 0 | 0 | 0 | 0 | 0 | 0 | 0 | 0 | 0 | 0 | 0 | 0 | 0 | 0 | 0 | 0 | 0 | 0 | 0 | 0 | 0 | 0 | 0 | 0 | 0 | 0 | 0 | 0 | 0 | 0 | 0 | 0 | 0 | 0 | 0 | 0 | 0 | 0 | 0 | 0 | 0 | 0 | 0 | 0 | 0 | 0 | 0 | 0 | 0 | 0 | 0 | 0 | 0 | 0 | 0 | 0 | 0 | 0 | 0 | 0 | 0 | 0 | 0 | 0 | 100 | 1 | 0 | 0 | 0 | 0 | 0 | 0 | 0 | 0 | 0 | 0 | Lyutyi, E. M., Elisseva, O. I., & Bobyk, R. I. (1988). Effect of Liquid Lithium on the Structure and Strength of Refractory Metals. Fiziko-Khimicheskaya Mekhanika Materialov, 4, 35–40.
552 | Niobium | Lithium | pure |  | 453.7 | 1073 | 2750 | 0.3901818 | 619.3 | 2.364999 |  |  | 37 | 40 | 0.925 | 0.075 | 30 | 40 | 0.75 | 145 | 150 | 53.65 | 60 | 0.1058333 | 0.9666667 | 4.833333 | 3.75 | 0.075 | 115 | 110 | 0.7333333 | 1.045455 | 29.33333 | 3 | 0.005 | 74 | 900 | 974 |  |  | polycrystal |  |  | 1 | 1 | 40 | Niobium | cL |  | 80 | 5.000238 | 1 | 0 | 0 | 0 | 0 | 0 | 0 | 0 | 0 | 0 | 0 | 0 | 0 | 0 | 0 | 0 | 0 | 0 | 0 | 0.01 | 0.0007706612 | 0 | 0 | 0 | 0 | 0 | 0 | 0 | 0 | 0.04 | 0.0003858929 | 0 | 0 | 0.065 | 0.003760104 | 0 | 0 | 0.005 | 0.0003303227 | 99.825 | 0.9944509 | 0 | 0 | 0 | 0 | 0.06 | 0.0003020771 | 0 | 0 | 0 | 0 | 0 | 0 | 0 | 0 | 0 | 0 | 0 | 0 | 0 | 0 | 0 | 0 | 0 | 0 | 0 | 0 | 0 | 0 | 0 | 0 | 0 | 0 | 0 | 0 | 0 | 0 | 0 | 0 | 0 | 0 | 0 | 0 | 0 | 0 | 0 | 0 | 0 | 0 | 0 | 0 | 0 | 0 | 0 | 0 | 0 | 0 | 0 | 0 | 0 | 0 | 0 | 0 | 0 | 0 | 0 | 0 | 0 | 0 | 0 | 0 | 0 | 0 | 0 | 0 | 0 | 0 | 0 | 0 | 0 | 0 | 0 | 0 | 0 | 0 | 0 | 0 | 0 | 0 | 0 | 0 | 0 | 0 | 0 | 0 | 100 | 1 | 0 | 0 | 0 | 0 | 0 | 0 | 0 | 0 | 0 | 0 | Lyutyi, E. M., Elisseva, O. I., & Bobyk, R. I. (1988). Effect of Liquid Lithium on the Structure and Strength of Refractory Metals. Fiziko-Khimicheskaya Mekhanika Materialov, 4, 35–40.
553 | tantalum | Lithium | pure |  | 453.7 | 573 | 3290 | 0.1741641 | 119.3 | 1.262949 |  |  | 34 | 33 | 1.030303 | -0.03030303 | 60 | 150 | 0.4 | 325 | 375 | 110.5 | 123.75 | 0.1070707 | 0.8666667 | 5.416667 | 2.5 | -0.03030303 | 265 | 225 | 0.6 | 1.177778 | 19.8 | 3 | 0.005 | 68 | 900 | 968 |  |  | polycrystal | 750 |  | 1 | 1 | 150 | tantalum | cL |  | 180 | 4.997619 | 1 | 0 | 0 | 0 | 0 | 0 | 0 | 0 | 0 | 0 | 0 | 0 | 0 | 0 | 0 | 0 | 0 | 0 | 0 | 0.01 | 0.001495486 | 0 | 0 | 0 | 0 | 0 | 0 | 0 | 0 | 0.003 | 5.616256e-05 | 0 | 0 | 0.015 | 0.001683824 | 0 | 0 | 0.002 | 0.0002563995 | 0.45 | 0.008699121 | 0 | 0 | 0 | 0 | 0.06 | 0.0005861875 | 0 | 0 | 99.46 | 0.9872228 | 0 | 0 | 0 | 0 | 0 | 0 | 0 | 0 | 0 | 0 | 0 | 0 | 0 | 0 | 0 | 0 | 0 | 0 | 0 | 0 | 0 | 0 | 0 | 0 | 0 | 0 | 0 | 0 | 0 | 0 | 0 | 0 | 0 | 0 | 0 | 0 | 0 | 0 | 0 | 0 | 0 | 0 | 0 | 0 | 0 | 0 | 0 | 0 | 0 | 0 | 0 | 0 | 0 | 0 | 0 | 0 | 0 | 0 | 0 | 0 | 0 | 0 | 0 | 0 | 0 | 0 | 0 | 0 | 0 | 0 | 0 | 0 | 0 | 0 | 0 | 0 | 0 | 0 | 0 | 0 | 0 | 0 | 0 | 0 | 100 | 1 | 0 | 0 | 0 | 0 | 0 | 0 | 0 | 0 | 0 | 0 | Lyutyi, E. M., Elisseva, O. I., & Bobyk, R. I. (1988). Effect of Liquid Lithium on the Structure and Strength of Refractory Metals. Fiziko-Khimicheskaya Mekhanika Materialov, 4, 35–40.
554 | tantalum | Lithium | pure |  | 453.7 | 673 | 3290 | 0.2045593 | 219.3 | 1.483359 |  |  | 40 | 33 | 1.212121 | -0.2121212 | 50 | 140 | 0.3571429 | 350 | 400 | 140 | 132 | -0.06060606 | 0.875 | 7 | 2.857143 | -0.2121212 | 300 | 260 | 0.65 | 1.153846 | 21.45 | 0 | 0.005 | 80 | 900 | 980 |  |  | polycrystal | 750 |  | 1 | 1 | 140 | tantalum | cL |  | 175 | 4.997619 | 1 | 0 | 0 | 0 | 0 | 0 | 0 | 0 | 0 | 0 | 0 | 0 | 0 | 0 | 0 | 0 | 0 | 0 | 0 | 0.01 | 0.001495486 | 0 | 0 | 0 | 0 | 0 | 0 | 0 | 0 | 0.003 | 5.616256e-05 | 0 | 0 | 0.015 | 0.001683824 | 0 | 0 | 0.002 | 0.0002563995 | 0.45 | 0.008699121 | 0 | 0 | 0 | 0 | 0.06 | 0.0005861875 | 0 | 0 | 99.46 | 0.9872228 | 0 | 0 | 0 | 0 | 0 | 0 | 0 | 0 | 0 | 0 | 0 | 0 | 0 | 0 | 0 | 0 | 0 | 0 | 0 | 0 | 0 | 0 | 0 | 0 | 0 | 0 | 0 | 0 | 0 | 0 | 0 | 0 | 0 | 0 | 0 | 0 | 0 | 0 | 0 | 0 | 0 | 0 | 0 | 0 | 0 | 0 | 0 | 0 | 0 | 0 | 0 | 0 | 0 | 0 | 0 | 0 | 0 | 0 | 0 | 0 | 0 | 0 | 0 | 0 | 0 | 0 | 0 | 0 | 0 | 0 | 0 | 0 | 0 | 0 | 0 | 0 | 0 | 0 | 0 | 0 | 0 | 0 | 0 | 0 | 100 | 1 | 0 | 0 | 0 | 0 | 0 | 0 | 0 | 0 | 0 | 0 | Lyutyi, E. M., Elisseva, O. I., & Bobyk, R. I. (1988). Effect of Liquid Lithium on the Structure and Strength of Refractory Metals. Fiziko-Khimicheskaya Mekhanika Materialov, 4, 35–40.
555 | tantalum | Lithium | pure |  | 453.7 | 773 | 3290 | 0.2349544 | 319.3 | 1.703769 |  |  | 30 | 25 | 1.2 | -0.2 | 55 | 125 | 0.44 | 275 | 325 | 82.5 | 81.25 | -0.01538462 | 0.8461538 | 5 | 2.6 | -0.2 | 220 | 200 | 0.6153846 | 1.1 | 15.38462 | 0 | 0.005 | 60 | 900 | 960 |  |  | polycrystal | 750 |  | 1 | 1 | 125 | tantalum | cL |  | 170 | 4.997619 | 1 | 0 | 0 | 0 | 0 | 0 | 0 | 0 | 0 | 0 | 0 | 0 | 0 | 0 | 0 | 0 | 0 | 0 | 0 | 0.01 | 0.001495486 | 0 | 0 | 0 | 0 | 0 | 0 | 0 | 0 | 0.003 | 5.616256e-05 | 0 | 0 | 0.015 | 0.001683824 | 0 | 0 | 0.002 | 0.0002563995 | 0.45 | 0.008699121 | 0 | 0 | 0 | 0 | 0.06 | 0.0005861875 | 0 | 0 | 99.46 | 0.9872228 | 0 | 0 | 0 | 0 | 0 | 0 | 0 | 0 | 0 | 0 | 0 | 0 | 0 | 0 | 0 | 0 | 0 | 0 | 0 | 0 | 0 | 0 | 0 | 0 | 0 | 0 | 0 | 0 | 0 | 0 | 0 | 0 | 0 | 0 | 0 | 0 | 0 | 0 | 0 | 0 | 0 | 0 | 0 | 0 | 0 | 0 | 0 | 0 | 0 | 0 | 0 | 0 | 0 | 0 | 0 | 0 | 0 | 0 | 0 | 0 | 0 | 0 | 0 | 0 | 0 | 0 | 0 | 0 | 0 | 0 | 0 | 0 | 0 | 0 | 0 | 0 | 0 | 0 | 0 | 0 | 0 | 0 | 0 | 0 | 100 | 1 | 0 | 0 | 0 | 0 | 0 | 0 | 0 | 0 | 0 | 0 | Lyutyi, E. M., Elisseva, O. I., & Bobyk, R. I. (1988). Effect of Liquid Lithium on the Structure and Strength of Refractory Metals. Fiziko-Khimicheskaya Mekhanika Materialov, 4, 35–40.
556 | tantalum | Lithium | pure |  | 453.7 | 873 | 3290 | 0.2653495 | 419.3 | 1.924179 |  |  | 15 | 27 | 0.5555556 | 0.4444444 | 40 | 100 | 0.4 | 225 | 350 | 33.75 | 94.5 | 0.6428571 | 0.6428571 | 5.625 | 3.5 | 0.4444444 | 185 | 250 | 0.7142857 | 0.74 | 19.28571 | 3 | 0.005 | 30 | 900 | 930 |  |  | polycrystal | 750 |  | 1 | 1 | 100 | tantalum | cL |  | 165 | 4.997619 | 1 | 0 | 0 | 0 | 0 | 0 | 0 | 0 | 0 | 0 | 0 | 0 | 0 | 0 | 0 | 0 | 0 | 0 | 0 | 0.01 | 0.001495486 | 0 | 0 | 0 | 0 | 0 | 0 | 0 | 0 | 0.003 | 5.616256e-05 | 0 | 0 | 0.015 | 0.001683824 | 0 | 0 | 0.002 | 0.0002563995 | 0.45 | 0.008699121 | 0 | 0 | 0 | 0 | 0.06 | 0.0005861875 | 0 | 0 | 99.46 | 0.9872228 | 0 | 0 | 0 | 0 | 0 | 0 | 0 | 0 | 0 | 0 | 0 | 0 | 0 | 0 | 0 | 0 | 0 | 0 | 0 | 0 | 0 | 0 | 0 | 0 | 0 | 0 | 0 | 0 | 0 | 0 | 0 | 0 | 0 | 0 | 0 | 0 | 0 | 0 | 0 | 0 | 0 | 0 | 0 | 0 | 0 | 0 | 0 | 0 | 0 | 0 | 0 | 0 | 0 | 0 | 0 | 0 | 0 | 0 | 0 | 0 | 0 | 0 | 0 | 0 | 0 | 0 | 0 | 0 | 0 | 0 | 0 | 0 | 0 | 0 | 0 | 0 | 0 | 0 | 0 | 0 | 0 | 0 | 0 | 0 | 100 | 1 | 0 | 0 | 0 | 0 | 0 | 0 | 0 | 0 | 0 | 0 | Lyutyi, E. M., Elisseva, O. I., & Bobyk, R. I. (1988). Effect of Liquid Lithium on the Structure and Strength of Refractory Metals. Fiziko-Khimicheskaya Mekhanika Materialov, 4, 35–40.
557 | tantalum | Lithium | pure |  | 453.7 | 973 | 3290 | 0.2957447 | 519.3 | 2.144589 |  |  | 35 | 40 | 0.875 | 0.125 | 65 | 40 | 1.625 | 150 | 175 | 52.5 | 70 | 0.25 | 0.8571429 | 2.307692 | 4.375 | 0.125 | 85 | 135 | 0.7714286 | 0.6296296 | 30.85714 | 3 | 0.005 | 70 | 900 | 970 |  |  | polycrystal | 750 |  | 1 | 1 | 40 | tantalum | cL |  | 160 | 4.997619 | 1 | 0 | 0 | 0 | 0 | 0 | 0 | 0 | 0 | 0 | 0 | 0 | 0 | 0 | 0 | 0 | 0 | 0 | 0 | 0.01 | 0.001495486 | 0 | 0 | 0 | 0 | 0 | 0 | 0 | 0 | 0.003 | 5.616256e-05 | 0 | 0 | 0.015 | 0.001683824 | 0 | 0 | 0.002 | 0.0002563995 | 0.45 | 0.008699121 | 0 | 0 | 0 | 0 | 0.06 | 0.0005861875 | 0 | 0 | 99.46 | 0.9872228 | 0 | 0 | 0 | 0 | 0 | 0 | 0 | 0 | 0 | 0 | 0 | 0 | 0 | 0 | 0 | 0 | 0 | 0 | 0 | 0 | 0 | 0 | 0 | 0 | 0 | 0 | 0 | 0 | 0 | 0 | 0 | 0 | 0 | 0 | 0 | 0 | 0 | 0 | 0 | 0 | 0 | 0 | 0 | 0 | 0 | 0 | 0 | 0 | 0 | 0 | 0 | 0 | 0 | 0 | 0 | 0 | 0 | 0 | 0 | 0 | 0 | 0 | 0 | 0 | 0 | 0 | 0 | 0 | 0 | 0 | 0 | 0 | 0 | 0 | 0 | 0 | 0 | 0 | 0 | 0 | 0 | 0 | 0 | 0 | 100 | 1 | 0 | 0 | 0 | 0 | 0 | 0 | 0 | 0 | 0 | 0 | Lyutyi, E. M., Elisseva, O. I., & Bobyk, R. I. (1988). Effect of Liquid Lithium on the Structure and Strength of Refractory Metals. Fiziko-Khimicheskaya Mekhanika Materialov, 4, 35–40.
558 | tantalum | Lithium | pure |  | 453.7 | 1073 | 3290 | 0.3261398 | 619.3 | 2.364999 |  |  | 40 | 40 | 1 | 0 | 75 | 40 | 1.875 | 115 | 125 | 46 | 50 | 0.08 | 0.92 | 1.533333 | 3.125 | 0 | 40 | 85 | 0.68 | 0.4705882 | 27.2 | 0 | 0.005 | 80 | 900 | 980 |  |  | polycrystal | 750 |  | 1 | 1 | 40 | tantalum | cL |  | 155 | 4.997619 | 1 | 0 | 0 | 0 | 0 | 0 | 0 | 0 | 0 | 0 | 0 | 0 | 0 | 0 | 0 | 0 | 0 | 0 | 0 | 0.01 | 0.001495486 | 0 | 0 | 0 | 0 | 0 | 0 | 0 | 0 | 0.003 | 5.616256e-05 | 0 | 0 | 0.015 | 0.001683824 | 0 | 0 | 0.002 | 0.0002563995 | 0.45 | 0.008699121 | 0 | 0 | 0 | 0 | 0.06 | 0.0005861875 | 0 | 0 | 99.46 | 0.9872228 | 0 | 0 | 0 | 0 | 0 | 0 | 0 | 0 | 0 | 0 | 0 | 0 | 0 | 0 | 0 | 0 | 0 | 0 | 0 | 0 | 0 | 0 | 0 | 0 | 0 | 0 | 0 | 0 | 0 | 0 | 0 | 0 | 0 | 0 | 0 | 0 | 0 | 0 | 0 | 0 | 0 | 0 | 0 | 0 | 0 | 0 | 0 | 0 | 0 | 0 | 0 | 0 | 0 | 0 | 0 | 0 | 0 | 0 | 0 | 0 | 0 | 0 | 0 | 0 | 0 | 0 | 0 | 0 | 0 | 0 | 0 | 0 | 0 | 0 | 0 | 0 | 0 | 0 | 0 | 0 | 0 | 0 | 0 | 0 | 100 | 1 | 0 | 0 | 0 | 0 | 0 | 0 | 0 | 0 | 0 | 0 | Lyutyi, E. M., Elisseva, O. I., & Bobyk, R. I. (1988). Effect of Liquid Lithium on the Structure and Strength of Refractory Metals. Fiziko-Khimicheskaya Mekhanika Materialov, 4, 35–40.
559 | Molybendum | Lithium | pure |  | 453.7 | 573 | 2896 | 0.1978591 | 119.3 | 1.262949 |  |  | 48 | 58 | 0.8275862 | 0.1724138 | 80 | 60 | 1.333333 | 210 | 275 | 100.8 | 159.5 | 0.3680251 | 0.7636364 | 2.625 | 4.583333 | 0.1724138 | 130 | 215 | 0.7818182 | 0.6046512 | 45.34545 | 3 | 0.005 | 96 | 900 | 996 |  |  | polycrystal | 1300 |  | 1 | 1 | 60 | Molybendum | cL |  | 315 | 1.006535 | 1 | 0 | 0 | 0 | 0 | 0 | 0 | 0 | 0 | 0 | 0 | 0 | 0 | 0 | 0 | 0 | 0 | 0 | 0 | 0.005 | 0.0003989122 | 0 | 0 | 0 | 0 | 0 | 0 | 0 | 0 | 99.977 | 0.9985061 | 0 | 0 | 0.016 | 0.0009581871 | 0 | 0 | 0.002 | 0.0001367862 | 0 | 0 | 0 | 0 | 0 | 0 | 0 | 0 | 0 | 0 | 0 | 0 | 0 | 0 | 0 | 0 | 0 | 0 | 0 | 0 | 0 | 0 | 0 | 0 | 0 | 0 | 0 | 0 | 0 | 0 | 0 | 0 | 0 | 0 | 0 | 0 | 0 | 0 | 0 | 0 | 0 | 0 | 0 | 0 | 0 | 0 | 0 | 0 | 0 | 0 | 0 | 0 | 0 | 0 | 0 | 0 | 0 | 0 | 0 | 0 | 0 | 0 | 0 | 0 | 0 | 0 | 0 | 0 | 0 | 0 | 0 | 0 | 0 | 0 | 0 | 0 | 0 | 0 | 0 | 0 | 0 | 0 | 0 | 0 | 0 | 0 | 0 | 0 | 0 | 0 | 0 | 0 | 0 | 0 | 0 | 0 | 100 | 1 | 0 | 0 | 0 | 0 | 0 | 0 | 0 | 0 | 0 | 0 | Lyutyi, E. M., Elisseva, O. I., & Bobyk, R. I. (1988). Effect of Liquid Lithium on the Structure and Strength of Refractory Metals. Fiziko-Khimicheskaya Mekhanika Materialov, 4, 35–40.
560 | Molybendum | Lithium | pure |  | 453.7 | 673 | 2896 | 0.2323895 | 219.3 | 1.483359 |  |  | 48 | 53 | 0.9056604 | 0.09433962 | 75 | 60 | 1.25 | 190 | 250 | 91.2 | 132.5 | 0.3116981 | 0.76 | 2.533333 | 4.166667 | 0.09433962 | 115 | 190 | 0.76 | 0.6052632 | 40.28 | 3 | 0.005 | 96 | 900 | 996 |  |  | polycrystal | 1300 |  | 1 | 1 | 60 | Molybendum | cL |  | 310 | 1.006535 | 1 | 0 | 0 | 0 | 0 | 0 | 0 | 0 | 0 | 0 | 0 | 0 | 0 | 0 | 0 | 0 | 0 | 0 | 0 | 0.005 | 0.0003989122 | 0 | 0 | 0 | 0 | 0 | 0 | 0 | 0 | 99.977 | 0.9985061 | 0 | 0 | 0.016 | 0.0009581871 | 0 | 0 | 0.002 | 0.0001367862 | 0 | 0 | 0 | 0 | 0 | 0 | 0 | 0 | 0 | 0 | 0 | 0 | 0 | 0 | 0 | 0 | 0 | 0 | 0 | 0 | 0 | 0 | 0 | 0 | 0 | 0 | 0 | 0 | 0 | 0 | 0 | 0 | 0 | 0 | 0 | 0 | 0 | 0 | 0 | 0 | 0 | 0 | 0 | 0 | 0 | 0 | 0 | 0 | 0 | 0 | 0 | 0 | 0 | 0 | 0 | 0 | 0 | 0 | 0 | 0 | 0 | 0 | 0 | 0 | 0 | 0 | 0 | 0 | 0 | 0 | 0 | 0 | 0 | 0 | 0 | 0 | 0 | 0 | 0 | 0 | 0 | 0 | 0 | 0 | 0 | 0 | 0 | 0 | 0 | 0 | 0 | 0 | 0 | 0 | 0 | 0 | 100 | 1 | 0 | 0 | 0 | 0 | 0 | 0 | 0 | 0 | 0 | 0 | Lyutyi, E. M., Elisseva, O. I., & Bobyk, R. I. (1988). Effect of Liquid Lithium on the Structure and Strength of Refractory Metals. Fiziko-Khimicheskaya Mekhanika Materialov, 4, 35–40.
561 | Molybendum | Lithium | pure |  | 453.7 | 773 | 2896 | 0.2669199 | 319.3 | 1.703769 |  |  | 47 | 50 | 0.94 | 0.06 | 60 | 45 | 1.333333 | 135 | 225 | 63.45 | 112.5 | 0.436 | 0.6 | 2.25 | 5 | 0.06 | 75 | 180 | 0.8 | 0.4166667 | 40 | 3 | 0.005 | 94 | 900 | 994 |  |  | polycrystal | 1300 |  | 1 | 1 | 45 | Molybendum | cL |  | 305 | 1.006535 | 1 | 0 | 0 | 0 | 0 | 0 | 0 | 0 | 0 | 0 | 0 | 0 | 0 | 0 | 0 | 0 | 0 | 0 | 0 | 0.005 | 0.0003989122 | 0 | 0 | 0 | 0 | 0 | 0 | 0 | 0 | 99.977 | 0.9985061 | 0 | 0 | 0.016 | 0.0009581871 | 0 | 0 | 0.002 | 0.0001367862 | 0 | 0 | 0 | 0 | 0 | 0 | 0 | 0 | 0 | 0 | 0 | 0 | 0 | 0 | 0 | 0 | 0 | 0 | 0 | 0 | 0 | 0 | 0 | 0 | 0 | 0 | 0 | 0 | 0 | 0 | 0 | 0 | 0 | 0 | 0 | 0 | 0 | 0 | 0 | 0 | 0 | 0 | 0 | 0 | 0 | 0 | 0 | 0 | 0 | 0 | 0 | 0 | 0 | 0 | 0 | 0 | 0 | 0 | 0 | 0 | 0 | 0 | 0 | 0 | 0 | 0 | 0 | 0 | 0 | 0 | 0 | 0 | 0 | 0 | 0 | 0 | 0 | 0 | 0 | 0 | 0 | 0 | 0 | 0 | 0 | 0 | 0 | 0 | 0 | 0 | 0 | 0 | 0 | 0 | 0 | 0 | 100 | 1 | 0 | 0 | 0 | 0 | 0 | 0 | 0 | 0 | 0 | 0 | Lyutyi, E. M., Elisseva, O. I., & Bobyk, R. I. (1988). Effect of Liquid Lithium on the Structure and Strength of Refractory Metals. Fiziko-Khimicheskaya Mekhanika Materialov, 4, 35–40.
562 | Molybendum | Lithium | pure |  | 453.7 | 873 | 2896 | 0.3014503 | 419.3 | 1.924179 |  |  | 46 | 49 | 0.9387755 | 0.06122449 | 55 | 40 | 1.375 | 120 | 225 | 55.2 | 110.25 | 0.4993197 | 0.5333333 | 2.181818 | 5.625 | 0.06122449 | 65 | 185 | 0.8222222 | 0.3513514 | 40.28889 | 3 | 0.005 | 92 | 900 | 992 |  |  | polycrystal | 1300 |  | 1 | 1 | 40 | Molybendum | cL |  | 300 | 1.006535 | 1 | 0 | 0 | 0 | 0 | 0 | 0 | 0 | 0 | 0 | 0 | 0 | 0 | 0 | 0 | 0 | 0 | 0 | 0 | 0.005 | 0.0003989122 | 0 | 0 | 0 | 0 | 0 | 0 | 0 | 0 | 99.977 | 0.9985061 | 0 | 0 | 0.016 | 0.0009581871 | 0 | 0 | 0.002 | 0.0001367862 | 0 | 0 | 0 | 0 | 0 | 0 | 0 | 0 | 0 | 0 | 0 | 0 | 0 | 0 | 0 | 0 | 0 | 0 | 0 | 0 | 0 | 0 | 0 | 0 | 0 | 0 | 0 | 0 | 0 | 0 | 0 | 0 | 0 | 0 | 0 | 0 | 0 | 0 | 0 | 0 | 0 | 0 | 0 | 0 | 0 | 0 | 0 | 0 | 0 | 0 | 0 | 0 | 0 | 0 | 0 | 0 | 0 | 0 | 0 | 0 | 0 | 0 | 0 | 0 | 0 | 0 | 0 | 0 | 0 | 0 | 0 | 0 | 0 | 0 | 0 | 0 | 0 | 0 | 0 | 0 | 0 | 0 | 0 | 0 | 0 | 0 | 0 | 0 | 0 | 0 | 0 | 0 | 0 | 0 | 0 | 0 | 100 | 1 | 0 | 0 | 0 | 0 | 0 | 0 | 0 | 0 | 0 | 0 | Lyutyi, E. M., Elisseva, O. I., & Bobyk, R. I. (1988). Effect of Liquid Lithium on the Structure and Strength of Refractory Metals. Fiziko-Khimicheskaya Mekhanika Materialov, 4, 35–40.
563 | Molybendum | Lithium | pure |  | 453.7 | 973 | 2896 | 0.3359807 | 519.3 | 2.144589 |  |  | 45 | 48 | 0.9375 | 0.0625 | 50 | 40 | 1.25 | 110 | 200 | 49.5 | 96 | 0.484375 | 0.55 | 2.2 | 5 | 0.0625 | 60 | 160 | 0.8 | 0.375 | 38.4 | 3 | 0.005 | 90 | 900 | 990 |  |  | polycrystal | 1300 |  | 1 | 1 | 40 | Molybendum | cL |  | 295 | 1.006535 | 1 | 0 | 0 | 0 | 0 | 0 | 0 | 0 | 0 | 0 | 0 | 0 | 0 | 0 | 0 | 0 | 0 | 0 | 0 | 0.005 | 0.0003989122 | 0 | 0 | 0 | 0 | 0 | 0 | 0 | 0 | 99.977 | 0.9985061 | 0 | 0 | 0.016 | 0.0009581871 | 0 | 0 | 0.002 | 0.0001367862 | 0 | 0 | 0 | 0 | 0 | 0 | 0 | 0 | 0 | 0 | 0 | 0 | 0 | 0 | 0 | 0 | 0 | 0 | 0 | 0 | 0 | 0 | 0 | 0 | 0 | 0 | 0 | 0 | 0 | 0 | 0 | 0 | 0 | 0 | 0 | 0 | 0 | 0 | 0 | 0 | 0 | 0 | 0 | 0 | 0 | 0 | 0 | 0 | 0 | 0 | 0 | 0 | 0 | 0 | 0 | 0 | 0 | 0 | 0 | 0 | 0 | 0 | 0 | 0 | 0 | 0 | 0 | 0 | 0 | 0 | 0 | 0 | 0 | 0 | 0 | 0 | 0 | 0 | 0 | 0 | 0 | 0 | 0 | 0 | 0 | 0 | 0 | 0 | 0 | 0 | 0 | 0 | 0 | 0 | 0 | 0 | 100 | 1 | 0 | 0 | 0 | 0 | 0 | 0 | 0 | 0 | 0 | 0 | Lyutyi, E. M., Elisseva, O. I., & Bobyk, R. I. (1988). Effect of Liquid Lithium on the Structure and Strength of Refractory Metals. Fiziko-Khimicheskaya Mekhanika Materialov, 4, 35–40.
564 | Molybendum | Lithium | pure |  | 453.7 | 1073 | 2896 | 0.370511 | 619.3 | 2.364999 |  |  | 45 | 47 | 0.9574468 | 0.04255319 | 60 | 45 | 1.333333 | 120 | 190 | 54 | 89.3 | 0.3952968 | 0.6315789 | 2 | 4.222222 | 0.04255319 | 60 | 145 | 0.7631579 | 0.4137931 | 35.86842 | 3 | 0.005 | 90 | 900 | 990 |  |  | polycrystal | 1300 |  | 1 | 1 | 45 | Molybendum | cL |  | 290 | 1.006535 | 1 | 0 | 0 | 0 | 0 | 0 | 0 | 0 | 0 | 0 | 0 | 0 | 0 | 0 | 0 | 0 | 0 | 0 | 0 | 0.005 | 0.0003989122 | 0 | 0 | 0 | 0 | 0 | 0 | 0 | 0 | 99.977 | 0.9985061 | 0 | 0 | 0.016 | 0.0009581871 | 0 | 0 | 0.002 | 0.0001367862 | 0 | 0 | 0 | 0 | 0 | 0 | 0 | 0 | 0 | 0 | 0 | 0 | 0 | 0 | 0 | 0 | 0 | 0 | 0 | 0 | 0 | 0 | 0 | 0 | 0 | 0 | 0 | 0 | 0 | 0 | 0 | 0 | 0 | 0 | 0 | 0 | 0 | 0 | 0 | 0 | 0 | 0 | 0 | 0 | 0 | 0 | 0 | 0 | 0 | 0 | 0 | 0 | 0 | 0 | 0 | 0 | 0 | 0 | 0 | 0 | 0 | 0 | 0 | 0 | 0 | 0 | 0 | 0 | 0 | 0 | 0 | 0 | 0 | 0 | 0 | 0 | 0 | 0 | 0 | 0 | 0 | 0 | 0 | 0 | 0 | 0 | 0 | 0 | 0 | 0 | 0 | 0 | 0 | 0 | 0 | 0 | 100 | 1 | 0 | 0 | 0 | 0 | 0 | 0 | 0 | 0 | 0 | 0 | Lyutyi, E. M., Elisseva, O. I., & Bobyk, R. I. (1988). Effect of Liquid Lithium on the Structure and Strength of Refractory Metals. Fiziko-Khimicheskaya Mekhanika Materialov, 4, 35–40.
565 | Aluminum | mercury-zinc | pure | pure | 231.4 | 293 | 933 | 0.3140407 | 61.6 | 1.266206 |  |  | 7 | 46 | 0.1521739 | 0.8478261 |  | 16 | 0 | 22.5 | 56 | 1.575 | 25.76 | 0.9388587 | 0.4017857 | #DIV/0! | 3.5 | 0.8478261 | 22.5 | 40 | 0.7142857 | 0.5625 | 32.85714 | 1 | 0.00042 | 166.6667 | 60 | 226.6667 |  |  | polycrystal | 105 | 0.0002 | 3 | 1 | 27.71281 | Aluminum | cF |  |  | 3 | 2 | 0 | 0 | 0 | 0 | 0 | 0 | 0 | 0 | 0 | 0 | 100 | 1 | 0 | 0 | 0 | 0 | 0 | 0 | 0 | 0 | 0 | 0 | 0 | 0 | 0 | 0 | 0 | 0 | 0 | 0 | 0 | 0 | 0 | 0 | 0 | 0 | 0 | 0 | 0 | 0 | 0 | 0 | 0 | 0 | 0 | 0 | 0 | 0 | 0 | 0 | 0 | 0 | 0 | 0 | 0 | 0 | 0 | 0 | 0 | 0 | 0 | 0 | 0 | 0 | 0 | 0 | 0 | 0 | 0 | 0 | 0 | 0 | 0 | 0 | 0 | 0 | 0 | 0 | 0 | 0 | 0 | 0 | 0 | 0 | 0 | 0 | 0 | 0 | 0 | 0 | 0 | 0 | 0 | 0 | 0 | 0 | 0 | 0 | 97 | 0.9133471 | 3 | 0.08665294 | 0 | 0 | 0 | 0 | 0 | 0 | 0 | 0 | 0 | 0 | 0 | 0 | 0 | 0 | 0 | 0 | 0 | 0 | 0 | 0 | 0 | 0 | 0 | 0 | 0 | 0 | 0 | 0 | 0 | 0 | 0 | 0 | 0 | 0 | 0 | 0 | 0 | 0 | 0 | 0 | 0 | 0 | 0 | 0 | Ichinose, H., & Oouchi, C. (1968). The Strain-Rate Dependence of the Ductile-Brittle Transition Temperature of Aluminum in Liquid Metals. Transactions of the Japan Institute of Metals, 9, 41.
566 | Aluminum | mercury-zinc | pure | pure | 231.4 | 313 | 933 | 0.335477 | 81.6 | 1.352636 |  |  | 10 | 47 | 0.212766 | 0.787234 |  | 16 | 0 | 19 | 54 | 1.9 | 25.38 | 0.9251379 | 0.3518519 | #DIV/0! | 3.375 | 0.787234 | 19 | 38 | 0.7037037 | 0.5 | 33.07407 | 1 | 0.00042 | 238.0952 | 60 | 298.0952 |  |  | polycrystal | 105 | 0.0002 | 3 | 1 | 27.71281 | Aluminum | cF |  |  | 3 | 2 | 0 | 0 | 0 | 0 | 0 | 0 | 0 | 0 | 0 | 0 | 100 | 1 | 0 | 0 | 0 | 0 | 0 | 0 | 0 | 0 | 0 | 0 | 0 | 0 | 0 | 0 | 0 | 0 | 0 | 0 | 0 | 0 | 0 | 0 | 0 | 0 | 0 | 0 | 0 | 0 | 0 | 0 | 0 | 0 | 0 | 0 | 0 | 0 | 0 | 0 | 0 | 0 | 0 | 0 | 0 | 0 | 0 | 0 | 0 | 0 | 0 | 0 | 0 | 0 | 0 | 0 | 0 | 0 | 0 | 0 | 0 | 0 | 0 | 0 | 0 | 0 | 0 | 0 | 0 | 0 | 0 | 0 | 0 | 0 | 0 | 0 | 0 | 0 | 0 | 0 | 0 | 0 | 0 | 0 | 0 | 0 | 0 | 0 | 97 | 0.9133471 | 3 | 0.08665294 | 0 | 0 | 0 | 0 | 0 | 0 | 0 | 0 | 0 | 0 | 0 | 0 | 0 | 0 | 0 | 0 | 0 | 0 | 0 | 0 | 0 | 0 | 0 | 0 | 0 | 0 | 0 | 0 | 0 | 0 | 0 | 0 | 0 | 0 | 0 | 0 | 0 | 0 | 0 | 0 | 0 | 0 | 0 | 0 | Ichinose, H., & Oouchi, C. (1968). The Strain-Rate Dependence of the Ductile-Brittle Transition Temperature of Aluminum in Liquid Metals. Transactions of the Japan Institute of Metals, 9, 41.
567 | Aluminum | mercury-zinc | pure | pure | 231.4 | 333 | 933 | 0.3569132 | 101.6 | 1.439067 |  |  | 8 | 48 | 0.1666667 | 0.8333333 |  | 16 | 0 | 18 | 51 | 1.44 | 24.48 | 0.9411765 | 0.3529412 | #DIV/0! | 3.1875 | 0.8333333 | 18 | 35 | 0.6862745 | 0.5142857 | 32.94118 | 1 | 0.00042 | 190.4762 | 60 | 250.4762 |  |  | polycrystal | 105 | 0.0002 | 3 | 1 | 27.71281 | Aluminum | cF |  |  | 3 | 2 | 0 | 0 | 0 | 0 | 0 | 0 | 0 | 0 | 0 | 0 | 100 | 1 | 0 | 0 | 0 | 0 | 0 | 0 | 0 | 0 | 0 | 0 | 0 | 0 | 0 | 0 | 0 | 0 | 0 | 0 | 0 | 0 | 0 | 0 | 0 | 0 | 0 | 0 | 0 | 0 | 0 | 0 | 0 | 0 | 0 | 0 | 0 | 0 | 0 | 0 | 0 | 0 | 0 | 0 | 0 | 0 | 0 | 0 | 0 | 0 | 0 | 0 | 0 | 0 | 0 | 0 | 0 | 0 | 0 | 0 | 0 | 0 | 0 | 0 | 0 | 0 | 0 | 0 | 0 | 0 | 0 | 0 | 0 | 0 | 0 | 0 | 0 | 0 | 0 | 0 | 0 | 0 | 0 | 0 | 0 | 0 | 0 | 0 | 97 | 0.9133471 | 3 | 0.08665294 | 0 | 0 | 0 | 0 | 0 | 0 | 0 | 0 | 0 | 0 | 0 | 0 | 0 | 0 | 0 | 0 | 0 | 0 | 0 | 0 | 0 | 0 | 0 | 0 | 0 | 0 | 0 | 0 | 0 | 0 | 0 | 0 | 0 | 0 | 0 | 0 | 0 | 0 | 0 | 0 | 0 | 0 | 0 | 0 | Ichinose, H., & Oouchi, C. (1968). The Strain-Rate Dependence of the Ductile-Brittle Transition Temperature of Aluminum in Liquid Metals. Transactions of the Japan Institute of Metals, 9, 41.
568 | Aluminum | mercury-zinc | pure | pure | 231.4 | 353 | 933 | 0.3783494 | 121.6 | 1.525497 |  |  | 9 | 49 | 0.1836735 | 0.8163265 |  | 16 | 0 | 19 | 49 | 1.71 | 24.01 | 0.9287797 | 0.3877551 | #DIV/0! | 3.0625 | 0.8163265 | 19 | 33 | 0.6734694 | 0.5757576 | 33 | 1 | 0.00042 | 214.2857 | 60 | 274.2857 |  |  | polycrystal | 105 | 0.0002 | 3 | 1 | 27.71281 | Aluminum | cF |  |  | 3 | 2 | 0 | 0 | 0 | 0 | 0 | 0 | 0 | 0 | 0 | 0 | 100 | 1 | 0 | 0 | 0 | 0 | 0 | 0 | 0 | 0 | 0 | 0 | 0 | 0 | 0 | 0 | 0 | 0 | 0 | 0 | 0 | 0 | 0 | 0 | 0 | 0 | 0 | 0 | 0 | 0 | 0 | 0 | 0 | 0 | 0 | 0 | 0 | 0 | 0 | 0 | 0 | 0 | 0 | 0 | 0 | 0 | 0 | 0 | 0 | 0 | 0 | 0 | 0 | 0 | 0 | 0 | 0 | 0 | 0 | 0 | 0 | 0 | 0 | 0 | 0 | 0 | 0 | 0 | 0 | 0 | 0 | 0 | 0 | 0 | 0 | 0 | 0 | 0 | 0 | 0 | 0 | 0 | 0 | 0 | 0 | 0 | 0 | 0 | 97 | 0.9133471 | 3 | 0.08665294 | 0 | 0 | 0 | 0 | 0 | 0 | 0 | 0 | 0 | 0 | 0 | 0 | 0 | 0 | 0 | 0 | 0 | 0 | 0 | 0 | 0 | 0 | 0 | 0 | 0 | 0 | 0 | 0 | 0 | 0 | 0 | 0 | 0 | 0 | 0 | 0 | 0 | 0 | 0 | 0 | 0 | 0 | 0 | 0 | Ichinose, H., & Oouchi, C. (1968). The Strain-Rate Dependence of the Ductile-Brittle Transition Temperature of Aluminum in Liquid Metals. Transactions of the Japan Institute of Metals, 9, 41.
569 | Aluminum | mercury-zinc | pure | pure | 231.4 | 383 | 933 | 0.4105038 | 151.6 | 1.655143 |  |  | 60 | 51 | 1.176471 | -0.1764706 |  | 16 | 0 | 45 | 45 | 27 | 22.95 | -0.1764706 | 1 | #DIV/0! | 2.8125 | -0.1764706 | 45 | 29 | 0.6444444 | 1.551724 | 32.86667 | 0 | 0.00042 | 1428.571 | 60 | 1488.571 |  |  | polycrystal | 105 | 0.0002 | 3 | 1 | 27.71281 | Aluminum | cF |  |  | 3 | 2 | 0 | 0 | 0 | 0 | 0 | 0 | 0 | 0 | 0 | 0 | 100 | 1 | 0 | 0 | 0 | 0 | 0 | 0 | 0 | 0 | 0 | 0 | 0 | 0 | 0 | 0 | 0 | 0 | 0 | 0 | 0 | 0 | 0 | 0 | 0 | 0 | 0 | 0 | 0 | 0 | 0 | 0 | 0 | 0 | 0 | 0 | 0 | 0 | 0 | 0 | 0 | 0 | 0 | 0 | 0 | 0 | 0 | 0 | 0 | 0 | 0 | 0 | 0 | 0 | 0 | 0 | 0 | 0 | 0 | 0 | 0 | 0 | 0 | 0 | 0 | 0 | 0 | 0 | 0 | 0 | 0 | 0 | 0 | 0 | 0 | 0 | 0 | 0 | 0 | 0 | 0 | 0 | 0 | 0 | 0 | 0 | 0 | 0 | 97 | 0.9133471 | 3 | 0.08665294 | 0 | 0 | 0 | 0 | 0 | 0 | 0 | 0 | 0 | 0 | 0 | 0 | 0 | 0 | 0 | 0 | 0 | 0 | 0 | 0 | 0 | 0 | 0 | 0 | 0 | 0 | 0 | 0 | 0 | 0 | 0 | 0 | 0 | 0 | 0 | 0 | 0 | 0 | 0 | 0 | 0 | 0 | 0 | 0 | Ichinose, H., & Oouchi, C. (1968). The Strain-Rate Dependence of the Ductile-Brittle Transition Temperature of Aluminum in Liquid Metals. Transactions of the Japan Institute of Metals, 9, 41.
570 | Aluminum | mercury-zinc | pure | pure | 231.4 | 423 | 933 | 0.4533762 | 191.6 | 1.828003 |  |  | 78 | 53 | 1.471698 | -0.4716981 |  | 16 | 0 | 42 | 39 | 32.76 | 20.67 | -0.5849057 | 1.076923 | #DIV/0! | 2.4375 | -0.4716981 | 42 | 23 | 0.5897436 | 1.826087 | 31.25641 | 0 | 0.00042 | 1857.143 | 60 | 1917.143 |  |  | polycrystal | 105 | 0.0002 | 3 | 1 | 27.71281 | Aluminum | cF |  |  | 3 | 2 | 0 | 0 | 0 | 0 | 0 | 0 | 0 | 0 | 0 | 0 | 100 | 1 | 0 | 0 | 0 | 0 | 0 | 0 | 0 | 0 | 0 | 0 | 0 | 0 | 0 | 0 | 0 | 0 | 0 | 0 | 0 | 0 | 0 | 0 | 0 | 0 | 0 | 0 | 0 | 0 | 0 | 0 | 0 | 0 | 0 | 0 | 0 | 0 | 0 | 0 | 0 | 0 | 0 | 0 | 0 | 0 | 0 | 0 | 0 | 0 | 0 | 0 | 0 | 0 | 0 | 0 | 0 | 0 | 0 | 0 | 0 | 0 | 0 | 0 | 0 | 0 | 0 | 0 | 0 | 0 | 0 | 0 | 0 | 0 | 0 | 0 | 0 | 0 | 0 | 0 | 0 | 0 | 0 | 0 | 0 | 0 | 0 | 0 | 97 | 0.9133471 | 3 | 0.08665294 | 0 | 0 | 0 | 0 | 0 | 0 | 0 | 0 | 0 | 0 | 0 | 0 | 0 | 0 | 0 | 0 | 0 | 0 | 0 | 0 | 0 | 0 | 0 | 0 | 0 | 0 | 0 | 0 | 0 | 0 | 0 | 0 | 0 | 0 | 0 | 0 | 0 | 0 | 0 | 0 | 0 | 0 | 0 | 0 | Ichinose, H., & Oouchi, C. (1968). The Strain-Rate Dependence of the Ductile-Brittle Transition Temperature of Aluminum in Liquid Metals. Transactions of the Japan Institute of Metals, 9, 41.
571 | Aluminum | mercury-zinc | pure | pure | 231.4 | 293 | 933 | 0.3140407 | 61.6 | 1.266206 |  |  | 12 | 42 | 0.2857143 | 0.7142857 |  | 16 | 0 | 24 | 62 | 2.88 | 26.04 | 0.8894009 | 0.3870968 | #DIV/0! | 3.875 | 0.7142857 | 24 | 46 | 0.7419355 | 0.5217391 | 31.16129 | 1 | 0.0018 | 66.66667 | 60 | 126.6667 |  |  | polycrystal | 105 | 0.0002 | 3 | 1 | 27.71281 | Aluminum | cF |  |  | 3 | 2 | 0 | 0 | 0 | 0 | 0 | 0 | 0 | 0 | 0 | 0 | 100 | 1 | 0 | 0 | 0 | 0 | 0 | 0 | 0 | 0 | 0 | 0 | 0 | 0 | 0 | 0 | 0 | 0 | 0 | 0 | 0 | 0 | 0 | 0 | 0 | 0 | 0 | 0 | 0 | 0 | 0 | 0 | 0 | 0 | 0 | 0 | 0 | 0 | 0 | 0 | 0 | 0 | 0 | 0 | 0 | 0 | 0 | 0 | 0 | 0 | 0 | 0 | 0 | 0 | 0 | 0 | 0 | 0 | 0 | 0 | 0 | 0 | 0 | 0 | 0 | 0 | 0 | 0 | 0 | 0 | 0 | 0 | 0 | 0 | 0 | 0 | 0 | 0 | 0 | 0 | 0 | 0 | 0 | 0 | 0 | 0 | 0 | 0 | 97 | 0.9133471 | 3 | 0.08665294 | 0 | 0 | 0 | 0 | 0 | 0 | 0 | 0 | 0 | 0 | 0 | 0 | 0 | 0 | 0 | 0 | 0 | 0 | 0 | 0 | 0 | 0 | 0 | 0 | 0 | 0 | 0 | 0 | 0 | 0 | 0 | 0 | 0 | 0 | 0 | 0 | 0 | 0 | 0 | 0 | 0 | 0 | 0 | 0 | Ichinose, H., & Oouchi, C. (1968). The Strain-Rate Dependence of the Ductile-Brittle Transition Temperature of Aluminum in Liquid Metals. Transactions of the Japan Institute of Metals, 9, 41.
572 | Aluminum | mercury-zinc | pure | pure | 231.4 | 323 | 933 | 0.3461951 | 91.6 | 1.395851 |  |  | 6 | 49 | 0.122449 | 0.877551 |  | 16 | 0 | 23 | 57 | 1.38 | 27.93 | 0.9505908 | 0.4035088 | #DIV/0! | 3.5625 | 0.877551 | 23 | 41 | 0.7192982 | 0.5609756 | 35.24561 | 1 | 0.0018 | 33.33333 | 60 | 93.33333 |  |  | polycrystal | 105 | 0.0002 | 3 | 1 | 27.71281 | Aluminum | cF |  |  | 3 | 2 | 0 | 0 | 0 | 0 | 0 | 0 | 0 | 0 | 0 | 0 | 100 | 1 | 0 | 0 | 0 | 0 | 0 | 0 | 0 | 0 | 0 | 0 | 0 | 0 | 0 | 0 | 0 | 0 | 0 | 0 | 0 | 0 | 0 | 0 | 0 | 0 | 0 | 0 | 0 | 0 | 0 | 0 | 0 | 0 | 0 | 0 | 0 | 0 | 0 | 0 | 0 | 0 | 0 | 0 | 0 | 0 | 0 | 0 | 0 | 0 | 0 | 0 | 0 | 0 | 0 | 0 | 0 | 0 | 0 | 0 | 0 | 0 | 0 | 0 | 0 | 0 | 0 | 0 | 0 | 0 | 0 | 0 | 0 | 0 | 0 | 0 | 0 | 0 | 0 | 0 | 0 | 0 | 0 | 0 | 0 | 0 | 0 | 0 | 97 | 0.9133471 | 3 | 0.08665294 | 0 | 0 | 0 | 0 | 0 | 0 | 0 | 0 | 0 | 0 | 0 | 0 | 0 | 0 | 0 | 0 | 0 | 0 | 0 | 0 | 0 | 0 | 0 | 0 | 0 | 0 | 0 | 0 | 0 | 0 | 0 | 0 | 0 | 0 | 0 | 0 | 0 | 0 | 0 | 0 | 0 | 0 | 0 | 0 | Ichinose, H., & Oouchi, C. (1968). The Strain-Rate Dependence of the Ductile-Brittle Transition Temperature of Aluminum in Liquid Metals. Transactions of the Japan Institute of Metals, 9, 41.
573 | Aluminum | mercury-zinc | pure | pure | 231.4 | 343 | 933 | 0.3676313 | 111.6 | 1.482282 |  |  | 5 | 54 | 0.09259259 | 0.9074074 |  | 16 | 0 | 21 | 54 | 1.05 | 29.16 | 0.9639918 | 0.3888889 | #DIV/0! | 3.375 | 0.9074074 | 21 | 38 | 0.7037037 | 0.5526316 | 38 | 1 | 0.0018 | 27.77778 | 60 | 87.77778 |  |  | polycrystal | 105 | 0.0002 | 3 | 1 | 27.71281 | Aluminum | cF |  |  | 3 | 2 | 0 | 0 | 0 | 0 | 0 | 0 | 0 | 0 | 0 | 0 | 100 | 1 | 0 | 0 | 0 | 0 | 0 | 0 | 0 | 0 | 0 | 0 | 0 | 0 | 0 | 0 | 0 | 0 | 0 | 0 | 0 | 0 | 0 | 0 | 0 | 0 | 0 | 0 | 0 | 0 | 0 | 0 | 0 | 0 | 0 | 0 | 0 | 0 | 0 | 0 | 0 | 0 | 0 | 0 | 0 | 0 | 0 | 0 | 0 | 0 | 0 | 0 | 0 | 0 | 0 | 0 | 0 | 0 | 0 | 0 | 0 | 0 | 0 | 0 | 0 | 0 | 0 | 0 | 0 | 0 | 0 | 0 | 0 | 0 | 0 | 0 | 0 | 0 | 0 | 0 | 0 | 0 | 0 | 0 | 0 | 0 | 0 | 0 | 97 | 0.9133471 | 3 | 0.08665294 | 0 | 0 | 0 | 0 | 0 | 0 | 0 | 0 | 0 | 0 | 0 | 0 | 0 | 0 | 0 | 0 | 0 | 0 | 0 | 0 | 0 | 0 | 0 | 0 | 0 | 0 | 0 | 0 | 0 | 0 | 0 | 0 | 0 | 0 | 0 | 0 | 0 | 0 | 0 | 0 | 0 | 0 | 0 | 0 | Ichinose, H., & Oouchi, C. (1968). The Strain-Rate Dependence of the Ductile-Brittle Transition Temperature of Aluminum in Liquid Metals. Transactions of the Japan Institute of Metals, 9, 41.
574 | Aluminum | mercury-zinc | pure | pure | 231.4 | 383 | 933 | 0.4105038 | 151.6 | 1.655143 |  |  | 8 | 59 | 0.1355932 | 0.8644068 |  | 16 | 0 | 14 | 50 | 1.12 | 29.5 | 0.9620339 | 0.28 | #DIV/0! | 3.125 | 0.8644068 | 14 | 34 | 0.68 | 0.4117647 | 40.12 | 1 | 0.0018 | 44.44444 | 60 | 104.4444 |  |  | polycrystal | 105 | 0.0002 | 3 | 1 | 27.71281 | Aluminum | cF |  |  | 3 | 2 | 0 | 0 | 0 | 0 | 0 | 0 | 0 | 0 | 0 | 0 | 100 | 1 | 0 | 0 | 0 | 0 | 0 | 0 | 0 | 0 | 0 | 0 | 0 | 0 | 0 | 0 | 0 | 0 | 0 | 0 | 0 | 0 | 0 | 0 | 0 | 0 | 0 | 0 | 0 | 0 | 0 | 0 | 0 | 0 | 0 | 0 | 0 | 0 | 0 | 0 | 0 | 0 | 0 | 0 | 0 | 0 | 0 | 0 | 0 | 0 | 0 | 0 | 0 | 0 | 0 | 0 | 0 | 0 | 0 | 0 | 0 | 0 | 0 | 0 | 0 | 0 | 0 | 0 | 0 | 0 | 0 | 0 | 0 | 0 | 0 | 0 | 0 | 0 | 0 | 0 | 0 | 0 | 0 | 0 | 0 | 0 | 0 | 0 | 97 | 0.9133471 | 3 | 0.08665294 | 0 | 0 | 0 | 0 | 0 | 0 | 0 | 0 | 0 | 0 | 0 | 0 | 0 | 0 | 0 | 0 | 0 | 0 | 0 | 0 | 0 | 0 | 0 | 0 | 0 | 0 | 0 | 0 | 0 | 0 | 0 | 0 | 0 | 0 | 0 | 0 | 0 | 0 | 0 | 0 | 0 | 0 | 0 | 0 | Ichinose, H., & Oouchi, C. (1968). The Strain-Rate Dependence of the Ductile-Brittle Transition Temperature of Aluminum in Liquid Metals. Transactions of the Japan Institute of Metals, 9, 41.
575 | Aluminum | mercury-zinc | pure | pure | 231.4 | 403 | 933 | 0.43194 | 171.6 | 1.741573 |  |  | 45 | 58 | 0.7758621 | 0.2241379 |  | 16 | 0 | 45 | 45 | 20.25 | 26.1 | 0.2241379 | 1 | #DIV/0! | 2.8125 | 0.2241379 | 45 | 29 | 0.6444444 | 1.551724 | 37.37778 | 1 | 0.0018 | 250 | 60 | 310 |  |  | polycrystal | 105 | 0.0002 | 3 | 1 | 27.71281 | Aluminum | cF |  |  | 3 | 2 | 0 | 0 | 0 | 0 | 0 | 0 | 0 | 0 | 0 | 0 | 100 | 1 | 0 | 0 | 0 | 0 | 0 | 0 | 0 | 0 | 0 | 0 | 0 | 0 | 0 | 0 | 0 | 0 | 0 | 0 | 0 | 0 | 0 | 0 | 0 | 0 | 0 | 0 | 0 | 0 | 0 | 0 | 0 | 0 | 0 | 0 | 0 | 0 | 0 | 0 | 0 | 0 | 0 | 0 | 0 | 0 | 0 | 0 | 0 | 0 | 0 | 0 | 0 | 0 | 0 | 0 | 0 | 0 | 0 | 0 | 0 | 0 | 0 | 0 | 0 | 0 | 0 | 0 | 0 | 0 | 0 | 0 | 0 | 0 | 0 | 0 | 0 | 0 | 0 | 0 | 0 | 0 | 0 | 0 | 0 | 0 | 0 | 0 | 97 | 0.9133471 | 3 | 0.08665294 | 0 | 0 | 0 | 0 | 0 | 0 | 0 | 0 | 0 | 0 | 0 | 0 | 0 | 0 | 0 | 0 | 0 | 0 | 0 | 0 | 0 | 0 | 0 | 0 | 0 | 0 | 0 | 0 | 0 | 0 | 0 | 0 | 0 | 0 | 0 | 0 | 0 | 0 | 0 | 0 | 0 | 0 | 0 | 0 | Ichinose, H., & Oouchi, C. (1968). The Strain-Rate Dependence of the Ductile-Brittle Transition Temperature of Aluminum in Liquid Metals. Transactions of the Japan Institute of Metals, 9, 41.
576 | Aluminum | mercury-zinc | pure | pure | 231.4 | 483 | 933 | 0.5176849 | 251.6 | 2.087295 |  |  | 70 | 58 | 1.206897 | -0.2068966 |  | 16 | 0 | 38 | 36 | 26.6 | 20.88 | -0.2739464 | 1.055556 | #DIV/0! | 2.25 | -0.2068966 | 38 | 20 | 0.5555556 | 1.9 | 32.22222 | 0 | 0.0018 | 388.8889 | 60 | 448.8889 |  |  | polycrystal | 105 | 0.0002 | 3 | 1 | 27.71281 | Aluminum | cF |  |  | 3 | 2 | 0 | 0 | 0 | 0 | 0 | 0 | 0 | 0 | 0 | 0 | 100 | 1 | 0 | 0 | 0 | 0 | 0 | 0 | 0 | 0 | 0 | 0 | 0 | 0 | 0 | 0 | 0 | 0 | 0 | 0 | 0 | 0 | 0 | 0 | 0 | 0 | 0 | 0 | 0 | 0 | 0 | 0 | 0 | 0 | 0 | 0 | 0 | 0 | 0 | 0 | 0 | 0 | 0 | 0 | 0 | 0 | 0 | 0 | 0 | 0 | 0 | 0 | 0 | 0 | 0 | 0 | 0 | 0 | 0 | 0 | 0 | 0 | 0 | 0 | 0 | 0 | 0 | 0 | 0 | 0 | 0 | 0 | 0 | 0 | 0 | 0 | 0 | 0 | 0 | 0 | 0 | 0 | 0 | 0 | 0 | 0 | 0 | 0 | 97 | 0.9133471 | 3 | 0.08665294 | 0 | 0 | 0 | 0 | 0 | 0 | 0 | 0 | 0 | 0 | 0 | 0 | 0 | 0 | 0 | 0 | 0 | 0 | 0 | 0 | 0 | 0 | 0 | 0 | 0 | 0 | 0 | 0 | 0 | 0 | 0 | 0 | 0 | 0 | 0 | 0 | 0 | 0 | 0 | 0 | 0 | 0 | 0 | 0 | Ichinose, H., & Oouchi, C. (1968). The Strain-Rate Dependence of the Ductile-Brittle Transition Temperature of Aluminum in Liquid Metals. Transactions of the Japan Institute of Metals, 9, 41.
577 | Aluminum | mercury-zinc | pure | pure | 231.4 | 293 | 933 | 0.3140407 | 61.6 | 1.266206 |  |  | 9 | 43 | 0.2093023 | 0.7906977 |  | 16 | 0 | 32 | 66 | 2.88 | 28.38 | 0.8985201 | 0.4848485 | #DIV/0! | 4.125 | 0.7906977 | 32 | 50 | 0.7575758 | 0.64 | 32.57576 | 1 | 0.012 | 7.5 | 60 | 67.5 |  |  | polycrystal | 105 | 0.0002 | 3 | 1 | 27.71281 | Aluminum | cF |  |  | 3 | 2 | 0 | 0 | 0 | 0 | 0 | 0 | 0 | 0 | 0 | 0 | 100 | 1 | 0 | 0 | 0 | 0 | 0 | 0 | 0 | 0 | 0 | 0 | 0 | 0 | 0 | 0 | 0 | 0 | 0 | 0 | 0 | 0 | 0 | 0 | 0 | 0 | 0 | 0 | 0 | 0 | 0 | 0 | 0 | 0 | 0 | 0 | 0 | 0 | 0 | 0 | 0 | 0 | 0 | 0 | 0 | 0 | 0 | 0 | 0 | 0 | 0 | 0 | 0 | 0 | 0 | 0 | 0 | 0 | 0 | 0 | 0 | 0 | 0 | 0 | 0 | 0 | 0 | 0 | 0 | 0 | 0 | 0 | 0 | 0 | 0 | 0 | 0 | 0 | 0 | 0 | 0 | 0 | 0 | 0 | 0 | 0 | 0 | 0 | 97 | 0.9133471 | 3 | 0.08665294 | 0 | 0 | 0 | 0 | 0 | 0 | 0 | 0 | 0 | 0 | 0 | 0 | 0 | 0 | 0 | 0 | 0 | 0 | 0 | 0 | 0 | 0 | 0 | 0 | 0 | 0 | 0 | 0 | 0 | 0 | 0 | 0 | 0 | 0 | 0 | 0 | 0 | 0 | 0 | 0 | 0 | 0 | 0 | 0 | Ichinose, H., & Oouchi, C. (1968). The Strain-Rate Dependence of the Ductile-Brittle Transition Temperature of Aluminum in Liquid Metals. Transactions of the Japan Institute of Metals, 9, 41.
578 | Aluminum | mercury-zinc | pure | pure | 231.4 | 323 | 933 | 0.3461951 | 91.6 | 1.395851 |  |  | 10 | 46 | 0.2173913 | 0.7826087 |  | 16 | 0 | 24 | 61 | 2.4 | 28.06 | 0.914469 | 0.3934426 | #DIV/0! | 3.8125 | 0.7826087 | 24 | 45 | 0.7377049 | 0.5333333 | 33.93443 | 1 | 0.012 | 8.333333 | 60 | 68.33333 |  |  | polycrystal | 105 | 0.0002 | 3 | 1 | 27.71281 | Aluminum | cF |  |  | 3 | 2 | 0 | 0 | 0 | 0 | 0 | 0 | 0 | 0 | 0 | 0 | 100 | 1 | 0 | 0 | 0 | 0 | 0 | 0 | 0 | 0 | 0 | 0 | 0 | 0 | 0 | 0 | 0 | 0 | 0 | 0 | 0 | 0 | 0 | 0 | 0 | 0 | 0 | 0 | 0 | 0 | 0 | 0 | 0 | 0 | 0 | 0 | 0 | 0 | 0 | 0 | 0 | 0 | 0 | 0 | 0 | 0 | 0 | 0 | 0 | 0 | 0 | 0 | 0 | 0 | 0 | 0 | 0 | 0 | 0 | 0 | 0 | 0 | 0 | 0 | 0 | 0 | 0 | 0 | 0 | 0 | 0 | 0 | 0 | 0 | 0 | 0 | 0 | 0 | 0 | 0 | 0 | 0 | 0 | 0 | 0 | 0 | 0 | 0 | 97 | 0.9133471 | 3 | 0.08665294 | 0 | 0 | 0 | 0 | 0 | 0 | 0 | 0 | 0 | 0 | 0 | 0 | 0 | 0 | 0 | 0 | 0 | 0 | 0 | 0 | 0 | 0 | 0 | 0 | 0 | 0 | 0 | 0 | 0 | 0 | 0 | 0 | 0 | 0 | 0 | 0 | 0 | 0 | 0 | 0 | 0 | 0 | 0 | 0 | Ichinose, H., & Oouchi, C. (1968). The Strain-Rate Dependence of the Ductile-Brittle Transition Temperature of Aluminum in Liquid Metals. Transactions of the Japan Institute of Metals, 9, 41.
579 | Aluminum | mercury-zinc | pure | pure | 231.4 | 373 | 933 | 0.3997856 | 141.6 | 1.611927 |  |  | 10 | 49 | 0.2040816 | 0.7959184 |  | 16 | 0 | 17 | 55 | 1.7 | 26.95 | 0.9369202 | 0.3090909 | #DIV/0! | 3.4375 | 0.7959184 | 17 | 39 | 0.7090909 | 0.4358974 | 34.74545 | 1 | 0.012 | 8.333333 | 60 | 68.33333 |  |  | polycrystal | 105 | 0.0002 | 3 | 1 | 27.71281 | Aluminum | cF |  |  | 3 | 2 | 0 | 0 | 0 | 0 | 0 | 0 | 0 | 0 | 0 | 0 | 100 | 1 | 0 | 0 | 0 | 0 | 0 | 0 | 0 | 0 | 0 | 0 | 0 | 0 | 0 | 0 | 0 | 0 | 0 | 0 | 0 | 0 | 0 | 0 | 0 | 0 | 0 | 0 | 0 | 0 | 0 | 0 | 0 | 0 | 0 | 0 | 0 | 0 | 0 | 0 | 0 | 0 | 0 | 0 | 0 | 0 | 0 | 0 | 0 | 0 | 0 | 0 | 0 | 0 | 0 | 0 | 0 | 0 | 0 | 0 | 0 | 0 | 0 | 0 | 0 | 0 | 0 | 0 | 0 | 0 | 0 | 0 | 0 | 0 | 0 | 0 | 0 | 0 | 0 | 0 | 0 | 0 | 0 | 0 | 0 | 0 | 0 | 0 | 97 | 0.9133471 | 3 | 0.08665294 | 0 | 0 | 0 | 0 | 0 | 0 | 0 | 0 | 0 | 0 | 0 | 0 | 0 | 0 | 0 | 0 | 0 | 0 | 0 | 0 | 0 | 0 | 0 | 0 | 0 | 0 | 0 | 0 | 0 | 0 | 0 | 0 | 0 | 0 | 0 | 0 | 0 | 0 | 0 | 0 | 0 | 0 | 0 | 0 | Ichinose, H., & Oouchi, C. (1968). The Strain-Rate Dependence of the Ductile-Brittle Transition Temperature of Aluminum in Liquid Metals. Transactions of the Japan Institute of Metals, 9, 41.
580 | Aluminum | mercury-zinc | pure | pure | 231.4 | 393 | 933 | 0.4212219 | 161.6 | 1.698358 |  |  | 9 | 52 | 0.1730769 | 0.8269231 |  | 16 | 0 | 20 | 50 | 1.8 | 26 | 0.9307692 | 0.4 | #DIV/0! | 3.125 | 0.8269231 | 20 | 34 | 0.68 | 0.5882353 | 35.36 | 1 | 0.012 | 7.5 | 60 | 67.5 |  |  | polycrystal | 105 | 0.0002 | 3 | 1 | 27.71281 | Aluminum | cF |  |  | 3 | 2 | 0 | 0 | 0 | 0 | 0 | 0 | 0 | 0 | 0 | 0 | 100 | 1 | 0 | 0 | 0 | 0 | 0 | 0 | 0 | 0 | 0 | 0 | 0 | 0 | 0 | 0 | 0 | 0 | 0 | 0 | 0 | 0 | 0 | 0 | 0 | 0 | 0 | 0 | 0 | 0 | 0 | 0 | 0 | 0 | 0 | 0 | 0 | 0 | 0 | 0 | 0 | 0 | 0 | 0 | 0 | 0 | 0 | 0 | 0 | 0 | 0 | 0 | 0 | 0 | 0 | 0 | 0 | 0 | 0 | 0 | 0 | 0 | 0 | 0 | 0 | 0 | 0 | 0 | 0 | 0 | 0 | 0 | 0 | 0 | 0 | 0 | 0 | 0 | 0 | 0 | 0 | 0 | 0 | 0 | 0 | 0 | 0 | 0 | 97 | 0.9133471 | 3 | 0.08665294 | 0 | 0 | 0 | 0 | 0 | 0 | 0 | 0 | 0 | 0 | 0 | 0 | 0 | 0 | 0 | 0 | 0 | 0 | 0 | 0 | 0 | 0 | 0 | 0 | 0 | 0 | 0 | 0 | 0 | 0 | 0 | 0 | 0 | 0 | 0 | 0 | 0 | 0 | 0 | 0 | 0 | 0 | 0 | 0 | Ichinose, H., & Oouchi, C. (1968). The Strain-Rate Dependence of the Ductile-Brittle Transition Temperature of Aluminum in Liquid Metals. Transactions of the Japan Institute of Metals, 9, 41.
581 | Aluminum | mercury-zinc | pure | pure | 231.4 | 433 | 933 | 0.4640943 | 201.6 | 1.871219 |  |  | 30 | 55 | 0.5454545 | 0.4545455 |  | 16 | 0 | 39 | 45 | 11.7 | 24.75 | 0.5272727 | 0.8666667 | #DIV/0! | 2.8125 | 0.4545455 | 39 | 29 | 0.6444444 | 1.344828 | 35.44444 | 1 | 0.012 | 25 | 60 | 85 |  |  | polycrystal | 105 | 0.0002 | 3 | 1 | 27.71281 | Aluminum | cF |  |  | 3 | 2 | 0 | 0 | 0 | 0 | 0 | 0 | 0 | 0 | 0 | 0 | 100 | 1 | 0 | 0 | 0 | 0 | 0 | 0 | 0 | 0 | 0 | 0 | 0 | 0 | 0 | 0 | 0 | 0 | 0 | 0 | 0 | 0 | 0 | 0 | 0 | 0 | 0 | 0 | 0 | 0 | 0 | 0 | 0 | 0 | 0 | 0 | 0 | 0 | 0 | 0 | 0 | 0 | 0 | 0 | 0 | 0 | 0 | 0 | 0 | 0 | 0 | 0 | 0 | 0 | 0 | 0 | 0 | 0 | 0 | 0 | 0 | 0 | 0 | 0 | 0 | 0 | 0 | 0 | 0 | 0 | 0 | 0 | 0 | 0 | 0 | 0 | 0 | 0 | 0 | 0 | 0 | 0 | 0 | 0 | 0 | 0 | 0 | 0 | 97 | 0.9133471 | 3 | 0.08665294 | 0 | 0 | 0 | 0 | 0 | 0 | 0 | 0 | 0 | 0 | 0 | 0 | 0 | 0 | 0 | 0 | 0 | 0 | 0 | 0 | 0 | 0 | 0 | 0 | 0 | 0 | 0 | 0 | 0 | 0 | 0 | 0 | 0 | 0 | 0 | 0 | 0 | 0 | 0 | 0 | 0 | 0 | 0 | 0 | Ichinose, H., & Oouchi, C. (1968). The Strain-Rate Dependence of the Ductile-Brittle Transition Temperature of Aluminum in Liquid Metals. Transactions of the Japan Institute of Metals, 9, 41.
582 | Aluminum | mercury-zinc | pure | pure | 231.4 | 463 | 933 | 0.4962487 | 231.6 | 2.000864 |  |  | 60 | 58 | 1.034483 | -0.03448276 |  | 16 | 0 | 39 | 41 | 23.4 | 23.78 | 0.01597981 | 0.9512195 | #DIV/0! | 2.5625 | -0.03448276 | 39 | 25 | 0.6097561 | 1.56 | 35.36585 | 0 | 0.012 | 50 | 60 | 110 |  |  | polycrystal | 105 | 0.0002 | 3 | 1 | 27.71281 | Aluminum | cF |  |  | 3 | 2 | 0 | 0 | 0 | 0 | 0 | 0 | 0 | 0 | 0 | 0 | 100 | 1 | 0 | 0 | 0 | 0 | 0 | 0 | 0 | 0 | 0 | 0 | 0 | 0 | 0 | 0 | 0 | 0 | 0 | 0 | 0 | 0 | 0 | 0 | 0 | 0 | 0 | 0 | 0 | 0 | 0 | 0 | 0 | 0 | 0 | 0 | 0 | 0 | 0 | 0 | 0 | 0 | 0 | 0 | 0 | 0 | 0 | 0 | 0 | 0 | 0 | 0 | 0 | 0 | 0 | 0 | 0 | 0 | 0 | 0 | 0 | 0 | 0 | 0 | 0 | 0 | 0 | 0 | 0 | 0 | 0 | 0 | 0 | 0 | 0 | 0 | 0 | 0 | 0 | 0 | 0 | 0 | 0 | 0 | 0 | 0 | 0 | 0 | 97 | 0.9133471 | 3 | 0.08665294 | 0 | 0 | 0 | 0 | 0 | 0 | 0 | 0 | 0 | 0 | 0 | 0 | 0 | 0 | 0 | 0 | 0 | 0 | 0 | 0 | 0 | 0 | 0 | 0 | 0 | 0 | 0 | 0 | 0 | 0 | 0 | 0 | 0 | 0 | 0 | 0 | 0 | 0 | 0 | 0 | 0 | 0 | 0 | 0 | Ichinose, H., & Oouchi, C. (1968). The Strain-Rate Dependence of the Ductile-Brittle Transition Temperature of Aluminum in Liquid Metals. Transactions of the Japan Institute of Metals, 9, 41.
583 | Aluminum | Tin-Zinc | pure | pure | 473 | 478 | 933 | 0.5123258 | 5 | 1.010571 |  |  | 5 | 75 | 0.06666667 | 0.9333333 |  | 16 | 0 | 7 | 32 | 0.35 | 24 | 0.9854167 | 0.21875 | #DIV/0! | 2 | 0.9333333 | 7 | 16 | 0.5 | 0.4375 | 37.5 | 1 | 0.00042 | 119.0476 | 60 | 179.0476 |  |  | polycrystal | 105 | 0.0002 | 3 | 1 | 27.71281 | Aluminum | cF |  |  | 3 | 3.664291 | 0 | 0 | 0 | 0 | 0 | 0 | 0 | 0 | 0 | 0 | 100 | 1 | 0 | 0 | 0 | 0 | 0 | 0 | 0 | 0 | 0 | 0 | 0 | 0 | 0 | 0 | 0 | 0 | 0 | 0 | 0 | 0 | 0 | 0 | 0 | 0 | 0 | 0 | 0 | 0 | 0 | 0 | 0 | 0 | 0 | 0 | 0 | 0 | 0 | 0 | 0 | 0 | 0 | 0 | 0 | 0 | 0 | 0 | 0 | 0 | 0 | 0 | 0 | 0 | 0 | 0 | 0 | 0 | 0 | 0 | 0 | 0 | 0 | 0 | 0 | 0 | 0 | 0 | 0 | 0 | 0 | 0 | 0 | 0 | 0 | 0 | 0 | 0 | 0 | 0 | 0 | 0 | 0 | 0 | 0 | 0 | 0 | 0 | 0 | 0 | 10 | 0.1678544 | 0 | 0 | 90 | 0.8321456 | 0 | 0 | 0 | 0 | 0 | 0 | 0 | 0 | 0 | 0 | 0 | 0 | 0 | 0 | 0 | 0 | 0 | 0 | 0 | 0 | 0 | 0 | 0 | 0 | 0 | 0 | 0 | 0 | 0 | 0 | 0 | 0 | 0 | 0 | 0 | 0 | 0 | 0 | 0 | 0 | Ichinose, H., & Oouchi, C. (1968). The Strain-Rate Dependence of the Ductile-Brittle Transition Temperature of Aluminum in Liquid Metals. Transactions of the Japan Institute of Metals, 9, 41.
584 | Aluminum | Tin-Zinc | pure | pure | 473 | 493 | 933 | 0.528403 | 20 | 1.042283 |  |  | 7 | 75 | 0.09333333 | 0.9066667 |  | 16 | 0 | 8 | 30 | 0.56 | 22.5 | 0.9751111 | 0.2666667 | #DIV/0! | 1.875 | 0.9066667 | 8 | 14 | 0.4666667 | 0.5714286 | 35 | 1 | 0.00042 | 166.6667 | 60 | 226.6667 |  |  | polycrystal | 105 | 0.0002 | 3 | 1 | 27.71281 | Aluminum | cF |  |  | 3 | 3.664291 | 0 | 0 | 0 | 0 | 0 | 0 | 0 | 0 | 0 | 0 | 100 | 1 | 0 | 0 | 0 | 0 | 0 | 0 | 0 | 0 | 0 | 0 | 0 | 0 | 0 | 0 | 0 | 0 | 0 | 0 | 0 | 0 | 0 | 0 | 0 | 0 | 0 | 0 | 0 | 0 | 0 | 0 | 0 | 0 | 0 | 0 | 0 | 0 | 0 | 0 | 0 | 0 | 0 | 0 | 0 | 0 | 0 | 0 | 0 | 0 | 0 | 0 | 0 | 0 | 0 | 0 | 0 | 0 | 0 | 0 | 0 | 0 | 0 | 0 | 0 | 0 | 0 | 0 | 0 | 0 | 0 | 0 | 0 | 0 | 0 | 0 | 0 | 0 | 0 | 0 | 0 | 0 | 0 | 0 | 0 | 0 | 0 | 0 | 0 | 0 | 10 | 0.1678544 | 0 | 0 | 90 | 0.8321456 | 0 | 0 | 0 | 0 | 0 | 0 | 0 | 0 | 0 | 0 | 0 | 0 | 0 | 0 | 0 | 0 | 0 | 0 | 0 | 0 | 0 | 0 | 0 | 0 | 0 | 0 | 0 | 0 | 0 | 0 | 0 | 0 | 0 | 0 | 0 | 0 | 0 | 0 | 0 | 0 | Ichinose, H., & Oouchi, C. (1968). The Strain-Rate Dependence of the Ductile-Brittle Transition Temperature of Aluminum in Liquid Metals. Transactions of the Japan Institute of Metals, 9, 41.
585 | Aluminum | Tin-Zinc | pure | pure | 473 | 503 | 933 | 0.5391211 | 30 | 1.063425 |  |  | 22 | 66 | 0.3333333 | 0.6666667 |  | 16 | 0 | 14 | 27 | 3.08 | 17.82 | 0.8271605 | 0.5185185 | #DIV/0! | 1.6875 | 0.6666667 | 14 | 11 | 0.4074074 | 1.272727 | 26.88889 | 1 | 0.00042 | 523.8095 | 60 | 583.8095 |  |  | polycrystal | 105 | 0.0002 | 3 | 1 | 27.71281 | Aluminum | cF |  |  | 3 | 3.664291 | 0 | 0 | 0 | 0 | 0 | 0 | 0 | 0 | 0 | 0 | 100 | 1 | 0 | 0 | 0 | 0 | 0 | 0 | 0 | 0 | 0 | 0 | 0 | 0 | 0 | 0 | 0 | 0 | 0 | 0 | 0 | 0 | 0 | 0 | 0 | 0 | 0 | 0 | 0 | 0 | 0 | 0 | 0 | 0 | 0 | 0 | 0 | 0 | 0 | 0 | 0 | 0 | 0 | 0 | 0 | 0 | 0 | 0 | 0 | 0 | 0 | 0 | 0 | 0 | 0 | 0 | 0 | 0 | 0 | 0 | 0 | 0 | 0 | 0 | 0 | 0 | 0 | 0 | 0 | 0 | 0 | 0 | 0 | 0 | 0 | 0 | 0 | 0 | 0 | 0 | 0 | 0 | 0 | 0 | 0 | 0 | 0 | 0 | 0 | 0 | 10 | 0.1678544 | 0 | 0 | 90 | 0.8321456 | 0 | 0 | 0 | 0 | 0 | 0 | 0 | 0 | 0 | 0 | 0 | 0 | 0 | 0 | 0 | 0 | 0 | 0 | 0 | 0 | 0 | 0 | 0 | 0 | 0 | 0 | 0 | 0 | 0 | 0 | 0 | 0 | 0 | 0 | 0 | 0 | 0 | 0 | 0 | 0 | Ichinose, H., & Oouchi, C. (1968). The Strain-Rate Dependence of the Ductile-Brittle Transition Temperature of Aluminum in Liquid Metals. Transactions of the Japan Institute of Metals, 9, 41.
586 | Aluminum | Tin-Zinc | pure | pure | 473 | 518 | 933 | 0.5551983 | 45 | 1.095137 |  |  | 40 | 57 | 0.7017544 | 0.2982456 |  | 16 | 0 | 17 | 26 | 6.8 | 14.82 | 0.5411606 | 0.6538462 | #DIV/0! | 1.625 | 0.2982456 | 17 | 10 | 0.3846154 | 1.7 | 21.92308 | 1 | 0.00042 | 952.381 | 60 | 1012.381 |  |  | polycrystal | 105 | 0.0002 | 3 | 1 | 27.71281 | Aluminum | cF |  |  | 3 | 3.664291 | 0 | 0 | 0 | 0 | 0 | 0 | 0 | 0 | 0 | 0 | 100 | 1 | 0 | 0 | 0 | 0 | 0 | 0 | 0 | 0 | 0 | 0 | 0 | 0 | 0 | 0 | 0 | 0 | 0 | 0 | 0 | 0 | 0 | 0 | 0 | 0 | 0 | 0 | 0 | 0 | 0 | 0 | 0 | 0 | 0 | 0 | 0 | 0 | 0 | 0 | 0 | 0 | 0 | 0 | 0 | 0 | 0 | 0 | 0 | 0 | 0 | 0 | 0 | 0 | 0 | 0 | 0 | 0 | 0 | 0 | 0 | 0 | 0 | 0 | 0 | 0 | 0 | 0 | 0 | 0 | 0 | 0 | 0 | 0 | 0 | 0 | 0 | 0 | 0 | 0 | 0 | 0 | 0 | 0 | 0 | 0 | 0 | 0 | 0 | 0 | 10 | 0.1678544 | 0 | 0 | 90 | 0.8321456 | 0 | 0 | 0 | 0 | 0 | 0 | 0 | 0 | 0 | 0 | 0 | 0 | 0 | 0 | 0 | 0 | 0 | 0 | 0 | 0 | 0 | 0 | 0 | 0 | 0 | 0 | 0 | 0 | 0 | 0 | 0 | 0 | 0 | 0 | 0 | 0 | 0 | 0 | 0 | 0 | Ichinose, H., & Oouchi, C. (1968). The Strain-Rate Dependence of the Ductile-Brittle Transition Temperature of Aluminum in Liquid Metals. Transactions of the Japan Institute of Metals, 9, 41.
587 | Aluminum | Tin-Zinc | pure | pure | 473 | 523 | 933 | 0.5605573 | 50 | 1.105708 |  |  | 50 | 57 | 0.877193 | 0.122807 |  | 16 | 0 | 17 | 24 | 8.5 | 13.68 | 0.378655 | 0.7083333 | #DIV/0! | 1.5 | 0.122807 | 17 | 8 | 0.3333333 | 2.125 | 19 | 1 | 0.00042 | 1190.476 | 60 | 1250.476 |  |  | polycrystal | 105 | 0.0002 | 3 | 1 | 27.71281 | Aluminum | cF |  |  | 3 | 3.664291 | 0 | 0 | 0 | 0 | 0 | 0 | 0 | 0 | 0 | 0 | 100 | 1 | 0 | 0 | 0 | 0 | 0 | 0 | 0 | 0 | 0 | 0 | 0 | 0 | 0 | 0 | 0 | 0 | 0 | 0 | 0 | 0 | 0 | 0 | 0 | 0 | 0 | 0 | 0 | 0 | 0 | 0 | 0 | 0 | 0 | 0 | 0 | 0 | 0 | 0 | 0 | 0 | 0 | 0 | 0 | 0 | 0 | 0 | 0 | 0 | 0 | 0 | 0 | 0 | 0 | 0 | 0 | 0 | 0 | 0 | 0 | 0 | 0 | 0 | 0 | 0 | 0 | 0 | 0 | 0 | 0 | 0 | 0 | 0 | 0 | 0 | 0 | 0 | 0 | 0 | 0 | 0 | 0 | 0 | 0 | 0 | 0 | 0 | 0 | 0 | 10 | 0.1678544 | 0 | 0 | 90 | 0.8321456 | 0 | 0 | 0 | 0 | 0 | 0 | 0 | 0 | 0 | 0 | 0 | 0 | 0 | 0 | 0 | 0 | 0 | 0 | 0 | 0 | 0 | 0 | 0 | 0 | 0 | 0 | 0 | 0 | 0 | 0 | 0 | 0 | 0 | 0 | 0 | 0 | 0 | 0 | 0 | 0 | Ichinose, H., & Oouchi, C. (1968). The Strain-Rate Dependence of the Ductile-Brittle Transition Temperature of Aluminum in Liquid Metals. Transactions of the Japan Institute of Metals, 9, 41.
588 | Aluminum | Tin-Zinc | pure | pure | 473 | 533 | 933 | 0.5712755 | 60 | 1.12685 |  |  | 52 | 55 | 0.9454545 | 0.05454545 |  | 16 | 0 | 16 | 23 | 8.32 | 12.65 | 0.3422925 | 0.6956522 | #DIV/0! | 1.4375 | 0.05454545 | 16 | 7 | 0.3043478 | 2.285714 | 16.73913 | 1 | 0.00042 | 1238.095 | 60 | 1298.095 |  |  | polycrystal | 105 | 0.0002 | 3 | 1 | 27.71281 | Aluminum | cF |  |  | 3 | 3.664291 | 0 | 0 | 0 | 0 | 0 | 0 | 0 | 0 | 0 | 0 | 100 | 1 | 0 | 0 | 0 | 0 | 0 | 0 | 0 | 0 | 0 | 0 | 0 | 0 | 0 | 0 | 0 | 0 | 0 | 0 | 0 | 0 | 0 | 0 | 0 | 0 | 0 | 0 | 0 | 0 | 0 | 0 | 0 | 0 | 0 | 0 | 0 | 0 | 0 | 0 | 0 | 0 | 0 | 0 | 0 | 0 | 0 | 0 | 0 | 0 | 0 | 0 | 0 | 0 | 0 | 0 | 0 | 0 | 0 | 0 | 0 | 0 | 0 | 0 | 0 | 0 | 0 | 0 | 0 | 0 | 0 | 0 | 0 | 0 | 0 | 0 | 0 | 0 | 0 | 0 | 0 | 0 | 0 | 0 | 0 | 0 | 0 | 0 | 0 | 0 | 10 | 0.1678544 | 0 | 0 | 90 | 0.8321456 | 0 | 0 | 0 | 0 | 0 | 0 | 0 | 0 | 0 | 0 | 0 | 0 | 0 | 0 | 0 | 0 | 0 | 0 | 0 | 0 | 0 | 0 | 0 | 0 | 0 | 0 | 0 | 0 | 0 | 0 | 0 | 0 | 0 | 0 | 0 | 0 | 0 | 0 | 0 | 0 | Ichinose, H., & Oouchi, C. (1968). The Strain-Rate Dependence of the Ductile-Brittle Transition Temperature of Aluminum in Liquid Metals. Transactions of the Japan Institute of Metals, 9, 41.
589 | Aluminum | Tin-Zinc | pure | pure | 473 | 478 | 933 | 0.5123258 | 5 | 1.010571 |  |  | 15 | 54 | 0.2777778 | 0.7222222 |  | 16 | 0 | 12 | 36 | 1.8 | 19.44 | 0.9074074 | 0.3333333 | #DIV/0! | 2.25 | 0.7222222 | 12 | 20 | 0.5555556 | 0.6 | 30 | 1 | 0.0018 | 83.33333 | 60 | 143.3333 |  |  | polycrystal | 105 | 0.0002 | 3 | 1 | 27.71281 | Aluminum | cF |  |  | 3 | 3.664291 | 0 | 0 | 0 | 0 | 0 | 0 | 0 | 0 | 0 | 0 | 100 | 1 | 0 | 0 | 0 | 0 | 0 | 0 | 0 | 0 | 0 | 0 | 0 | 0 | 0 | 0 | 0 | 0 | 0 | 0 | 0 | 0 | 0 | 0 | 0 | 0 | 0 | 0 | 0 | 0 | 0 | 0 | 0 | 0 | 0 | 0 | 0 | 0 | 0 | 0 | 0 | 0 | 0 | 0 | 0 | 0 | 0 | 0 | 0 | 0 | 0 | 0 | 0 | 0 | 0 | 0 | 0 | 0 | 0 | 0 | 0 | 0 | 0 | 0 | 0 | 0 | 0 | 0 | 0 | 0 | 0 | 0 | 0 | 0 | 0 | 0 | 0 | 0 | 0 | 0 | 0 | 0 | 0 | 0 | 0 | 0 | 0 | 0 | 0 | 0 | 10 | 0.1678544 | 0 | 0 | 90 | 0.8321456 | 0 | 0 | 0 | 0 | 0 | 0 | 0 | 0 | 0 | 0 | 0 | 0 | 0 | 0 | 0 | 0 | 0 | 0 | 0 | 0 | 0 | 0 | 0 | 0 | 0 | 0 | 0 | 0 | 0 | 0 | 0 | 0 | 0 | 0 | 0 | 0 | 0 | 0 | 0 | 0 | Ichinose, H., & Oouchi, C. (1968). The Strain-Rate Dependence of the Ductile-Brittle Transition Temperature of Aluminum in Liquid Metals. Transactions of the Japan Institute of Metals, 9, 41.
590 | Aluminum | Tin-Zinc | pure | pure | 473 | 483 | 933 | 0.5176849 | 10 | 1.021142 |  |  | 9 | 55 | 0.1636364 | 0.8363636 |  | 16 | 0 | 11 | 35 | 0.99 | 19.25 | 0.9485714 | 0.3142857 | #DIV/0! | 2.1875 | 0.8363636 | 11 | 19 | 0.5428571 | 0.5789474 | 29.85714 | 1 | 0.0018 | 50 | 60 | 110 |  |  | polycrystal | 105 | 0.0002 | 3 | 1 | 27.71281 | Aluminum | cF |  |  | 3 | 3.664291 | 0 | 0 | 0 | 0 | 0 | 0 | 0 | 0 | 0 | 0 | 100 | 1 | 0 | 0 | 0 | 0 | 0 | 0 | 0 | 0 | 0 | 0 | 0 | 0 | 0 | 0 | 0 | 0 | 0 | 0 | 0 | 0 | 0 | 0 | 0 | 0 | 0 | 0 | 0 | 0 | 0 | 0 | 0 | 0 | 0 | 0 | 0 | 0 | 0 | 0 | 0 | 0 | 0 | 0 | 0 | 0 | 0 | 0 | 0 | 0 | 0 | 0 | 0 | 0 | 0 | 0 | 0 | 0 | 0 | 0 | 0 | 0 | 0 | 0 | 0 | 0 | 0 | 0 | 0 | 0 | 0 | 0 | 0 | 0 | 0 | 0 | 0 | 0 | 0 | 0 | 0 | 0 | 0 | 0 | 0 | 0 | 0 | 0 | 0 | 0 | 10 | 0.1678544 | 0 | 0 | 90 | 0.8321456 | 0 | 0 | 0 | 0 | 0 | 0 | 0 | 0 | 0 | 0 | 0 | 0 | 0 | 0 | 0 | 0 | 0 | 0 | 0 | 0 | 0 | 0 | 0 | 0 | 0 | 0 | 0 | 0 | 0 | 0 | 0 | 0 | 0 | 0 | 0 | 0 | 0 | 0 | 0 | 0 | Ichinose, H., & Oouchi, C. (1968). The Strain-Rate Dependence of the Ductile-Brittle Transition Temperature of Aluminum in Liquid Metals. Transactions of the Japan Institute of Metals, 9, 41.
591 | Aluminum | Tin-Zinc | pure | pure | 473 | 493 | 933 | 0.528403 | 20 | 1.042283 |  |  | 9 | 56 | 0.1607143 | 0.8392857 |  | 16 | 0 | 12 | 34 | 1.08 | 19.04 | 0.9432773 | 0.3529412 | #DIV/0! | 2.125 | 0.8392857 | 12 | 18 | 0.5294118 | 0.6666667 | 29.64706 | 1 | 0.0018 | 50 | 60 | 110 |  |  | polycrystal | 105 | 0.0002 | 3 | 1 | 27.71281 | Aluminum | cF |  |  | 3 | 3.664291 | 0 | 0 | 0 | 0 | 0 | 0 | 0 | 0 | 0 | 0 | 100 | 1 | 0 | 0 | 0 | 0 | 0 | 0 | 0 | 0 | 0 | 0 | 0 | 0 | 0 | 0 | 0 | 0 | 0 | 0 | 0 | 0 | 0 | 0 | 0 | 0 | 0 | 0 | 0 | 0 | 0 | 0 | 0 | 0 | 0 | 0 | 0 | 0 | 0 | 0 | 0 | 0 | 0 | 0 | 0 | 0 | 0 | 0 | 0 | 0 | 0 | 0 | 0 | 0 | 0 | 0 | 0 | 0 | 0 | 0 | 0 | 0 | 0 | 0 | 0 | 0 | 0 | 0 | 0 | 0 | 0 | 0 | 0 | 0 | 0 | 0 | 0 | 0 | 0 | 0 | 0 | 0 | 0 | 0 | 0 | 0 | 0 | 0 | 0 | 0 | 10 | 0.1678544 | 0 | 0 | 90 | 0.8321456 | 0 | 0 | 0 | 0 | 0 | 0 | 0 | 0 | 0 | 0 | 0 | 0 | 0 | 0 | 0 | 0 | 0 | 0 | 0 | 0 | 0 | 0 | 0 | 0 | 0 | 0 | 0 | 0 | 0 | 0 | 0 | 0 | 0 | 0 | 0 | 0 | 0 | 0 | 0 | 0 | Ichinose, H., & Oouchi, C. (1968). The Strain-Rate Dependence of the Ductile-Brittle Transition Temperature of Aluminum in Liquid Metals. Transactions of the Japan Institute of Metals, 9, 41.
592 | Aluminum | Tin-Zinc | pure | pure | 473 | 508 | 933 | 0.5444802 | 35 | 1.073996 |  |  | 25 | 57 | 0.4385965 | 0.5614035 |  | 16 | 0 | 17 | 31 | 4.25 | 17.67 | 0.7594793 | 0.5483871 | #DIV/0! | 1.9375 | 0.5614035 | 17 | 15 | 0.483871 | 1.133333 | 27.58065 | 1 | 0.0018 | 138.8889 | 60 | 198.8889 |  |  | polycrystal | 105 | 0.0002 | 3 | 1 | 27.71281 | Aluminum | cF |  |  | 3 | 3.664291 | 0 | 0 | 0 | 0 | 0 | 0 | 0 | 0 | 0 | 0 | 100 | 1 | 0 | 0 | 0 | 0 | 0 | 0 | 0 | 0 | 0 | 0 | 0 | 0 | 0 | 0 | 0 | 0 | 0 | 0 | 0 | 0 | 0 | 0 | 0 | 0 | 0 | 0 | 0 | 0 | 0 | 0 | 0 | 0 | 0 | 0 | 0 | 0 | 0 | 0 | 0 | 0 | 0 | 0 | 0 | 0 | 0 | 0 | 0 | 0 | 0 | 0 | 0 | 0 | 0 | 0 | 0 | 0 | 0 | 0 | 0 | 0 | 0 | 0 | 0 | 0 | 0 | 0 | 0 | 0 | 0 | 0 | 0 | 0 | 0 | 0 | 0 | 0 | 0 | 0 | 0 | 0 | 0 | 0 | 0 | 0 | 0 | 0 | 0 | 0 | 10 | 0.1678544 | 0 | 0 | 90 | 0.8321456 | 0 | 0 | 0 | 0 | 0 | 0 | 0 | 0 | 0 | 0 | 0 | 0 | 0 | 0 | 0 | 0 | 0 | 0 | 0 | 0 | 0 | 0 | 0 | 0 | 0 | 0 | 0 | 0 | 0 | 0 | 0 | 0 | 0 | 0 | 0 | 0 | 0 | 0 | 0 | 0 | Ichinose, H., & Oouchi, C. (1968). The Strain-Rate Dependence of the Ductile-Brittle Transition Temperature of Aluminum in Liquid Metals. Transactions of the Japan Institute of Metals, 9, 41.
593 | Aluminum | Tin-Zinc | pure | pure | 473 | 523 | 933 | 0.5605573 | 50 | 1.105708 |  |  | 44 | 59 | 0.7457627 | 0.2542373 |  | 16 | 0 | 22 | 29 | 9.68 | 17.11 | 0.434249 | 0.7586207 | #DIV/0! | 1.8125 | 0.2542373 | 22 | 13 | 0.4482759 | 1.692308 | 26.44828 | 1 | 0.0018 | 244.4444 | 60 | 304.4444 |  |  | polycrystal | 105 | 0.0002 | 3 | 1 | 27.71281 | Aluminum | cF |  |  | 3 | 3.664291 | 0 | 0 | 0 | 0 | 0 | 0 | 0 | 0 | 0 | 0 | 100 | 1 | 0 | 0 | 0 | 0 | 0 | 0 | 0 | 0 | 0 | 0 | 0 | 0 | 0 | 0 | 0 | 0 | 0 | 0 | 0 | 0 | 0 | 0 | 0 | 0 | 0 | 0 | 0 | 0 | 0 | 0 | 0 | 0 | 0 | 0 | 0 | 0 | 0 | 0 | 0 | 0 | 0 | 0 | 0 | 0 | 0 | 0 | 0 | 0 | 0 | 0 | 0 | 0 | 0 | 0 | 0 | 0 | 0 | 0 | 0 | 0 | 0 | 0 | 0 | 0 | 0 | 0 | 0 | 0 | 0 | 0 | 0 | 0 | 0 | 0 | 0 | 0 | 0 | 0 | 0 | 0 | 0 | 0 | 0 | 0 | 0 | 0 | 0 | 0 | 10 | 0.1678544 | 0 | 0 | 90 | 0.8321456 | 0 | 0 | 0 | 0 | 0 | 0 | 0 | 0 | 0 | 0 | 0 | 0 | 0 | 0 | 0 | 0 | 0 | 0 | 0 | 0 | 0 | 0 | 0 | 0 | 0 | 0 | 0 | 0 | 0 | 0 | 0 | 0 | 0 | 0 | 0 | 0 | 0 | 0 | 0 | 0 | Ichinose, H., & Oouchi, C. (1968). The Strain-Rate Dependence of the Ductile-Brittle Transition Temperature of Aluminum in Liquid Metals. Transactions of the Japan Institute of Metals, 9, 41.
594 | Aluminum | Tin-Zinc | pure | pure | 473 | 533 | 933 | 0.5712755 | 60 | 1.12685 |  |  | 42 | 61 | 0.6885246 | 0.3114754 |  | 16 | 0 | 20 | 27 | 8.4 | 16.47 | 0.4899818 | 0.7407407 | #DIV/0! | 1.6875 | 0.3114754 | 20 | 11 | 0.4074074 | 1.818182 | 24.85185 | 1 | 0.0018 | 233.3333 | 60 | 293.3333 |  |  | polycrystal | 105 | 0.0002 | 3 | 1 | 27.71281 | Aluminum | cF |  |  | 3 | 3.664291 | 0 | 0 | 0 | 0 | 0 | 0 | 0 | 0 | 0 | 0 | 100 | 1 | 0 | 0 | 0 | 0 | 0 | 0 | 0 | 0 | 0 | 0 | 0 | 0 | 0 | 0 | 0 | 0 | 0 | 0 | 0 | 0 | 0 | 0 | 0 | 0 | 0 | 0 | 0 | 0 | 0 | 0 | 0 | 0 | 0 | 0 | 0 | 0 | 0 | 0 | 0 | 0 | 0 | 0 | 0 | 0 | 0 | 0 | 0 | 0 | 0 | 0 | 0 | 0 | 0 | 0 | 0 | 0 | 0 | 0 | 0 | 0 | 0 | 0 | 0 | 0 | 0 | 0 | 0 | 0 | 0 | 0 | 0 | 0 | 0 | 0 | 0 | 0 | 0 | 0 | 0 | 0 | 0 | 0 | 0 | 0 | 0 | 0 | 0 | 0 | 10 | 0.1678544 | 0 | 0 | 90 | 0.8321456 | 0 | 0 | 0 | 0 | 0 | 0 | 0 | 0 | 0 | 0 | 0 | 0 | 0 | 0 | 0 | 0 | 0 | 0 | 0 | 0 | 0 | 0 | 0 | 0 | 0 | 0 | 0 | 0 | 0 | 0 | 0 | 0 | 0 | 0 | 0 | 0 | 0 | 0 | 0 | 0 | Ichinose, H., & Oouchi, C. (1968). The Strain-Rate Dependence of the Ductile-Brittle Transition Temperature of Aluminum in Liquid Metals. Transactions of the Japan Institute of Metals, 9, 41.
595 | Aluminum | Tin-Zinc | pure | pure | 473 | 478 | 933 | 0.5123258 | 5 | 1.010571 |  |  | 12 | 65 | 0.1846154 | 0.8153846 |  | 16 | 0 | 14 | 40 | 1.68 | 26 | 0.9353846 | 0.35 | #DIV/0! | 2.5 | 0.8153846 | 14 | 24 | 0.6 | 0.5833333 | 39 | 1 | 0.012 | 10 | 60 | 70 |  |  | polycrystal | 105 | 0.0002 | 3 | 1 | 27.71281 | Aluminum | cF |  |  | 3 | 3.664291 | 0 | 0 | 0 | 0 | 0 | 0 | 0 | 0 | 0 | 0 | 100 | 1 | 0 | 0 | 0 | 0 | 0 | 0 | 0 | 0 | 0 | 0 | 0 | 0 | 0 | 0 | 0 | 0 | 0 | 0 | 0 | 0 | 0 | 0 | 0 | 0 | 0 | 0 | 0 | 0 | 0 | 0 | 0 | 0 | 0 | 0 | 0 | 0 | 0 | 0 | 0 | 0 | 0 | 0 | 0 | 0 | 0 | 0 | 0 | 0 | 0 | 0 | 0 | 0 | 0 | 0 | 0 | 0 | 0 | 0 | 0 | 0 | 0 | 0 | 0 | 0 | 0 | 0 | 0 | 0 | 0 | 0 | 0 | 0 | 0 | 0 | 0 | 0 | 0 | 0 | 0 | 0 | 0 | 0 | 0 | 0 | 0 | 0 | 0 | 0 | 10 | 0.1678544 | 0 | 0 | 90 | 0.8321456 | 0 | 0 | 0 | 0 | 0 | 0 | 0 | 0 | 0 | 0 | 0 | 0 | 0 | 0 | 0 | 0 | 0 | 0 | 0 | 0 | 0 | 0 | 0 | 0 | 0 | 0 | 0 | 0 | 0 | 0 | 0 | 0 | 0 | 0 | 0 | 0 | 0 | 0 | 0 | 0 | Ichinose, H., & Oouchi, C. (1968). The Strain-Rate Dependence of the Ductile-Brittle Transition Temperature of Aluminum in Liquid Metals. Transactions of the Japan Institute of Metals, 9, 41.
596 | Aluminum | Tin-Zinc | pure | pure | 473 | 493 | 933 | 0.528403 | 20 | 1.042283 |  |  | 8 | 64 | 0.125 | 0.875 |  | 16 | 0 | 14 | 38 | 1.12 | 24.32 | 0.9539474 | 0.3684211 | #DIV/0! | 2.375 | 0.875 | 14 | 22 | 0.5789474 | 0.6363636 | 37.05263 | 1 | 0.012 | 6.666667 | 60 | 66.66667 |  |  | polycrystal | 105 | 0.0002 | 3 | 1 | 27.71281 | Aluminum | cF |  |  | 3 | 3.664291 | 0 | 0 | 0 | 0 | 0 | 0 | 0 | 0 | 0 | 0 | 100 | 1 | 0 | 0 | 0 | 0 | 0 | 0 | 0 | 0 | 0 | 0 | 0 | 0 | 0 | 0 | 0 | 0 | 0 | 0 | 0 | 0 | 0 | 0 | 0 | 0 | 0 | 0 | 0 | 0 | 0 | 0 | 0 | 0 | 0 | 0 | 0 | 0 | 0 | 0 | 0 | 0 | 0 | 0 | 0 | 0 | 0 | 0 | 0 | 0 | 0 | 0 | 0 | 0 | 0 | 0 | 0 | 0 | 0 | 0 | 0 | 0 | 0 | 0 | 0 | 0 | 0 | 0 | 0 | 0 | 0 | 0 | 0 | 0 | 0 | 0 | 0 | 0 | 0 | 0 | 0 | 0 | 0 | 0 | 0 | 0 | 0 | 0 | 0 | 0 | 10 | 0.1678544 | 0 | 0 | 90 | 0.8321456 | 0 | 0 | 0 | 0 | 0 | 0 | 0 | 0 | 0 | 0 | 0 | 0 | 0 | 0 | 0 | 0 | 0 | 0 | 0 | 0 | 0 | 0 | 0 | 0 | 0 | 0 | 0 | 0 | 0 | 0 | 0 | 0 | 0 | 0 | 0 | 0 | 0 | 0 | 0 | 0 | Ichinose, H., & Oouchi, C. (1968). The Strain-Rate Dependence of the Ductile-Brittle Transition Temperature of Aluminum in Liquid Metals. Transactions of the Japan Institute of Metals, 9, 41.
597 | Aluminum | Tin-Zinc | pure | pure | 473 | 467 | 933 | 0.5005359 | -6 | 0.987315 |  |  | 20 | 63 | 0.3174603 | 0.6825397 |  | 16 | 0 | 19 | 36 | 3.8 | 22.68 | 0.8324515 | 0.5277778 | #DIV/0! | 2.25 | 0.6825397 | 19 | 20 | 0.5555556 | 0.95 | 35 | 1 | 0.012 | 16.66667 | 60 | 76.66667 |  |  | polycrystal | 105 | 0.0002 | 3 | 1 | 27.71281 | Aluminum | cF |  |  | 3 | 3.664291 | 0 | 0 | 0 | 0 | 0 | 0 | 0 | 0 | 0 | 0 | 100 | 1 | 0 | 0 | 0 | 0 | 0 | 0 | 0 | 0 | 0 | 0 | 0 | 0 | 0 | 0 | 0 | 0 | 0 | 0 | 0 | 0 | 0 | 0 | 0 | 0 | 0 | 0 | 0 | 0 | 0 | 0 | 0 | 0 | 0 | 0 | 0 | 0 | 0 | 0 | 0 | 0 | 0 | 0 | 0 | 0 | 0 | 0 | 0 | 0 | 0 | 0 | 0 | 0 | 0 | 0 | 0 | 0 | 0 | 0 | 0 | 0 | 0 | 0 | 0 | 0 | 0 | 0 | 0 | 0 | 0 | 0 | 0 | 0 | 0 | 0 | 0 | 0 | 0 | 0 | 0 | 0 | 0 | 0 | 0 | 0 | 0 | 0 | 0 | 0 | 10 | 0.1678544 | 0 | 0 | 90 | 0.8321456 | 0 | 0 | 0 | 0 | 0 | 0 | 0 | 0 | 0 | 0 | 0 | 0 | 0 | 0 | 0 | 0 | 0 | 0 | 0 | 0 | 0 | 0 | 0 | 0 | 0 | 0 | 0 | 0 | 0 | 0 | 0 | 0 | 0 | 0 | 0 | 0 | 0 | 0 | 0 | 0 | Ichinose, H., & Oouchi, C. (1968). The Strain-Rate Dependence of the Ductile-Brittle Transition Temperature of Aluminum in Liquid Metals. Transactions of the Japan Institute of Metals, 9, 41.
598 | Aluminum | Tin-Zinc | pure | pure | 473 | 513 | 933 | 0.5498392 | 40 | 1.084567 |  |  | 21 | 62 | 0.3387097 | 0.6612903 |  | 16 | 0 | 22 | 35 | 4.62 | 21.7 | 0.7870968 | 0.6285714 | #DIV/0! | 2.1875 | 0.6612903 | 22 | 19 | 0.5428571 | 1.157895 | 33.65714 | 1 | 0.012 | 17.5 | 60 | 77.5 |  |  | polycrystal | 105 | 0.0002 | 3 | 1 | 27.71281 | Aluminum | cF |  |  | 3 | 3.664291 | 0 | 0 | 0 | 0 | 0 | 0 | 0 | 0 | 0 | 0 | 100 | 1 | 0 | 0 | 0 | 0 | 0 | 0 | 0 | 0 | 0 | 0 | 0 | 0 | 0 | 0 | 0 | 0 | 0 | 0 | 0 | 0 | 0 | 0 | 0 | 0 | 0 | 0 | 0 | 0 | 0 | 0 | 0 | 0 | 0 | 0 | 0 | 0 | 0 | 0 | 0 | 0 | 0 | 0 | 0 | 0 | 0 | 0 | 0 | 0 | 0 | 0 | 0 | 0 | 0 | 0 | 0 | 0 | 0 | 0 | 0 | 0 | 0 | 0 | 0 | 0 | 0 | 0 | 0 | 0 | 0 | 0 | 0 | 0 | 0 | 0 | 0 | 0 | 0 | 0 | 0 | 0 | 0 | 0 | 0 | 0 | 0 | 0 | 0 | 0 | 10 | 0.1678544 | 0 | 0 | 90 | 0.8321456 | 0 | 0 | 0 | 0 | 0 | 0 | 0 | 0 | 0 | 0 | 0 | 0 | 0 | 0 | 0 | 0 | 0 | 0 | 0 | 0 | 0 | 0 | 0 | 0 | 0 | 0 | 0 | 0 | 0 | 0 | 0 | 0 | 0 | 0 | 0 | 0 | 0 | 0 | 0 | 0 | Ichinose, H., & Oouchi, C. (1968). The Strain-Rate Dependence of the Ductile-Brittle Transition Temperature of Aluminum in Liquid Metals. Transactions of the Japan Institute of Metals, 9, 41.
599 | Aluminum | Tin-Zinc | pure | pure | 473 | 523 | 933 | 0.5605573 | 50 | 1.105708 |  |  | 46 | 62 | 0.7419355 | 0.2580645 |  | 16 | 0 | 25 | 34 | 11.5 | 21.08 | 0.4544592 | 0.7352941 | #DIV/0! | 2.125 | 0.2580645 | 25 | 18 | 0.5294118 | 1.388889 | 32.82353 | 1 | 0.012 | 38.33333 | 60 | 98.33333 |  |  | polycrystal | 105 | 0.0002 | 3 | 1 | 27.71281 | Aluminum | cF |  |  | 3 | 3.664291 | 0 | 0 | 0 | 0 | 0 | 0 | 0 | 0 | 0 | 0 | 100 | 1 | 0 | 0 | 0 | 0 | 0 | 0 | 0 | 0 | 0 | 0 | 0 | 0 | 0 | 0 | 0 | 0 | 0 | 0 | 0 | 0 | 0 | 0 | 0 | 0 | 0 | 0 | 0 | 0 | 0 | 0 | 0 | 0 | 0 | 0 | 0 | 0 | 0 | 0 | 0 | 0 | 0 | 0 | 0 | 0 | 0 | 0 | 0 | 0 | 0 | 0 | 0 | 0 | 0 | 0 | 0 | 0 | 0 | 0 | 0 | 0 | 0 | 0 | 0 | 0 | 0 | 0 | 0 | 0 | 0 | 0 | 0 | 0 | 0 | 0 | 0 | 0 | 0 | 0 | 0 | 0 | 0 | 0 | 0 | 0 | 0 | 0 | 0 | 0 | 10 | 0.1678544 | 0 | 0 | 90 | 0.8321456 | 0 | 0 | 0 | 0 | 0 | 0 | 0 | 0 | 0 | 0 | 0 | 0 | 0 | 0 | 0 | 0 | 0 | 0 | 0 | 0 | 0 | 0 | 0 | 0 | 0 | 0 | 0 | 0 | 0 | 0 | 0 | 0 | 0 | 0 | 0 | 0 | 0 | 0 | 0 | 0 | Ichinose, H., & Oouchi, C. (1968). The Strain-Rate Dependence of the Ductile-Brittle Transition Temperature of Aluminum in Liquid Metals. Transactions of the Japan Institute of Metals, 9, 41.
600 | Aluminum | Tin-Zinc | pure | pure | 473 | 533 | 933 | 0.5712755 | 60 | 1.12685 |  |  | 48 | 61 | 0.7868852 | 0.2131148 |  | 16 | 0 | 24 | 32 | 11.52 | 19.52 | 0.4098361 | 0.75 | #DIV/0! | 2 | 0.2131148 | 24 | 16 | 0.5 | 1.5 | 30.5 | 1 | 0.012 | 40 | 60 | 100 |  |  | polycrystal | 105 | 0.0002 | 3 | 1 | 27.71281 | Aluminum | cF |  |  | 3 | 3.664291 | 0 | 0 | 0 | 0 | 0 | 0 | 0 | 0 | 0 | 0 | 100 | 1 | 0 | 0 | 0 | 0 | 0 | 0 | 0 | 0 | 0 | 0 | 0 | 0 | 0 | 0 | 0 | 0 | 0 | 0 | 0 | 0 | 0 | 0 | 0 | 0 | 0 | 0 | 0 | 0 | 0 | 0 | 0 | 0 | 0 | 0 | 0 | 0 | 0 | 0 | 0 | 0 | 0 | 0 | 0 | 0 | 0 | 0 | 0 | 0 | 0 | 0 | 0 | 0 | 0 | 0 | 0 | 0 | 0 | 0 | 0 | 0 | 0 | 0 | 0 | 0 | 0 | 0 | 0 | 0 | 0 | 0 | 0 | 0 | 0 | 0 | 0 | 0 | 0 | 0 | 0 | 0 | 0 | 0 | 0 | 0 | 0 | 0 | 0 | 0 | 10 | 0.1678544 | 0 | 0 | 90 | 0.8321456 | 0 | 0 | 0 | 0 | 0 | 0 | 0 | 0 | 0 | 0 | 0 | 0 | 0 | 0 | 0 | 0 | 0 | 0 | 0 | 0 | 0 | 0 | 0 | 0 | 0 | 0 | 0 | 0 | 0 | 0 | 0 | 0 | 0 | 0 | 0 | 0 | 0 | 0 | 0 | 0 | Ichinose, H., & Oouchi, C. (1968). The Strain-Rate Dependence of the Ductile-Brittle Transition Temperature of Aluminum in Liquid Metals. Transactions of the Japan Institute of Metals, 9, 41.
601 | Steel | Tin | 30KHGSА | C, Si, Mn, Cr (soviet) | 504.9 | 548 | 1773 | 0.3090807 | 43.1 | 1.085363 |  |  | 8 | 52 | 0.1538462 | 0.8461538 |  | 16 | 0 | 96 | 121 | 7.68 | 62.92 | 0.8779402 | 0.7933884 | #DIV/0! | 7.5625 | 0.8461538 | 96 | 105 | 0.8677686 | 0.9142857 | 45.12397 | 3 |  | #DIV/0! |  | #DIV/0! |  |  | polycrystal |  |  |  | 1 |  | Martensitic | cL and bct |  |  | 2.058162 | 4 | 0 | 0 | 0 | 0 | 0 | 0 | 0.95 | 0.009447227 | 0 | 0 | 0 | 0 | 0 | 0 | 0 | 0 | 96.75 | 0.9464993 | 0.3 | 0.01364683 | 0 | 0 | 0 | 0 | 1.05 | 0.02042494 | 0.95 | 0.009981744 | 0 | 0 | 0 | 0 | 0 | 0 | 0 | 0 | 0 | 0 | 0 | 0 | 0 | 0 | 0 | 0 | 0 | 0 | 0 | 0 | 0 | 0 | 0 | 0 | 0 | 0 | 0 | 0 | 0 | 0 | 0 | 0 | 0 | 0 | 0 | 0 | 0 | 0 | 0 | 0 | 0 | 0 | 0 | 0 | 0 | 0 | 0 | 0 | 0 | 0 | 0 | 0 | 0 | 0 | 0 | 0 | 0 | 0 | 0 | 0 | 0 | 0 | 0 | 0 | 0 | 0 | 0 | 0 | 0 | 0 | 0 | 0 | 0 | 0 | 0 | 0 | 100 | 1 | 0 | 0 | 0 | 0 | 0 | 0 | 0 | 0 | 0 | 0 | 0 | 0 | 0 | 0 | 0 | 0 | 0 | 0 | 0 | 0 | 0 | 0 | 0 | 0 | 0 | 0 | 0 | 0 | 0 | 0 | 0 | 0 | 0 | 0 | 0 | 0 | 0 | 0 | 0 | 0 | Potak, Y. M., & Shchlegakov, I. M. (1955). Influence of molten metal coatings on steel and alloys. Zurnal Technicheskoi Fiziki.
602 | Steel | Tin | 30KHGSА | C, Si, Mn, Cr (soviet) | 504.9 | 673 | 1773 | 0.3795826 | 168.1 | 1.332937 |  |  | 0 | 37 | 0 | 1 |  |  | #DIV/0! | 22 | 105 | 0 | 38.85 | 1 | 0.2095238 | #DIV/0! | #DIV/0! | 1 | 22 | 105 |  | 0.2095238 |  | 3 |  | #DIV/0! |  | #DIV/0! |  |  | polycrystal |  |  |  | 1 |  | Martensitic | cL and bct |  |  | 2.058162 | 4 | 0 | 0 | 0 | 0 | 0 | 0 | 0.95 | 0.009447227 | 0 | 0 | 0 | 0 | 0 | 0 | 0 | 0 | 96.75 | 0.9464993 | 0.3 | 0.01364683 | 0 | 0 | 0 | 0 | 1.05 | 0.02042494 | 0.95 | 0.009981744 | 0 | 0 | 0 | 0 | 0 | 0 | 0 | 0 | 0 | 0 | 0 | 0 | 0 | 0 | 0 | 0 | 0 | 0 | 0 | 0 | 0 | 0 | 0 | 0 | 0 | 0 | 0 | 0 | 0 | 0 | 0 | 0 | 0 | 0 | 0 | 0 | 0 | 0 | 0 | 0 | 0 | 0 | 0 | 0 | 0 | 0 | 0 | 0 | 0 | 0 | 0 | 0 | 0 | 0 | 0 | 0 | 0 | 0 | 0 | 0 | 0 | 0 | 0 | 0 | 0 | 0 | 0 | 0 | 0 | 0 | 0 | 0 | 0 | 0 | 0 | 0 | 100 | 1 | 0 | 0 | 0 | 0 | 0 | 0 | 0 | 0 | 0 | 0 | 0 | 0 | 0 | 0 | 0 | 0 | 0 | 0 | 0 | 0 | 0 | 0 | 0 | 0 | 0 | 0 | 0 | 0 | 0 | 0 | 0 | 0 | 0 | 0 | 0 | 0 | 0 | 0 | 0 | 0 | Potak, Y. M., & Shchlegakov, I. M. (1955). Influence of molten metal coatings on steel and alloys. Zurnal Technicheskoi Fiziki.
603 | Steel | Tin | 30KHGSА | C, Si, Mn, Cr (soviet) | 504.9 | 773 | 1773 | 0.4359842 | 268.1 | 1.530996 |  |  | 0 | 78 | 0 | 1 |  |  | #DIV/0! | 25 | 86 | 0 | 67.08 | 1 | 0.2906977 | #DIV/0! | #DIV/0! | 1 | 25 | 86 |  | 0.2906977 |  | 3 |  | #DIV/0! |  | #DIV/0! |  |  | polycrystal |  |  |  | 1 |  | Martensitic | cL and bct |  |  | 2.058162 | 4 | 0 | 0 | 0 | 0 | 0 | 0 | 0.95 | 0.009447227 | 0 | 0 | 0 | 0 | 0 | 0 | 0 | 0 | 96.75 | 0.9464993 | 0.3 | 0.01364683 | 0 | 0 | 0 | 0 | 1.05 | 0.02042494 | 0.95 | 0.009981744 | 0 | 0 | 0 | 0 | 0 | 0 | 0 | 0 | 0 | 0 | 0 | 0 | 0 | 0 | 0 | 0 | 0 | 0 | 0 | 0 | 0 | 0 | 0 | 0 | 0 | 0 | 0 | 0 | 0 | 0 | 0 | 0 | 0 | 0 | 0 | 0 | 0 | 0 | 0 | 0 | 0 | 0 | 0 | 0 | 0 | 0 | 0 | 0 | 0 | 0 | 0 | 0 | 0 | 0 | 0 | 0 | 0 | 0 | 0 | 0 | 0 | 0 | 0 | 0 | 0 | 0 | 0 | 0 | 0 | 0 | 0 | 0 | 0 | 0 | 0 | 0 | 100 | 1 | 0 | 0 | 0 | 0 | 0 | 0 | 0 | 0 | 0 | 0 | 0 | 0 | 0 | 0 | 0 | 0 | 0 | 0 | 0 | 0 | 0 | 0 | 0 | 0 | 0 | 0 | 0 | 0 | 0 | 0 | 0 | 0 | 0 | 0 | 0 | 0 | 0 | 0 | 0 | 0 | Potak, Y. M., & Shchlegakov, I. M. (1955). Influence of molten metal coatings on steel and alloys. Zurnal Technicheskoi Fiziki.
604 | Steel | 70-30 lead tin | 30KHGSА | C, Si, Mn, Cr (soviet) | 473 | 548 | 1773 | 0.3090807 | 75 | 1.158562 |  |  | 9 | 52 | 0.1730769 | 0.8269231 |  |  | #DIV/0! | 104.5 | 121 | 9.405 | 62.92 | 0.8505245 | 0.8636364 | #DIV/0! | #DIV/0! | 0.8269231 | 104.5 | 121 |  | 0.8636364 |  | 1 |  | #DIV/0! |  | #DIV/0! |  |  | polycrystal |  |  |  | 1 |  | Martensitic | cL and bct |  |  | 2.058162 | 4 | 0 | 0 | 0 | 0 | 0 | 0 | 0.95 | 0.009447227 | 0 | 0 | 0 | 0 | 0 | 0 | 0 | 0 | 96.75 | 0.9464993 | 0.3 | 0.01364683 | 0 | 0 | 0 | 0 | 1.05 | 0.02042494 | 0.95 | 0.009981744 | 0 | 0 | 0 | 0 | 0 | 0 | 0 | 0 | 0 | 0 | 0 | 0 | 0 | 0 | 0 | 0 | 0 | 0 | 0 | 0 | 0 | 0 | 0 | 0 | 0 | 0 | 0 | 0 | 0 | 0 | 0 | 0 | 0 | 0 | 0 | 0 | 0 | 0 | 0 | 0 | 0 | 0 | 0 | 0 | 0 | 0 | 0 | 0 | 0 | 0 | 0 | 0 | 0 | 0 | 0 | 0 | 0 | 0 | 0 | 0 | 0 | 0 | 0 | 0 | 0 | 0 | 0 | 0 | 0 | 0 | 0 | 0 | 0 | 0 | 30 | 0.1971348 | 70 | 0.8028652 | 0 | 0 | 0 | 0 | 0 | 0 | 0 | 0 | 0 | 0 | 0 | 0 | 0 | 0 | 0 | 0 | 0 | 0 | 0 | 0 | 0 | 0 | 0 | 0 | 0 | 0 | 0 | 0 | 0 | 0 | 0 | 0 | 0 | 0 | 0 | 0 | 0 | 0 | 0 | 0 | Potak, Y. M., & Shchlegakov, I. M. (1955). Influence of molten metal coatings on steel and alloys. Zurnal Technicheskoi Fiziki.
605 | Steel | 40-60 lead tin | 30KHGSА | C, Si, Mn, Cr (soviet) | 513 | 548 | 1773 | 0.3090807 | 35 | 1.068226 |  |  | 12 | 52 | 0.2307692 | 0.7692308 |  |  | #DIV/0! | 108 | 121 | 12.96 | 62.92 | 0.7940242 | 0.892562 | #DIV/0! | #DIV/0! | 0.7692308 | 108 | 121 |  | 0.892562 |  | 1 |  | #DIV/0! |  | #DIV/0! |  |  | polycrystal |  |  |  | 1 |  | Martensitic | cL and bct |  |  | 2.058162 | 4 | 0 | 0 | 0 | 0 | 0 | 0 | 0.95 | 0.009447227 | 0 | 0 | 0 | 0 | 0 | 0 | 0 | 0 | 96.75 | 0.9464993 | 0.3 | 0.01364683 | 0 | 0 | 0 | 0 | 1.05 | 0.02042494 | 0.95 | 0.009981744 | 0 | 0 | 0 | 0 | 0 | 0 | 0 | 0 | 0 | 0 | 0 | 0 | 0 | 0 | 0 | 0 | 0 | 0 | 0 | 0 | 0 | 0 | 0 | 0 | 0 | 0 | 0 | 0 | 0 | 0 | 0 | 0 | 0 | 0 | 0 | 0 | 0 | 0 | 0 | 0 | 0 | 0 | 0 | 0 | 0 | 0 | 0 | 0 | 0 | 0 | 0 | 0 | 0 | 0 | 0 | 0 | 0 | 0 | 0 | 0 | 0 | 0 | 0 | 0 | 0 | 0 | 0 | 0 | 0 | 0 | 0 | 0 | 0 | 0 | 60 | 0.4621884 | 40 | 0.5378116 | 0 | 0 | 0 | 0 | 0 | 0 | 0 | 0 | 0 | 0 | 0 | 0 | 0 | 0 | 0 | 0 | 0 | 0 | 0 | 0 | 0 | 0 | 0 | 0 | 0 | 0 | 0 | 0 | 0 | 0 | 0 | 0 | 0 | 0 | 0 | 0 | 0 | 0 | 0 | 0 | Potak, Y. M., & Shchlegakov, I. M. (1955). Influence of molten metal coatings on steel and alloys. Zurnal Technicheskoi Fiziki.
606 | Steel | lead | 30KHGSА | C, Si, Mn, Cr (soviet) | 600 | 638 | 1773 | 0.3598421 | 38 | 1.063333 |  |  | 6 | 64 | 0.09375 | 0.90625 |  |  | #DIV/0! | 98 | 119 | 5.88 | 76.16 | 0.9227941 | 0.8235294 | #DIV/0! | #DIV/0! | 0.90625 | 98 | 119 |  | 0.8235294 |  | 1 |  | #DIV/0! |  | #DIV/0! |  |  | polycrystal |  |  |  | 1 |  | Martensitic | cL and bct |  |  | 2.058162 | 4 | 0 | 0 | 0 | 0 | 0 | 0 | 0.95 | 0.009447227 | 0 | 0 | 0 | 0 | 0 | 0 | 0 | 0 | 96.75 | 0.9464993 | 0.3 | 0.01364683 | 0 | 0 | 0 | 0 | 1.05 | 0.02042494 | 0.95 | 0.009981744 | 0 | 0 | 0 | 0 | 0 | 0 | 0 | 0 | 0 | 0 | 0 | 0 | 0 | 0 | 0 | 0 | 0 | 0 | 0 | 0 | 0 | 0 | 0 | 0 | 0 | 0 | 0 | 0 | 0 | 0 | 0 | 0 | 0 | 0 | 0 | 0 | 0 | 0 | 0 | 0 | 0 | 0 | 0 | 0 | 0 | 0 | 0 | 0 | 0 | 0 | 0 | 0 | 0 | 0 | 0 | 0 | 0 | 0 | 0 | 0 | 0 | 0 | 0 | 0 | 0 | 0 | 0 | 0 | 0 | 0 | 0 | 0 | 0 | 0 | 100 | 1 | 0 | 0 | 0 | 0 | 0 | 0 | 0 | 0 | 0 | 0 | 0 | 0 | 0 | 0 | 0 | 0 | 0 | 0 | 0 | 0 | 0 | 0 | 0 | 0 | 0 | 0 | 0 | 0 | 0 | 0 | 0 | 0 | 0 | 0 | 0 | 0 | 0 | 0 | 0 | 0 | 0 | 0 | Potak, Y. M., & Shchlegakov, I. M. (1955). Influence of molten metal coatings on steel and alloys. Zurnal Technicheskoi Fiziki.
607 | Steel | cadmium | 30KHGSА | C, Si, Mn, Cr (soviet) | 594 | 638 | 1773 | 0.3598421 | 44 | 1.074074 |  |  | 4 | 64 | 0.0625 | 0.9375 |  |  | #DIV/0! | 87 | 119 | 3.48 | 76.16 | 0.9543067 | 0.7310924 | #DIV/0! | #DIV/0! | 0.9375 | 87 | 119 |  | 0.7310924 |  | 1 |  | #DIV/0! |  | #DIV/0! |  |  | polycrystal |  |  |  | 1 |  | Martensitic | cL and bct |  |  | 2.058162 | 2 | 0 | 0 | 0 | 0 | 0 | 0 | 0.95 | 0.009447227 | 0 | 0 | 0 | 0 | 0 | 0 | 0 | 0 | 96.75 | 0.9464993 | 0.3 | 0.01364683 | 0 | 0 | 0 | 0 | 1.05 | 0.02042494 | 0.95 | 0.009981744 | 0 | 0 | 0 | 0 | 0 | 0 | 0 | 0 | 0 | 0 | 0 | 0 | 0 | 0 | 0 | 0 | 0 | 0 | 0 | 0 | 0 | 0 | 0 | 0 | 0 | 0 | 0 | 0 | 0 | 0 | 0 | 0 | 0 | 0 | 0 | 0 | 0 | 0 | 0 | 0 | 0 | 0 | 0 | 0 | 0 | 0 | 0 | 0 | 0 | 0 | 0 | 0 | 0 | 0 | 0 | 0 | 0 | 0 | 0 | 0 | 0 | 0 | 0 | 0 | 0 | 0 | 0 | 0 | 0 | 0 | 0 | 0 | 0 | 0 | 0 | 0 | 0 | 0 | 0 | 0 | 0 | 0 | 100 | 1 | 0 | 0 | 0 | 0 | 0 | 0 | 0 | 0 | 0 | 0 | 0 | 0 | 0 | 0 | 0 | 0 | 0 | 0 | 0 | 0 | 0 | 0 | 0 | 0 | 0 | 0 | 0 | 0 | 0 | 0 | 0 | 0 | 0 | 0 | Potak, Y. M., & Shchlegakov, I. M. (1955). Influence of molten metal coatings on steel and alloys. Zurnal Technicheskoi Fiziki.
608 | Steel | Tin | 30KHGSА | C, Si, Mn, Cr (soviet) | 504.9 | 548 | 1773 | 0.3090807 | 43.1 | 1.085363 |  |  | 2 | 58.3 | 0.03430532 | 0.9656947 |  |  | #DIV/0! | 115 | 166 | 2.3 | 96.778 | 0.9762343 | 0.6927711 | #DIV/0! | #DIV/0! | 0.9656947 | 115 | 166 |  | 0.6927711 |  | 3 |  | #DIV/0! |  | #DIV/0! |  |  | polycrystal |  |  |  | 1 |  | Martensitic | cL and bct |  |  | 2.058162 | 4 | 0 | 0 | 0 | 0 | 0 | 0 | 0.95 | 0.009447227 | 0 | 0 | 0 | 0 | 0 | 0 | 0 | 0 | 96.75 | 0.9464993 | 0.3 | 0.01364683 | 0 | 0 | 0 | 0 | 1.05 | 0.02042494 | 0.95 | 0.009981744 | 0 | 0 | 0 | 0 | 0 | 0 | 0 | 0 | 0 | 0 | 0 | 0 | 0 | 0 | 0 | 0 | 0 | 0 | 0 | 0 | 0 | 0 | 0 | 0 | 0 | 0 | 0 | 0 | 0 | 0 | 0 | 0 | 0 | 0 | 0 | 0 | 0 | 0 | 0 | 0 | 0 | 0 | 0 | 0 | 0 | 0 | 0 | 0 | 0 | 0 | 0 | 0 | 0 | 0 | 0 | 0 | 0 | 0 | 0 | 0 | 0 | 0 | 0 | 0 | 0 | 0 | 0 | 0 | 0 | 0 | 0 | 0 | 0 | 0 | 0 | 0 | 100 | 1 | 0 | 0 | 0 | 0 | 0 | 0 | 0 | 0 | 0 | 0 | 0 | 0 | 0 | 0 | 0 | 0 | 0 | 0 | 0 | 0 | 0 | 0 | 0 | 0 | 0 | 0 | 0 | 0 | 0 | 0 | 0 | 0 | 0 | 0 | 0 | 0 | 0 | 0 | 0 | 0 | Potak, Y. M., & Shchlegakov, I. M. (1955). Influence of molten metal coatings on steel and alloys. Zurnal Technicheskoi Fiziki.
609 | Steel | Tin | 30KHGSА | C, Si, Mn, Cr (soviet) | 504.9 | 673 | 1773 | 0.3795826 | 168.1 | 1.332937 |  |  | 6 | 69 | 0.08695652 | 0.9130435 |  |  | #DIV/0! | 46 | 70.5 | 2.76 | 48.645 | 0.9432624 | 0.6524823 | #DIV/0! | #DIV/0! | 0.9130435 | 46 | 70.5 |  | 0.6524823 |  | 3 |  | #DIV/0! |  | #DIV/0! |  |  | polycrystal |  |  |  | 1 |  | Martensitic | cL and bct |  |  | 2.058162 | 4 | 0 | 0 | 0 | 0 | 0 | 0 | 0.95 | 0.009447227 | 0 | 0 | 0 | 0 | 0 | 0 | 0 | 0 | 96.75 | 0.9464993 | 0.3 | 0.01364683 | 0 | 0 | 0 | 0 | 1.05 | 0.02042494 | 0.95 | 0.009981744 | 0 | 0 | 0 | 0 | 0 | 0 | 0 | 0 | 0 | 0 | 0 | 0 | 0 | 0 | 0 | 0 | 0 | 0 | 0 | 0 | 0 | 0 | 0 | 0 | 0 | 0 | 0 | 0 | 0 | 0 | 0 | 0 | 0 | 0 | 0 | 0 | 0 | 0 | 0 | 0 | 0 | 0 | 0 | 0 | 0 | 0 | 0 | 0 | 0 | 0 | 0 | 0 | 0 | 0 | 0 | 0 | 0 | 0 | 0 | 0 | 0 | 0 | 0 | 0 | 0 | 0 | 0 | 0 | 0 | 0 | 0 | 0 | 0 | 0 | 0 | 0 | 100 | 1 | 0 | 0 | 0 | 0 | 0 | 0 | 0 | 0 | 0 | 0 | 0 | 0 | 0 | 0 | 0 | 0 | 0 | 0 | 0 | 0 | 0 | 0 | 0 | 0 | 0 | 0 | 0 | 0 | 0 | 0 | 0 | 0 | 0 | 0 | 0 | 0 | 0 | 0 | 0 | 0 | Potak, Y. M., & Shchlegakov, I. M. (1955). Influence of molten metal coatings on steel and alloys. Zurnal Technicheskoi Fiziki.
610 | Steel | Tin | 30KHGSА | C, Si, Mn, Cr (soviet) | 504.9 | 773 | 1773 | 0.4359842 | 268.1 | 1.530996 |  |  | 2 | 72 | 0.02777778 | 0.9722222 |  |  | #DIV/0! | 73.3 | 59.8 | 1.466 | 43.056 | 0.9659513 | 1.225753 | #DIV/0! | #DIV/0! | 0.9722222 | 73.3 | 59.8 |  | 1.225753 |  | 3 |  | #DIV/0! |  | #DIV/0! |  |  | polycrystal |  |  |  | 1 |  | Martensitic | cL and bct |  |  | 2.058162 | 4 | 0 | 0 | 0 | 0 | 0 | 0 | 0.95 | 0.009447227 | 0 | 0 | 0 | 0 | 0 | 0 | 0 | 0 | 96.75 | 0.9464993 | 0.3 | 0.01364683 | 0 | 0 | 0 | 0 | 1.05 | 0.02042494 | 0.95 | 0.009981744 | 0 | 0 | 0 | 0 | 0 | 0 | 0 | 0 | 0 | 0 | 0 | 0 | 0 | 0 | 0 | 0 | 0 | 0 | 0 | 0 | 0 | 0 | 0 | 0 | 0 | 0 | 0 | 0 | 0 | 0 | 0 | 0 | 0 | 0 | 0 | 0 | 0 | 0 | 0 | 0 | 0 | 0 | 0 | 0 | 0 | 0 | 0 | 0 | 0 | 0 | 0 | 0 | 0 | 0 | 0 | 0 | 0 | 0 | 0 | 0 | 0 | 0 | 0 | 0 | 0 | 0 | 0 | 0 | 0 | 0 | 0 | 0 | 0 | 0 | 0 | 0 | 100 | 1 | 0 | 0 | 0 | 0 | 0 | 0 | 0 | 0 | 0 | 0 | 0 | 0 | 0 | 0 | 0 | 0 | 0 | 0 | 0 | 0 | 0 | 0 | 0 | 0 | 0 | 0 | 0 | 0 | 0 | 0 | 0 | 0 | 0 | 0 | 0 | 0 | 0 | 0 | 0 | 0 | Potak, Y. M., & Shchlegakov, I. M. (1955). Influence of molten metal coatings on steel and alloys. Zurnal Technicheskoi Fiziki.
611 | Steel | 70-30 tin lead | 30KHGSА | C, Si, Mn, Cr (soviet) | 473 | 548 | 1773 | 0.3090807 | 75 | 1.158562 |  |  | 5 | 58.3 | 0.08576329 | 0.9142367 |  |  | #DIV/0! | 88 | 166 | 4.4 | 96.778 | 0.9545351 | 0.5301205 | #DIV/0! | #DIV/0! | 0.9142367 | 88 | 166 |  | 0.5301205 |  | 1 |  | #DIV/0! |  | #DIV/0! |  |  | polycrystal |  |  |  | 1 |  | Martensitic | cL and bct |  |  | 2.058162 | 4 | 0 | 0 | 0 | 0 | 0 | 0 | 0.95 | 0.009447227 | 0 | 0 | 0 | 0 | 0 | 0 | 0 | 0 | 96.75 | 0.9464993 | 0.3 | 0.01364683 | 0 | 0 | 0 | 0 | 1.05 | 0.02042494 | 0.95 | 0.009981744 | 0 | 0 | 0 | 0 | 0 | 0 | 0 | 0 | 0 | 0 | 0 | 0 | 0 | 0 | 0 | 0 | 0 | 0 | 0 | 0 | 0 | 0 | 0 | 0 | 0 | 0 | 0 | 0 | 0 | 0 | 0 | 0 | 0 | 0 | 0 | 0 | 0 | 0 | 0 | 0 | 0 | 0 | 0 | 0 | 0 | 0 | 0 | 0 | 0 | 0 | 0 | 0 | 0 | 0 | 0 | 0 | 0 | 0 | 0 | 0 | 0 | 0 | 0 | 0 | 0 | 0 | 0 | 0 | 0 | 0 | 0 | 0 | 0 | 0 | 30 | 0.1971348 | 70 | 0.8028652 | 0 | 0 | 0 | 0 | 0 | 0 | 0 | 0 | 0 | 0 | 0 | 0 | 0 | 0 | 0 | 0 | 0 | 0 | 0 | 0 | 0 | 0 | 0 | 0 | 0 | 0 | 0 | 0 | 0 | 0 | 0 | 0 | 0 | 0 | 0 | 0 | 0 | 0 | 0 | 0 | Potak, Y. M., & Shchlegakov, I. M. (1955). Influence of molten metal coatings on steel and alloys. Zurnal Technicheskoi Fiziki.
612 | Steel | 40-60 tin lead | 30KHGSА | C, Si, Mn, Cr (soviet) | 513 | 548 | 1773 | 0.3090807 | 35 | 1.068226 |  |  | 4 | 58.3 | 0.06861063 | 0.9313894 |  |  | #DIV/0! | 99.5 | 166 | 3.98 | 96.778 | 0.958875 | 0.5993976 | #DIV/0! | #DIV/0! | 0.9313894 | 99.5 | 166 |  | 0.5993976 |  | 1 |  | #DIV/0! |  | #DIV/0! |  |  | polycrystal |  |  |  | 1 |  | Martensitic | cL and bct |  |  | 2.058162 | 4 | 0 | 0 | 0 | 0 | 0 | 0 | 0.95 | 0.009447227 | 0 | 0 | 0 | 0 | 0 | 0 | 0 | 0 | 96.75 | 0.9464993 | 0.3 | 0.01364683 | 0 | 0 | 0 | 0 | 1.05 | 0.02042494 | 0.95 | 0.009981744 | 0 | 0 | 0 | 0 | 0 | 0 | 0 | 0 | 0 | 0 | 0 | 0 | 0 | 0 | 0 | 0 | 0 | 0 | 0 | 0 | 0 | 0 | 0 | 0 | 0 | 0 | 0 | 0 | 0 | 0 | 0 | 0 | 0 | 0 | 0 | 0 | 0 | 0 | 0 | 0 | 0 | 0 | 0 | 0 | 0 | 0 | 0 | 0 | 0 | 0 | 0 | 0 | 0 | 0 | 0 | 0 | 0 | 0 | 0 | 0 | 0 | 0 | 0 | 0 | 0 | 0 | 0 | 0 | 0 | 0 | 0 | 0 | 0 | 0 | 60 | 0.4621884 | 40 | 0.5378116 | 0 | 0 | 0 | 0 | 0 | 0 | 0 | 0 | 0 | 0 | 0 | 0 | 0 | 0 | 0 | 0 | 0 | 0 | 0 | 0 | 0 | 0 | 0 | 0 | 0 | 0 | 0 | 0 | 0 | 0 | 0 | 0 | 0 | 0 | 0 | 0 | 0 | 0 | 0 | 0 | Potak, Y. M., & Shchlegakov, I. M. (1955). Influence of molten metal coatings on steel and alloys. Zurnal Technicheskoi Fiziki.
613 | Steel | Tin | 30KHGSА | C, Si, Mn, Cr (soviet) | 504.9 | 548 | 1773 | 0.3090807 | 43.1 | 1.085363 |  |  | 25 | 30.2 | 0.8278146 | 0.1721854 |  |  | #DIV/0! | 64 | 66 | 16 | 19.932 | 0.1972707 | 0.969697 | #DIV/0! | #DIV/0! | 0.1721854 | 64 | 66 |  | 0.969697 |  | 3 |  | #DIV/0! |  | #DIV/0! |  |  | polycrystal |  |  |  | 1 |  | Martensitic | cL and bct |  |  | 2.058162 | 4 | 0 | 0 | 0 | 0 | 0 | 0 | 0.95 | 0.009447227 | 0 | 0 | 0 | 0 | 0 | 0 | 0 | 0 | 96.75 | 0.9464993 | 0.3 | 0.01364683 | 0 | 0 | 0 | 0 | 1.05 | 0.02042494 | 0.95 | 0.009981744 | 0 | 0 | 0 | 0 | 0 | 0 | 0 | 0 | 0 | 0 | 0 | 0 | 0 | 0 | 0 | 0 | 0 | 0 | 0 | 0 | 0 | 0 | 0 | 0 | 0 | 0 | 0 | 0 | 0 | 0 | 0 | 0 | 0 | 0 | 0 | 0 | 0 | 0 | 0 | 0 | 0 | 0 | 0 | 0 | 0 | 0 | 0 | 0 | 0 | 0 | 0 | 0 | 0 | 0 | 0 | 0 | 0 | 0 | 0 | 0 | 0 | 0 | 0 | 0 | 0 | 0 | 0 | 0 | 0 | 0 | 0 | 0 | 0 | 0 | 0 | 0 | 100 | 1 | 0 | 0 | 0 | 0 | 0 | 0 | 0 | 0 | 0 | 0 | 0 | 0 | 0 | 0 | 0 | 0 | 0 | 0 | 0 | 0 | 0 | 0 | 0 | 0 | 0 | 0 | 0 | 0 | 0 | 0 | 0 | 0 | 0 | 0 | 0 | 0 | 0 | 0 | 0 | 0 | Potak, Y. M., & Shchlegakov, I. M. (1955). Influence of molten metal coatings on steel and alloys. Zurnal Technicheskoi Fiziki.
614 | Steel | Tin | ЭИ388 | Si 1, Mn7, Ni7, Cr15, V1.7 | 504.9 | 548 | 1773 | 0.3090807 | 43.1 | 1.085363 |  |  | 50.5 | 54.3 | 0.9300184 | 0.06998158 |  |  | #DIV/0! | 73 | 70 | 36.865 | 38.01 | 0.03012365 | 1.042857 | #DIV/0! | #DIV/0! | 0.06998158 | 73 | 70 |  | 1.042857 |  | 0 |  | #DIV/0! |  | #DIV/0! |  |  | polycrystal |  |  |  | 1 |  | Martensitic | cL and bct |  |  | 1.775559 | 4 | 0 | 0 | 0 | 0 | 9 | 0.07633766 | 9 | 0.08155588 | 0 | 0 | 0 | 0 | 0 | 0 | 0 | 0 | 73.625 | 0.6563366 | 0.425 | 0.01761698 | 0 | 0 | 0 | 0 | 1.15 | 0.02038456 | 15 | 0.1436171 | 0.8 | 0.004151221 | 0 | 0 | 0 | 0 | 0 | 0 | 0 | 0 | 0 | 0 | 0 | 0 | 0 | 0 | 0 | 0 | 0 | 0 | 0 | 0 | 0 | 0 | 0 | 0 | 0 | 0 | 0 | 0 | 0 | 0 | 0 | 0 | 0 | 0 | 0 | 0 | 0 | 0 | 0 | 0 | 0 | 0 | 0 | 0 | 0 | 0 | 0 | 0 | 0 | 0 | 0 | 0 | 0 | 0 | 0 | 0 | 0 | 0 | 0 | 0 | 0 | 0 | 0 | 0 | 0 | 0 | 0 | 0 | 0 | 0 | 0 | 0 | 0 | 0 | 100 | 1 | 0 | 0 | 0 | 0 | 0 | 0 | 0 | 0 | 0 | 0 | 0 | 0 | 0 | 0 | 0 | 0 | 0 | 0 | 0 | 0 | 0 | 0 | 0 | 0 | 0 | 0 | 0 | 0 | 0 | 0 | 0 | 0 | 0 | 0 | 0 | 0 | 0 | 0 | 0 | 0 | Potak, Y. M., & Shchlegakov, I. M. (1955). Influence of molten metal coatings on steel and alloys. Zurnal Technicheskoi Fiziki.
615 | Steel | Tin | ЭИ388 | Si 1, Mn7, Ni7, Cr15, V1.7 | 504.9 | 673 | 1773 | 0.3795826 | 168.1 | 1.332937 |  |  | 26 | 51 | 0.5098039 | 0.4901961 |  |  | #DIV/0! | 66.5 | 72 | 17.29 | 36.72 | 0.5291394 | 0.9236111 | #DIV/0! | #DIV/0! | 0.4901961 | 66.5 | 72 |  | 0.9236111 |  | 3 |  | #DIV/0! |  | #DIV/0! |  |  | polycrystal |  |  |  | 1 |  | Martensitic | cL and bct |  |  | 1.775559 | 4 | 0 | 0 | 0 | 0 | 9 | 0.07633766 | 9 | 0.08155588 | 0 | 0 | 0 | 0 | 0 | 0 | 0 | 0 | 73.625 | 0.6563366 | 0.425 | 0.01761698 | 0 | 0 | 0 | 0 | 1.15 | 0.02038456 | 15 | 0.1436171 | 0.8 | 0.004151221 | 0 | 0 | 0 | 0 | 0 | 0 | 0 | 0 | 0 | 0 | 0 | 0 | 0 | 0 | 0 | 0 | 0 | 0 | 0 | 0 | 0 | 0 | 0 | 0 | 0 | 0 | 0 | 0 | 0 | 0 | 0 | 0 | 0 | 0 | 0 | 0 | 0 | 0 | 0 | 0 | 0 | 0 | 0 | 0 | 0 | 0 | 0 | 0 | 0 | 0 | 0 | 0 | 0 | 0 | 0 | 0 | 0 | 0 | 0 | 0 | 0 | 0 | 0 | 0 | 0 | 0 | 0 | 0 | 0 | 0 | 0 | 0 | 0 | 0 | 100 | 1 | 0 | 0 | 0 | 0 | 0 | 0 | 0 | 0 | 0 | 0 | 0 | 0 | 0 | 0 | 0 | 0 | 0 | 0 | 0 | 0 | 0 | 0 | 0 | 0 | 0 | 0 | 0 | 0 | 0 | 0 | 0 | 0 | 0 | 0 | 0 | 0 | 0 | 0 | 0 | 0 | Potak, Y. M., & Shchlegakov, I. M. (1955). Influence of molten metal coatings on steel and alloys. Zurnal Technicheskoi Fiziki.
616 | Steel | Tin | ЭИ388 | Si 1, Mn7, Ni7, Cr15, V1.7 | 504.9 | 773 | 1773 | 0.4359842 | 268.1 | 1.530996 |  |  | 19 | 38 | 0.5 | 0.5 |  |  | #DIV/0! | 58.5 | 71.5 | 11.115 | 27.17 | 0.5909091 | 0.8181818 | #DIV/0! | #DIV/0! | 0.5 | 58.5 | 71.5 |  | 0.8181818 |  | 3 |  | #DIV/0! |  | #DIV/0! |  |  | polycrystal |  |  |  | 1 |  | Martensitic | cL and bct |  |  | 1.775559 | 4 | 0 | 0 | 0 | 0 | 9 | 0.07633766 | 9 | 0.08155588 | 0 | 0 | 0 | 0 | 0 | 0 | 0 | 0 | 73.625 | 0.6563366 | 0.425 | 0.01761698 | 0 | 0 | 0 | 0 | 1.15 | 0.02038456 | 15 | 0.1436171 | 0.8 | 0.004151221 | 0 | 0 | 0 | 0 | 0 | 0 | 0 | 0 | 0 | 0 | 0 | 0 | 0 | 0 | 0 | 0 | 0 | 0 | 0 | 0 | 0 | 0 | 0 | 0 | 0 | 0 | 0 | 0 | 0 | 0 | 0 | 0 | 0 | 0 | 0 | 0 | 0 | 0 | 0 | 0 | 0 | 0 | 0 | 0 | 0 | 0 | 0 | 0 | 0 | 0 | 0 | 0 | 0 | 0 | 0 | 0 | 0 | 0 | 0 | 0 | 0 | 0 | 0 | 0 | 0 | 0 | 0 | 0 | 0 | 0 | 0 | 0 | 0 | 0 | 100 | 1 | 0 | 0 | 0 | 0 | 0 | 0 | 0 | 0 | 0 | 0 | 0 | 0 | 0 | 0 | 0 | 0 | 0 | 0 | 0 | 0 | 0 | 0 | 0 | 0 | 0 | 0 | 0 | 0 | 0 | 0 | 0 | 0 | 0 | 0 | 0 | 0 | 0 | 0 | 0 | 0 | Potak, Y. M., & Shchlegakov, I. M. (1955). Influence of molten metal coatings on steel and alloys. Zurnal Technicheskoi Fiziki.
617 | brass | Tin | leaded alpha/beta | Cu59, Pb1-2 | 504.9 | 548 | 1200 | 0.4566667 | 43.1 | 1.085363 |  |  | 17 | 27.7 | 0.6137184 | 0.3862816 |  |  | #DIV/0! | 29.5 | 40 | 5.015 | 11.08 | 0.5473827 | 0.7375 | #DIV/0! | #DIV/0! | 0.3862816 | 29.5 | 40 |  | 0.7375 |  | 1 |  | #DIV/0! |  | #DIV/0! |  |  | polycrystal | 400 |  |  | 1 |  | Beta Brass | cL |  |  | 1.406081 | 4 | 59 | 0.6023734 | 39.65 | 0.3933995 | 0 | 0 | 0 | 0 | 0 | 0 | 0 | 0 | 0 | 0 | 0 | 0 | 0 | 0 | 0 | 0 | 0 | 0 | 0 | 0 | 0 | 0 | 0 | 0 | 0 | 0 | 0 | 0 | 0 | 0 | 0 | 0 | 0 | 0 | 0 | 0 | 0 | 0 | 0 | 0 | 0 | 0 | 0 | 0 | 0 | 0 | 0 | 0 | 1.35 | 0.004227134 | 0 | 0 | 0 | 0 | 0 | 0 | 0 | 0 | 0 | 0 | 0 | 0 | 0 | 0 | 0 | 0 | 0 | 0 | 0 | 0 | 0 | 0 | 0 | 0 | 0 | 0 | 0 | 0 | 0 | 0 | 0 | 0 | 0 | 0 | 0 | 0 | 0 | 0 | 0 | 0 | 0 | 0 | 0 | 0 | 0 | 0 | 0 | 0 | 0 | 0 | 100 | 1 | 0 | 0 | 0 | 0 | 0 | 0 | 0 | 0 | 0 | 0 | 0 | 0 | 0 | 0 | 0 | 0 | 0 | 0 | 0 | 0 | 0 | 0 | 0 | 0 | 0 | 0 | 0 | 0 | 0 | 0 | 0 | 0 | 0 | 0 | 0 | 0 | 0 | 0 | 0 | 0 | Potak, Y. M., & Shchlegakov, I. M. (1955). Influence of molten metal coatings on steel and alloys. Zurnal Technicheskoi Fiziki.
618 | brass | 40-60 tin lead | leaded alpha/beta | Cu59, Pb1-2 | 513 | 548 | 1200 | 0.4566667 | 35 | 1.068226 |  |  | 13.5 | 27.7 | 0.4873646 | 0.5126354 |  |  | #DIV/0! | 34.5 | 40 | 4.6575 | 11.08 | 0.579648 | 0.8625 | #DIV/0! | #DIV/0! | 0.5126354 | 34.5 | 40 |  | 0.8625 |  | 1 |  | #DIV/0! |  | #DIV/0! |  |  | polycrystal | 400 |  |  | 1 |  | Beta Brass | cL |  |  | 1.406081 | 4 | 59 | 0.6023734 | 39.65 | 0.3933995 | 0 | 0 | 0 | 0 | 0 | 0 | 0 | 0 | 0 | 0 | 0 | 0 | 0 | 0 | 0 | 0 | 0 | 0 | 0 | 0 | 0 | 0 | 0 | 0 | 0 | 0 | 0 | 0 | 0 | 0 | 0 | 0 | 0 | 0 | 0 | 0 | 0 | 0 | 0 | 0 | 0 | 0 | 0 | 0 | 0 | 0 | 0 | 0 | 1.35 | 0.004227134 | 0 | 0 | 0 | 0 | 0 | 0 | 0 | 0 | 0 | 0 | 0 | 0 | 0 | 0 | 0 | 0 | 0 | 0 | 0 | 0 | 0 | 0 | 0 | 0 | 0 | 0 | 0 | 0 | 0 | 0 | 0 | 0 | 0 | 0 | 0 | 0 | 0 | 0 | 0 | 0 | 0 | 0 | 0 | 0 | 0 | 0 | 0 | 0 | 60 | 0.4621884 | 40 | 0.5378116 | 0 | 0 | 0 | 0 | 0 | 0 | 0 | 0 | 0 | 0 | 0 | 0 | 0 | 0 | 0 | 0 | 0 | 0 | 0 | 0 | 0 | 0 | 0 | 0 | 0 | 0 | 0 | 0 | 0 | 0 | 0 | 0 | 0 | 0 | 0 | 0 | 0 | 0 | 0 | 0 | Potak, Y. M., & Shchlegakov, I. M. (1955). Influence of molten metal coatings on steel and alloys. Zurnal Technicheskoi Fiziki.
619 | copper | 70-30 tin lead |  | commerically pure | 473 | 548 | 1353 | 0.4050259 | 75 | 1.158562 |  |  | 74 | 75.6 | 0.978836 | 0.02116402 |  |  | #DIV/0! | 25 | 25 | 18.5 | 18.9 | 0.02116402 | 1 | #DIV/0! | #DIV/0! | 0.02116402 | 25 | 25 |  | 1 |  | 0 |  | #DIV/0! |  | #DIV/0! |  |  | polycrystal | 365 |  |  | 1 |  | Alpha Copper | cF |  |  | 1 | 4 | 100 | 1 | 0 | 0 | 0 | 0 | 0 | 0 | 0 | 0 | 0 | 0 | 0 | 0 | 0 | 0 | 0 | 0 | 0 | 0 | 0 | 0 | 0 | 0 | 0 | 0 | 0 | 0 | 0 | 0 | 0 | 0 | 0 | 0 | 0 | 0 | 0 | 0 | 0 | 0 | 0 | 0 | 0 | 0 | 0 | 0 | 0 | 0 | 0 | 0 | 0 | 0 | 0 | 0 | 0 | 0 | 0 | 0 | 0 | 0 | 0 | 0 | 0 | 0 | 0 | 0 | 0 | 0 | 0 | 0 | 0 | 0 | 0 | 0 | 0 | 0 | 0 | 0 | 0 | 0 | 0 | 0 | 0 | 0 | 0 | 0 | 0 | 0 | 0 | 0 | 0 | 0 | 0 | 0 | 0 | 0 | 0 | 0 | 0 | 0 | 0 | 0 | 30 | 0.1971348 | 70 | 0.8028652 | 0 | 0 | 0 | 0 | 0 | 0 | 0 | 0 | 0 | 0 | 0 | 0 | 0 | 0 | 0 | 0 | 0 | 0 | 0 | 0 | 0 | 0 | 0 | 0 | 0 | 0 | 0 | 0 | 0 | 0 | 0 | 0 | 0 | 0 | 0 | 0 | 0 | 0 | 0 | 0 | Potak, Y. M., & Shchlegakov, I. M. (1955). Influence of molten metal coatings on steel and alloys. Zurnal Technicheskoi Fiziki.
620 | aluminum | 70-30 tin lead | 3xxx series equivalent | Mn1-1.6 | 473 | 548 | 933 | 0.5873526 | 75 | 1.158562 |  |  | 74 | 75 | 0.9866667 | 0.01333333 |  |  | #DIV/0! | 6 | 7 | 4.44 | 5.25 | 0.1542857 | 0.8571429 | #DIV/0! | #DIV/0! | 0.01333333 | 6 | 7 |  | 0.8571429 |  | 1 |  | #DIV/0! |  | #DIV/0! |  |  | polycrystal | 185 |  |  | 1 |  | aluminum | cF |  |  | 2.993573 | 4 | 0 | 0 | 0 | 0 | 0 | 0 | 1.3 | 0.006427279 | 0 | 0 | 98.7 | 0.9935727 | 0 | 0 | 0 | 0 | 0 | 0 | 0 | 0 | 0 | 0 | 0 | 0 | 0 | 0 | 0 | 0 | 0 | 0 | 0 | 0 | 0 | 0 | 0 | 0 | 0 | 0 | 0 | 0 | 0 | 0 | 0 | 0 | 0 | 0 | 0 | 0 | 0 | 0 | 0 | 0 | 0 | 0 | 0 | 0 | 0 | 0 | 0 | 0 | 0 | 0 | 0 | 0 | 0 | 0 | 0 | 0 | 0 | 0 | 0 | 0 | 0 | 0 | 0 | 0 | 0 | 0 | 0 | 0 | 0 | 0 | 0 | 0 | 0 | 0 | 0 | 0 | 0 | 0 | 0 | 0 | 0 | 0 | 0 | 0 | 0 | 0 | 0 | 0 | 0 | 0 | 30 | 0.1971348 | 70 | 0.8028652 | 0 | 0 | 0 | 0 | 0 | 0 | 0 | 0 | 0 | 0 | 0 | 0 | 0 | 0 | 0 | 0 | 0 | 0 | 0 | 0 | 0 | 0 | 0 | 0 | 0 | 0 | 0 | 0 | 0 | 0 | 0 | 0 | 0 | 0 | 0 | 0 | 0 | 0 | 0 | 0 | Potak, Y. M., & Shchlegakov, I. M. (1955). Influence of molten metal coatings on steel and alloys. Zurnal Technicheskoi Fiziki.
621 | aluminum | 70-30 tin lead |  | Si7, Mg0.3 | 473 | 548 | 933 | 0.5873526 | 75 | 1.158562 |  |  | 9 | 5.5 | 1.636364 | -0.6363636 |  |  | #DIV/0! | 9.5 | 16 | 0.855 | 0.88 | 0.02840909 | 0.59375 | #DIV/0! | #DIV/0! | -0.6363636 | 9.5 | 16 |  | 0.59375 |  | 0 |  | #DIV/0! |  | #DIV/0! |  |  | polycrystal | 160 |  |  | 1 |  | aluminum | cF |  |  | 3.064074 | 4 | 0 | 0 | 0 | 0 | 0 | 0 | 0 | 0 | 0 | 0 | 92.7 | 0.9292487 | 0.3 | 0.003338505 | 0 | 0 | 0 | 0 | 0 | 0 | 0 | 0 | 0 | 0 | 7 | 0.06741278 | 0 | 0 | 0 | 0 | 0 | 0 | 0 | 0 | 0 | 0 | 0 | 0 | 0 | 0 | 0 | 0 | 0 | 0 | 0 | 0 | 0 | 0 | 0 | 0 | 0 | 0 | 0 | 0 | 0 | 0 | 0 | 0 | 0 | 0 | 0 | 0 | 0 | 0 | 0 | 0 | 0 | 0 | 0 | 0 | 0 | 0 | 0 | 0 | 0 | 0 | 0 | 0 | 0 | 0 | 0 | 0 | 0 | 0 | 0 | 0 | 0 | 0 | 0 | 0 | 0 | 0 | 0 | 0 | 0 | 0 | 0 | 0 | 0 | 0 | 0 | 0 | 30 | 0.1971348 | 70 | 0.8028652 | 0 | 0 | 0 | 0 | 0 | 0 | 0 | 0 | 0 | 0 | 0 | 0 | 0 | 0 | 0 | 0 | 0 | 0 | 0 | 0 | 0 | 0 | 0 | 0 | 0 | 0 | 0 | 0 | 0 | 0 | 0 | 0 | 0 | 0 | 0 | 0 | 0 | 0 | 0 | 0 | Potak, Y. M., & Shchlegakov, I. M. (1955). Influence of molten metal coatings on steel and alloys. Zurnal Technicheskoi Fiziki.
622 | Brass | mercury | leaded alpha/beta | Cu59, Pb1-2 | 234.5 | 298 | 1200 | 0.2483333 | 63.5 | 1.270789 |  |  | 0 | 25 | 0 | 1 |  |  | #DIV/0! | 25 | 53 | 0 | 13.25 | 1 | 0.4716981 | #DIV/0! | #DIV/0! | 1 | 25 | 53 |  | 0.4716981 |  | 1 |  | #DIV/0! |  | #DIV/0! |  |  | polycrystal | 400 |  |  | 1 |  | Beta Brass | cL |  |  | 1.406081 | 2 | 59 | 0.6023734 | 39.65 | 0.3933995 | 0 | 0 | 0 | 0 | 0 | 0 | 0 | 0 | 0 | 0 | 0 | 0 | 0 | 0 | 0 | 0 | 0 | 0 | 0 | 0 | 0 | 0 | 0 | 0 | 0 | 0 | 0 | 0 | 0 | 0 | 0 | 0 | 0 | 0 | 0 | 0 | 0 | 0 | 0 | 0 | 0 | 0 | 0 | 0 | 0 | 0 | 0 | 0 | 1.35 | 0.004227134 | 0 | 0 | 0 | 0 | 0 | 0 | 0 | 0 | 0 | 0 | 0 | 0 | 0 | 0 | 0 | 0 | 0 | 0 | 0 | 0 | 0 | 0 | 0 | 0 | 0 | 0 | 0 | 0 | 0 | 0 | 0 | 0 | 0 | 0 | 0 | 0 | 0 | 0 | 0 | 0 | 0 | 0 | 0 | 0 | 100 | 1 | 0 | 0 | 0 | 0 | 0 | 0 | 0 | 0 | 0 | 0 | 0 | 0 | 0 | 0 | 0 | 0 | 0 | 0 | 0 | 0 | 0 | 0 | 0 | 0 | 0 | 0 | 0 | 0 | 0 | 0 | 0 | 0 | 0 | 0 | 0 | 0 | 0 | 0 | 0 | 0 | 0 | 0 | 0 | 0 | 0 | 0 | Potak, Y. M., & Shchlegakov, I. M. (1955). Influence of molten metal coatings on steel and alloys. Zurnal Technicheskoi Fiziki.
623 | Zinc | mercury |  | pure | 234.5 | 298 | 693 | 0.4300144 | 63.5 | 1.270789 |  |  | 0 | 11 | 0 | 1 |  |  | #DIV/0! | 3.5 | 14 | 0 | 1.54 | 1 | 0.25 | #DIV/0! | #DIV/0! | 1 | 3.5 | 14 |  | 0.25 |  | 1 |  | #DIV/0! |  | #DIV/0! |  |  | polycrystal |  |  |  | 1 |  | Zinc | hcp |  |  | 2 | 2 | 0 | 0 | 100 | 1 | 0 | 0 | 0 | 0 | 0 | 0 | 0 | 0 | 0 | 0 | 0 | 0 | 0 | 0 | 0 | 0 | 0 | 0 | 0 | 0 | 0 | 0 | 0 | 0 | 0 | 0 | 0 | 0 | 0 | 0 | 0 | 0 | 0 | 0 | 0 | 0 | 0 | 0 | 0 | 0 | 0 | 0 | 0 | 0 | 0 | 0 | 0 | 0 | 0 | 0 | 0 | 0 | 0 | 0 | 0 | 0 | 0 | 0 | 0 | 0 | 0 | 0 | 0 | 0 | 0 | 0 | 0 | 0 | 0 | 0 | 0 | 0 | 0 | 0 | 0 | 0 | 0 | 0 | 0 | 0 | 0 | 0 | 0 | 0 | 0 | 0 | 0 | 0 | 0 | 0 | 0 | 0 | 0 | 0 | 100 | 1 | 0 | 0 | 0 | 0 | 0 | 0 | 0 | 0 | 0 | 0 | 0 | 0 | 0 | 0 | 0 | 0 | 0 | 0 | 0 | 0 | 0 | 0 | 0 | 0 | 0 | 0 | 0 | 0 | 0 | 0 | 0 | 0 | 0 | 0 | 0 | 0 | 0 | 0 | 0 | 0 | 0 | 0 | 0 | 0 | 0 | 0 | Potak, Y. M., & Shchlegakov, I. M. (1955). Influence of molten metal coatings on steel and alloys. Zurnal Technicheskoi Fiziki.
624 | cadmium | mercury |  | pure | 234.5 | 298 | 594 | 0.5016835 | 63.5 | 1.270789 |  |  | 94 | 94 | 1 | 0 |  |  | #DIV/0! | 6 | 6 | 5.64 | 5.64 | 0 | 1 | #DIV/0! | #DIV/0! | 0 | 6 | 6 |  | 1 |  | 0 |  | #DIV/0! |  | #DIV/0! |  |  | polycrystal |  |  |  | 1 |  | cadmium | hcp |  |  | 2 | 2 | 0 | 0 | 0 | 0 | 0 | 0 | 0 | 0 | 0 | 0 | 0 | 0 | 0 | 0 | 100 | 1 | 0 | 0 | 0 | 0 | 0 | 0 | 0 | 0 | 0 | 0 | 0 | 0 | 0 | 0 | 0 | 0 | 0 | 0 | 0 | 0 | 0 | 0 | 0 | 0 | 0 | 0 | 0 | 0 | 0 | 0 | 0 | 0 | 0 | 0 | 0 | 0 | 0 | 0 | 0 | 0 | 0 | 0 | 0 | 0 | 0 | 0 | 0 | 0 | 0 | 0 | 0 | 0 | 0 | 0 | 0 | 0 | 0 | 0 | 0 | 0 | 0 | 0 | 0 | 0 | 0 | 0 | 0 | 0 | 0 | 0 | 0 | 0 | 0 | 0 | 0 | 0 | 0 | 0 | 0 | 0 | 0 | 0 | 100 | 1 | 0 | 0 | 0 | 0 | 0 | 0 | 0 | 0 | 0 | 0 | 0 | 0 | 0 | 0 | 0 | 0 | 0 | 0 | 0 | 0 | 0 | 0 | 0 | 0 | 0 | 0 | 0 | 0 | 0 | 0 | 0 | 0 | 0 | 0 | 0 | 0 | 0 | 0 | 0 | 0 | 0 | 0 | 0 | 0 | 0 | 0 | Potak, Y. M., & Shchlegakov, I. M. (1955). Influence of molten metal coatings on steel and alloys. Zurnal Technicheskoi Fiziki.
625 | lead | mercury |  | pure | 234.5 | 298 | 600 | 0.4966667 | 63.5 | 1.270789 |  |  | 96 | 96 | 1 | 0 |  |  | #DIV/0! | 1 | 1 | 0.96 | 0.96 | 0 | 1 | #DIV/0! | #DIV/0! | 0 | 1 | 1 |  | 1 |  | 0 |  | #DIV/0! |  | #DIV/0! |  |  | polycrystal |  |  |  | 1 |  | lead | cF |  |  | 4 | 2 | 0 | 0 | 0 | 0 | 0 | 0 | 0 | 0 | 0 | 0 | 0 | 0 | 0 | 0 | 0 | 0 | 0 | 0 | 0 | 0 | 0 | 0 | 0 | 0 | 0 | 0 | 0 | 0 | 0 | 0 | 0 | 0 | 0 | 0 | 0 | 0 | 0 | 0 | 0 | 0 | 0 | 0 | 0 | 0 | 0 | 0 | 0 | 0 | 0 | 0 | 0 | 0 | 100 | 1 | 0 | 0 | 0 | 0 | 0 | 0 | 0 | 0 | 0 | 0 | 0 | 0 | 0 | 0 | 0 | 0 | 0 | 0 | 0 | 0 | 0 | 0 | 0 | 0 | 0 | 0 | 0 | 0 | 0 | 0 | 0 | 0 | 0 | 0 | 0 | 0 | 0 | 0 | 0 | 0 | 0 | 0 | 0 | 0 | 100 | 1 | 0 | 0 | 0 | 0 | 0 | 0 | 0 | 0 | 0 | 0 | 0 | 0 | 0 | 0 | 0 | 0 | 0 | 0 | 0 | 0 | 0 | 0 | 0 | 0 | 0 | 0 | 0 | 0 | 0 | 0 | 0 | 0 | 0 | 0 | 0 | 0 | 0 | 0 | 0 | 0 | 0 | 0 | 0 | 0 | 0 | 0 | Potak, Y. M., & Shchlegakov, I. M. (1955). Influence of molten metal coatings on steel and alloys. Zurnal Technicheskoi Fiziki.
626 | copper | mercury |  | pure | 234.5 | 298 | 1353 | 0.2202513 | 63.5 | 1.270789 |  |  | 70 | 73 | 0.9589041 | 0.04109589 |  |  | #DIV/0! | 29 | 29 | 20.3 | 21.17 | 0.04109589 | 1 | #DIV/0! | #DIV/0! | 0.04109589 | 29 | 29 |  | 1 |  | 0 |  | #DIV/0! |  | #DIV/0! |  |  | polycrystal | 365 |  |  | 1 |  | Alpha copper | cF |  |  | 1 | 2 | 100 | 1 | 0 | 0 | 0 | 0 | 0 | 0 | 0 | 0 | 0 | 0 | 0 | 0 | 0 | 0 | 0 | 0 | 0 | 0 | 0 | 0 | 0 | 0 | 0 | 0 | 0 | 0 | 0 | 0 | 0 | 0 | 0 | 0 | 0 | 0 | 0 | 0 | 0 | 0 | 0 | 0 | 0 | 0 | 0 | 0 | 0 | 0 | 0 | 0 | 0 | 0 | 0 | 0 | 0 | 0 | 0 | 0 | 0 | 0 | 0 | 0 | 0 | 0 | 0 | 0 | 0 | 0 | 0 | 0 | 0 | 0 | 0 | 0 | 0 | 0 | 0 | 0 | 0 | 0 | 0 | 0 | 0 | 0 | 0 | 0 | 0 | 0 | 0 | 0 | 0 | 0 | 0 | 0 | 0 | 0 | 0 | 0 | 100 | 1 | 0 | 0 | 0 | 0 | 0 | 0 | 0 | 0 | 0 | 0 | 0 | 0 | 0 | 0 | 0 | 0 | 0 | 0 | 0 | 0 | 0 | 0 | 0 | 0 | 0 | 0 | 0 | 0 | 0 | 0 | 0 | 0 | 0 | 0 | 0 | 0 | 0 | 0 | 0 | 0 | 0 | 0 | 0 | 0 | 0 | 0 | Potak, Y. M., & Shchlegakov, I. M. (1955). Influence of molten metal coatings on steel and alloys. Zurnal Technicheskoi Fiziki.
627 | Steel | eGaIn | 1010 | annealed | 288.3 | 298 | 1773 | 0.1680767 | 9.7 | 1.033646 |  |  | 32.3 | 30.4 | 1.0625 | -0.0625 | 205 | 204 | 1.004902 | 312 | 298 | 100.776 | 90.592 | -0.1124161 | 1.04698 | 1.521951 | 1.460784 | -0.0625 | 107 | 94 | 0.3154362 | 1.138298 | 9.589262 | 0 | 0.02 | 16.15 | 300 | 316.15 |  |  | polycrystal |  |  | 0.3048 | 1 | 112.6257 | Ferrite | cL |  |  | 2.009265 | 3 | 0 | 0 | 0 | 0 | 0 | 0 | 0.45 | 0.004557321 | 0 | 0 | 0 | 0 | 0 | 0 | 0 | 0 | 99.45 | 0.9908101 | 0.1 | 0.004632622 | 0 | 0 | 0 | 0 | 0 | 0 | 0 | 0 | 0 | 0 | 0 | 0 | 0 | 0 | 0 | 0 | 0 | 0 | 0 | 0 | 0 | 0 | 0 | 0 | 0 | 0 | 0 | 0 | 0 | 0 | 0 | 0 | 0 | 0 | 0 | 0 | 0 | 0 | 0 | 0 | 0 | 0 | 0 | 0 | 0 | 0 | 0 | 0 | 0 | 0 | 0 | 0 | 0 | 0 | 0 | 0 | 0 | 0 | 0 | 0 | 0 | 0 | 0 | 0 | 0 | 0 | 0 | 0 | 0 | 0 | 0 | 0 | 0 | 0 | 78.6 | 0.8581244 | 21.4 | 0.1418756 | 0 | 0 | 0 | 0 | 0 | 0 | 0 | 0 | 0 | 0 | 0 | 0 | 0 | 0 | 0 | 0 | 0 | 0 | 0 | 0 | 0 | 0 | 0 | 0 | 0 | 0 | 0 | 0 | 0 | 0 | 0 | 0 | 0 | 0 | 0 | 0 | 0 | 0 | 0 | 0 | 0 | 0 | 0 | 0 | 0 | 0 | 0 | 0 | Me
628 | Steel | eGaIn | 1010 | annealed | 288.3 | 298 | 1773 | 0.1680767 | 9.7 | 1.033646 |  |  | 30.1 | 32.4 | 0.9290123 | 0.07098765 | 187 | 196 | 0.9540816 | 296 | 301.5 | 89.096 | 97.686 | 0.08793481 | 0.9817579 | 1.582888 | 1.538265 | 0.07098765 | 109 | 105.5 | 0.3499171 | 1.033175 | 11.33731 | 0 | 0.005 | 60.2 | 300 | 360.2 |  |  | polycrystal |  |  | 0.3048 | 1 | 108.209 | Ferrite | cL |  |  | 2.009265 | 3 | 0 | 0 | 0 | 0 | 0 | 0 | 0.45 | 0.004557321 | 0 | 0 | 0 | 0 | 0 | 0 | 0 | 0 | 99.45 | 0.9908101 | 0.1 | 0.004632622 | 0 | 0 | 0 | 0 | 0 | 0 | 0 | 0 | 0 | 0 | 0 | 0 | 0 | 0 | 0 | 0 | 0 | 0 | 0 | 0 | 0 | 0 | 0 | 0 | 0 | 0 | 0 | 0 | 0 | 0 | 0 | 0 | 0 | 0 | 0 | 0 | 0 | 0 | 0 | 0 | 0 | 0 | 0 | 0 | 0 | 0 | 0 | 0 | 0 | 0 | 0 | 0 | 0 | 0 | 0 | 0 | 0 | 0 | 0 | 0 | 0 | 0 | 0 | 0 | 0 | 0 | 0 | 0 | 0 | 0 | 0 | 0 | 0 | 0 | 78.6 | 0.8581244 | 21.4 | 0.1418756 | 0 | 0 | 0 | 0 | 0 | 0 | 0 | 0 | 0 | 0 | 0 | 0 | 0 | 0 | 0 | 0 | 0 | 0 | 0 | 0 | 0 | 0 | 0 | 0 | 0 | 0 | 0 | 0 | 0 | 0 | 0 | 0 | 0 | 0 | 0 | 0 | 0 | 0 | 0 | 0 | 0 | 0 | 0 | 0 | 0 | 0 | 0 | 0 | Me
629 | Steel | eGaIn | 1010 | annealed | 288.3 | 298 | 1773 | 0.1680767 | 9.7 | 1.033646 |  |  | 27.8 | 28.5 | 0.9754386 | 0.0245614 | 178 | 186 | 0.9569892 | 271 | 300 | 75.338 | 85.5 | 0.1188538 | 0.9033333 | 1.522472 | 1.612903 | 0.0245614 | 93 | 114 | 0.38 | 0.8157895 | 10.83 | 0 | 0.0005 | 556 | 300 | 856 |  |  | polycrystal |  |  | 0.3048 | 1 | 102.6882 | Ferrite | cL |  |  | 2.009265 | 3 | 0 | 0 | 0 | 0 | 0 | 0 | 0.45 | 0.004557321 | 0 | 0 | 0 | 0 | 0 | 0 | 0 | 0 | 99.45 | 0.9908101 | 0.1 | 0.004632622 | 0 | 0 | 0 | 0 | 0 | 0 | 0 | 0 | 0 | 0 | 0 | 0 | 0 | 0 | 0 | 0 | 0 | 0 | 0 | 0 | 0 | 0 | 0 | 0 | 0 | 0 | 0 | 0 | 0 | 0 | 0 | 0 | 0 | 0 | 0 | 0 | 0 | 0 | 0 | 0 | 0 | 0 | 0 | 0 | 0 | 0 | 0 | 0 | 0 | 0 | 0 | 0 | 0 | 0 | 0 | 0 | 0 | 0 | 0 | 0 | 0 | 0 | 0 | 0 | 0 | 0 | 0 | 0 | 0 | 0 | 0 | 0 | 0 | 0 | 78.6 | 0.8581244 | 21.4 | 0.1418756 | 0 | 0 | 0 | 0 | 0 | 0 | 0 | 0 | 0 | 0 | 0 | 0 | 0 | 0 | 0 | 0 | 0 | 0 | 0 | 0 | 0 | 0 | 0 | 0 | 0 | 0 | 0 | 0 | 0 | 0 | 0 | 0 | 0 | 0 | 0 | 0 | 0 | 0 | 0 | 0 | 0 | 0 | 0 | 0 | 0 | 0 | 0 | 0 | Me
Note on AI1: Norkett,Justin Eugene: 1: Cracking 2: Wetting 3: Corrosion 0 no embrittle
Note on AI23: Norkett,Justin Eugene: This system has an intermetallic that forms that may affect the true mechanism. That said this test follows typical cracking behavior atleast in terms of what was looked at.
Note on AI72: Norkett,Justin Eugene: hot take
Note on AI120: Norkett,Justin Eugene: Possibly cooperative with type 1
Note on AI126: 1,3 possible as well paper reports intergranular penetration, complicated by presence of Tin. Lead doesn’t seems to cause penetration by itslef in other systems, but seems to cause type 1 failure?
Note on AI131: Norkett,Justin Eugene: 3 possible as well
Note on AI181: Norkett,Justin Eugene: 1 and 2 prolly
Note on AI190: Norkett,Justin Eugene: Looks like 2 but happens slower in smaller grained specimens
Note on D208: Justin Norkett: Heat treated at 500C for 2 hours
Note on W208: Justin Norkett: J values in KJ/m^2
Note on Y208: Justin Norkett: Jq Ar = 200 Jq LBE = 10
Note on Y209: Justin Norkett: Jq Ar = 150 Jq LBE = 10
Note on Y210: Justin Norkett: Jq Ar = 175 Jq LBE = 145
Note on D211: Justin Norkett: Heat treated at 600C for 2 hours
Note on Y211: Justin Norkett: Jq Ar = 260 Jq LBE = 155
Note on Y212: Justin Norkett: Jq Ar = 225 Jq LBE = 40
Note on Y213: Justin Norkett: Jq Ar = 360 Jq LBE = 110
Note on Y214: Justin Norkett: Jq Ar = 400 Jq LBE = 275
Note on Y215: Justin Norkett: Jq Ar = 450 Jq LBE = 225
Note on D216: Justin Norkett: Heat Treated at 750C for 2 hours
Note on Y216: Justin Norkett: Jq Ar = 300 Jq LBE = 175
Note on AI322: Norkett,Justin Eugene: paper doesn’t say much about lead, tries to say it is rebinder effect (~type 1) but also says it dissolves
Note on AI328: Norkett,Justin Eugene: Combine with 3
Note on AI332: Norkett,Justin Eugene: Called 'corrosion' in paper, suspect that’s because of a translation issue
Note on AI337: Norkett,Justin Eugene: Described in terms of type 1 vocab but behaves like corrosion. This system is super sensitive to impurities in both solid and liquid phase
Note on AI372: Norkett,Justin Eugene: Dissolution assisted
Note on AI378: Norkett,Justin Eugene: oxidation not mentioned
Note on AI379: Norkett,Justin Eugene: Hot Take Alert signficant reaction as well, also type 3
Note on AI410: Norkett,Justin Eugene: this paper also seems to present ZnGa as type 1 so im suspect of their methods. That said I have no other evidence that suggests ZnHG is anything else
Note on AI422: Norkett,Justin Eugene: Calling this type 1, evidence of some minor ductility in the gbs prior to failure, transgranular occurs occasionally, no evidence of penetration beyond failure path
Note on AI450: Norkett,Justin Eugene: kind of a hot take, brass-tin may be type 1 but needs to be probed more.

## Simple
ID Number | Base Metal | Liquid Metal | Alloy Designation | Alloy Notes | Mechanism (guess) | Tm of liquid | Tm of solid metal | test temperature | Test temp/Tm solid | Strain Rate /s | Crystal structure | Cu wt%(s) | Cu a%(s) | Zn wt%(s) | Zn a%(s) | Ni wt%(s) | Ni a%(s) | Mn wt%(s) | Mn a%(s) | Ag wt%(s) | Ag a%(s) | Al wt%(s) | Al a%(s) | Mg wt%(s) | Mg a%(s) | Cd wt%(s) | Cd a%(s) | Fe wt%(s) | Fe a%(s) | C wt%(s) | C a%(s) | P wt%(s) | P a%(s) | S wt%(s) | S a%(s) | Si wt%(s) | Si a%(s) | Cr wt%(s) | Cr a%(s) | Mo wt%(s) | Mo a%(s) | Ti wt%(s) | Ti a%(s) | O wt%(s) | O a% (s) | H wt% (s) | H a%(s) | N wt%(s) | N a%(s) | Nb wt%(s) | Nb a%(s) | V wt%(s) | V a%(s) | Co wt%(s) | Co at%(s) | W wt%(s) | W a%(s) | Re wt%(s) | Re a%(s) | Ta wt%(s) | Ta a%(s) | Sn wt%(s) | Sn a%(s) | Pb wt%(s) | Pb a%(s) | B wt%(s) | B a%(s) | Zr wt%(s) | Zr a%(s) | Be Wt%(s) | Be a%(s) | Y Wt%(s) | Y a%(s) | Pd Wt%(s) | Pd a%(s) | Bi Wt%(s) | Bi a%(s) | Au Wt%(s) | Au a%(s) | Ge Wt%(s) | Ge a%(s) | In Wt%(s) | In a%(s) | La Wt%(s) | La a%(s) | Li Wt%(s) | Li a%(s) | Lu Wt%(s) | Lu a%(s) | Pt Wt%(s) | Pt a%(s) | Ir Wt%(s) | Ir a%(s) | Rh Wt%(s) | Rh a%(s) | Pr Wt%(s) | Pr a%(s) | Ru Wt%(s) | Ru a%(s) | Sm Wt%(s) | Sm a%(s) | Sc Wt%(s) | Sc a%(s) | Se Wt%(s) | Se a%(s) | Ga wt%(l) | Ga a%(l) | In wt%(l) | In a%(l) | Hg wt%(l) | Hg a%(l) | Zn wt%(l) | Zn a%(l) | Pb wt%(l) | Pb a%(l) | Sn wt%(l) | Sn a%(l) | Sb wt%(l) | Sb a%(l) | Bi wt%(l) | Bi a%(l) | Cd wt%(l) | Cd a%(l) | Na wt%(l) | Na a%(l) | Cu (wt%(l) | Cu a% (l) | Ag wt%(l) | Ag at%(l) | Mn wt%(l) | Mn a%(l) | Au wt%(l) | Au a%(l) | Pd wt%(l) | Pd a%(l) | Al wt%(l) | Al a%(l) | Fe wt%(l) | Fe at%(l) | Si wt%(l) | Si a%(l) | Tl wt%(l) | Tl at%(l) | Pu wt%(l) | Pu a%(l) | Li wt%(l) | Li a%(l) | Te Wt%(l) | Te a%(l) | Cs Wt%(l) | Cs a% (l) | K wt%(l) | K a%(l) | Rb wt%(l) | Rb a%(l) | U wt%(l) | U a%(l) | Mg wt%(l) | Mg a%l) | Bibliographic info |  | mass Cu | Valance Cu | mass Zn | val. Zn | mass Ni | val. Ni | mass Mn | val. Mn | mass Ag | val Ag. | mass Al | Val Al | mass Mg | val Mg | Mass Cd | Val Cd | Mass Ga | Val Ga | Mass In | Val In | Mass Hg | Val Hg
1 | Copper | Gallium |  | 55% Cu 45%Zn | 1 | 302.76 | 1173 | 298 | 0.2540494 | 3.33e-05 | cI | 55 | 0.5570692 | 45 | 0.4429308 | 0 | 0 | 0 | 0 | 0 | 0 | 0 | 0 | 0 | 0 | 0 | 0 | 0 | 0 | 0 | 0 | 0 | 0 | 0 | 0 | 0 | 0 | 0 | 0 | 0 | 0 | 0 | 0 | 0 | 0 | 0 | 0 | 0 | 0 | 0 | 0 | 0 | 0 | 0 | 0 | 0 | 0 | 0 | 0 | 0 | 0 | 0 | 0 | 0 | 0 | 0 | 0 | 0 | 0 | 0 | 0 | 0 | 0 | 0 | 0 | 0 | 0 | 0 | 0 | 0 | 0 | 0 | 0 | 0 | 0 | 0 | 0 | 0 | 0 | 0 | 0 | 0 | 0 | 0 | 0 | 0 | 0 | 0 | 0 | 0 | 0 | 0 | 0 | 0 | 0 | 100 | 1 | 0 | 0 | 0 | 0 | 0 | 0 | 0 | 0 | 0 | 0 | 0 | 0 | 0 | 0 | 0 | 0 | 0 | 0 | 0 | 0 | 0 | 0 | 0 | 0 | 0 | 0 | 0 | 0 | 0 | 0 | 0 | 0 | 0 | 0 | 0 | 0 | 0 | 0 | 0 | 0 | 0 | 0 | 0 | 0 | 0 | 0 | 0 | 0 | 0 | 0 | 0 | 0 | Embrittlement of beta-brass alloys by liquid metals and aqueous ammonia - Shea and Stoloff |  | 63.546 | 1 | 65.39 | 2 | 58.6934 | 0 | 54.938 | 2 | 107.8682 | 1 | 26.982 | 3 | 24.305 | 2 | 112.411 | 2 | 69.723 | 3 | 114.818 | 3 | 200.59 | 2
2 | Copper | Gallium |  | 55% Cu 45%Zn | 1 | 302.76 | 1173 | 323 | 0.2753623 | 3.33e-05 | cI | 55 | 0.5570692 | 45 | 0.4429308 | 0 | 0 | 0 | 0 | 0 | 0 | 0 | 0 | 0 | 0 | 0 | 0 | 0 | 0 | 0 | 0 | 0 | 0 | 0 | 0 | 0 | 0 | 0 | 0 | 0 | 0 | 0 | 0 | 0 | 0 | 0 | 0 | 0 | 0 | 0 | 0 | 0 | 0 | 0 | 0 | 0 | 0 | 0 | 0 | 0 | 0 | 0 | 0 | 0 | 0 | 0 | 0 | 0 | 0 | 0 | 0 | 0 | 0 | 0 | 0 | 0 | 0 | 0 | 0 | 0 | 0 | 0 | 0 | 0 | 0 | 0 | 0 | 0 | 0 | 0 | 0 | 0 | 0 | 0 | 0 | 0 | 0 | 0 | 0 | 0 | 0 | 0 | 0 | 0 | 0 | 100 | 1 | 0 | 0 | 0 | 0 | 0 | 0 | 0 | 0 | 0 | 0 | 0 | 0 | 0 | 0 | 0 | 0 | 0 | 0 | 0 | 0 | 0 | 0 | 0 | 0 | 0 | 0 | 0 | 0 | 0 | 0 | 0 | 0 | 0 | 0 | 0 | 0 | 0 | 0 | 0 | 0 | 0 | 0 | 0 | 0 | 0 | 0 | 0 | 0 | 0 | 0 | 0 | 0 | Embrittlement of beta-brass alloys by liquid metals and aqueous ammonia - Shea and Stoloff
3 | Copper | Gallium |  | 55% Cu 45%Zn | 1 | 302.76 | 1173 | 348 | 0.2966752 | 3.33e-05 | cI | 55 | 0.5570692 | 45 | 0.4429308 | 0 | 0 | 0 | 0 | 0 | 0 | 0 | 0 | 0 | 0 | 0 | 0 | 0 | 0 | 0 | 0 | 0 | 0 | 0 | 0 | 0 | 0 | 0 | 0 | 0 | 0 | 0 | 0 | 0 | 0 | 0 | 0 | 0 | 0 | 0 | 0 | 0 | 0 | 0 | 0 | 0 | 0 | 0 | 0 | 0 | 0 | 0 | 0 | 0 | 0 | 0 | 0 | 0 | 0 | 0 | 0 | 0 | 0 | 0 | 0 | 0 | 0 | 0 | 0 | 0 | 0 | 0 | 0 | 0 | 0 | 0 | 0 | 0 | 0 | 0 | 0 | 0 | 0 | 0 | 0 | 0 | 0 | 0 | 0 | 0 | 0 | 0 | 0 | 0 | 0 | 100 | 1 | 0 | 0 | 0 | 0 | 0 | 0 | 0 | 0 | 0 | 0 | 0 | 0 | 0 | 0 | 0 | 0 | 0 | 0 | 0 | 0 | 0 | 0 | 0 | 0 | 0 | 0 | 0 | 0 | 0 | 0 | 0 | 0 | 0 | 0 | 0 | 0 | 0 | 0 | 0 | 0 | 0 | 0 | 0 | 0 | 0 | 0 | 0 | 0 | 0 | 0 | 0 | 0 | Embrittlement of beta-brass alloys by liquid metals and aqueous ammonia - Shea and Stoloff
4 | Copper | Gallium |  | 55% Cu 45%Zn | 1 | 302.76 | 1173 | 373 | 0.3179881 | 3.33e-05 | cI | 55 | 0.5570692 | 45 | 0.4429308 | 0 | 0 | 0 | 0 | 0 | 0 | 0 | 0 | 0 | 0 | 0 | 0 | 0 | 0 | 0 | 0 | 0 | 0 | 0 | 0 | 0 | 0 | 0 | 0 | 0 | 0 | 0 | 0 | 0 | 0 | 0 | 0 | 0 | 0 | 0 | 0 | 0 | 0 | 0 | 0 | 0 | 0 | 0 | 0 | 0 | 0 | 0 | 0 | 0 | 0 | 0 | 0 | 0 | 0 | 0 | 0 | 0 | 0 | 0 | 0 | 0 | 0 | 0 | 0 | 0 | 0 | 0 | 0 | 0 | 0 | 0 | 0 | 0 | 0 | 0 | 0 | 0 | 0 | 0 | 0 | 0 | 0 | 0 | 0 | 0 | 0 | 0 | 0 | 0 | 0 | 100 | 1 | 0 | 0 | 0 | 0 | 0 | 0 | 0 | 0 | 0 | 0 | 0 | 0 | 0 | 0 | 0 | 0 | 0 | 0 | 0 | 0 | 0 | 0 | 0 | 0 | 0 | 0 | 0 | 0 | 0 | 0 | 0 | 0 | 0 | 0 | 0 | 0 | 0 | 0 | 0 | 0 | 0 | 0 | 0 | 0 | 0 | 0 | 0 | 0 | 0 | 0 | 0 | 0 | Embrittlement of beta-brass alloys by liquid metals and aqueous ammonia - Shea and Stoloff |  | Mass Fe | Valence Fe | Mass C | Valence C | Mass P | Valence P | Mass S | Valence S
5 | Copper | Gallium |  | 55% Cu 45%Zn | 1 | 302.76 | 1173 | 398 | 0.3393009 | 3.33e-05 | cF | 55 | 0.5570692 | 45 | 0.4429308 | 0 | 0 | 0 | 0 | 0 | 0 | 0 | 0 | 0 | 0 | 0 | 0 | 0 | 0 | 0 | 0 | 0 | 0 | 0 | 0 | 0 | 0 | 0 | 0 | 0 | 0 | 0 | 0 | 0 | 0 | 0 | 0 | 0 | 0 | 0 | 0 | 0 | 0 | 0 | 0 | 0 | 0 | 0 | 0 | 0 | 0 | 0 | 0 | 0 | 0 | 0 | 0 | 0 | 0 | 0 | 0 | 0 | 0 | 0 | 0 | 0 | 0 | 0 | 0 | 0 | 0 | 0 | 0 | 0 | 0 | 0 | 0 | 0 | 0 | 0 | 0 | 0 | 0 | 0 | 0 | 0 | 0 | 0 | 0 | 0 | 0 | 0 | 0 | 0 | 0 | 100 | 1 | 0 | 0 | 0 | 0 | 0 | 0 | 0 | 0 | 0 | 0 | 0 | 0 | 0 | 0 | 0 | 0 | 0 | 0 | 0 | 0 | 0 | 0 | 0 | 0 | 0 | 0 | 0 | 0 | 0 | 0 | 0 | 0 | 0 | 0 | 0 | 0 | 0 | 0 | 0 | 0 | 0 | 0 | 0 | 0 | 0 | 0 | 0 | 0 | 0 | 0 | 0 | 0 | Embrittlement of beta-brass alloys by liquid metals and aqueous ammonia - Shea and Stoloff |  | 55.845 | 2 | 12.01 | 4 | 30.97 | 5 | 32.066 | 6
6 | Copper | Gallium |  | 50%Cu 48%Zn 2%Ni | 1 | 302.76 | 1200 | 298 | 0.2483333 | 3.33e-05 | cF | 50 | 0.5060127 | 48 | 0.4720734 | 2 | 0.02191393 | 0 | 0 | 0 | 0 | 0 | 0 | 0 | 0 | 0 | 0 | 0 | 0 | 0 | 0 | 0 | 0 | 0 | 0 | 0 | 0 | 0 | 0 | 0 | 0 | 0 | 0 | 0 | 0 | 0 | 0 | 0 | 0 | 0 | 0 | 0 | 0 | 0 | 0 | 0 | 0 | 0 | 0 | 0 | 0 | 0 | 0 | 0 | 0 | 0 | 0 | 0 | 0 | 0 | 0 | 0 | 0 | 0 | 0 | 0 | 0 | 0 | 0 | 0 | 0 | 0 | 0 | 0 | 0 | 0 | 0 | 0 | 0 | 0 | 0 | 0 | 0 | 0 | 0 | 0 | 0 | 0 | 0 | 0 | 0 | 0 | 0 | 0 | 0 | 100 | 1 | 0 | 0 | 0 | 0 | 0 | 0 | 0 | 0 | 0 | 0 | 0 | 0 | 0 | 0 | 0 | 0 | 0 | 0 | 0 | 0 | 0 | 0 | 0 | 0 | 0 | 0 | 0 | 0 | 0 | 0 | 0 | 0 | 0 | 0 | 0 | 0 | 0 | 0 | 0 | 0 | 0 | 0 | 0 | 0 | 0 | 0 | 0 | 0 | 0 | 0 | 0 | 0 | Embrittlement of beta-brass alloys by liquid metals and aqueous ammonia - Shea and Stoloff
7 | Copper | Gallium |  | 50%Cu 48%Zn 2%Ni | 1 | 302.76 | 1200 | 323 | 0.2691667 | 3.33e-05 | cF | 50 | 0.5060127 | 48 | 0.4720734 | 2 | 0.02191393 | 0 | 0 | 0 | 0 | 0 | 0 | 0 | 0 | 0 | 0 | 0 | 0 | 0 | 0 | 0 | 0 | 0 | 0 | 0 | 0 | 0 | 0 | 0 | 0 | 0 | 0 | 0 | 0 | 0 | 0 | 0 | 0 | 0 | 0 | 0 | 0 | 0 | 0 | 0 | 0 | 0 | 0 | 0 | 0 | 0 | 0 | 0 | 0 | 0 | 0 | 0 | 0 | 0 | 0 | 0 | 0 | 0 | 0 | 0 | 0 | 0 | 0 | 0 | 0 | 0 | 0 | 0 | 0 | 0 | 0 | 0 | 0 | 0 | 0 | 0 | 0 | 0 | 0 | 0 | 0 | 0 | 0 | 0 | 0 | 0 | 0 | 0 | 0 | 100 | 1 | 0 | 0 | 0 | 0 | 0 | 0 | 0 | 0 | 0 | 0 | 0 | 0 | 0 | 0 | 0 | 0 | 0 | 0 | 0 | 0 | 0 | 0 | 0 | 0 | 0 | 0 | 0 | 0 | 0 | 0 | 0 | 0 | 0 | 0 | 0 | 0 | 0 | 0 | 0 | 0 | 0 | 0 | 0 | 0 | 0 | 0 | 0 | 0 | 0 | 0 | 0 | 0 | Embrittlement of beta-brass alloys by liquid metals and aqueous ammonia - Shea and Stoloff
8 | Copper | Gallium |  | 50%Cu 48%Zn 2%Ni | 1 | 302.76 | 1200 | 348 | 0.29 | 3.33e-05 | cF | 50 | 0.5060127 | 48 | 0.4720734 | 2 | 0.02191393 | 0 | 0 | 0 | 0 | 0 | 0 | 0 | 0 | 0 | 0 | 0 | 0 | 0 | 0 | 0 | 0 | 0 | 0 | 0 | 0 | 0 | 0 | 0 | 0 | 0 | 0 | 0 | 0 | 0 | 0 | 0 | 0 | 0 | 0 | 0 | 0 | 0 | 0 | 0 | 0 | 0 | 0 | 0 | 0 | 0 | 0 | 0 | 0 | 0 | 0 | 0 | 0 | 0 | 0 | 0 | 0 | 0 | 0 | 0 | 0 | 0 | 0 | 0 | 0 | 0 | 0 | 0 | 0 | 0 | 0 | 0 | 0 | 0 | 0 | 0 | 0 | 0 | 0 | 0 | 0 | 0 | 0 | 0 | 0 | 0 | 0 | 0 | 0 | 100 | 1 | 0 | 0 | 0 | 0 | 0 | 0 | 0 | 0 | 0 | 0 | 0 | 0 | 0 | 0 | 0 | 0 | 0 | 0 | 0 | 0 | 0 | 0 | 0 | 0 | 0 | 0 | 0 | 0 | 0 | 0 | 0 | 0 | 0 | 0 | 0 | 0 | 0 | 0 | 0 | 0 | 0 | 0 | 0 | 0 | 0 | 0 | 0 | 0 | 0 | 0 | 0 | 0 | Embrittlement of beta-brass alloys by liquid metals and aqueous ammonia - Shea and Stoloff |  | Mass Si | Valence Si | Mass Cr | Valence Cr | Mass Mo | Valence Mo | Mass Pb | Valence Pb
9 | Copper | Gallium |  | 50%Cu 48%Zn 2%Ni | 1 | 302.76 | 1200 | 373 | 0.3108333 | 3.33e-05 | cF | 50 | 0.5060127 | 48 | 0.4720734 | 2 | 0.02191393 | 0 | 0 | 0 | 0 | 0 | 0 | 0 | 0 | 0 | 0 | 0 | 0 | 0 | 0 | 0 | 0 | 0 | 0 | 0 | 0 | 0 | 0 | 0 | 0 | 0 | 0 | 0 | 0 | 0 | 0 | 0 | 0 | 0 | 0 | 0 | 0 | 0 | 0 | 0 | 0 | 0 | 0 | 0 | 0 | 0 | 0 | 0 | 0 | 0 | 0 | 0 | 0 | 0 | 0 | 0 | 0 | 0 | 0 | 0 | 0 | 0 | 0 | 0 | 0 | 0 | 0 | 0 | 0 | 0 | 0 | 0 | 0 | 0 | 0 | 0 | 0 | 0 | 0 | 0 | 0 | 0 | 0 | 0 | 0 | 0 | 0 | 0 | 0 | 100 | 1 | 0 | 0 | 0 | 0 | 0 | 0 | 0 | 0 | 0 | 0 | 0 | 0 | 0 | 0 | 0 | 0 | 0 | 0 | 0 | 0 | 0 | 0 | 0 | 0 | 0 | 0 | 0 | 0 | 0 | 0 | 0 | 0 | 0 | 0 | 0 | 0 | 0 | 0 | 0 | 0 | 0 | 0 | 0 | 0 | 0 | 0 | 0 | 0 | 0 | 0 | 0 | 0 | Embrittlement of beta-brass alloys by liquid metals and aqueous ammonia - Shea and Stoloff |  | 28.0855 | 4 | 51.9961 | 1 | 95.94 | 1 | 207.2 | 4
10 | Copper | Gallium |  | 50%Cu 48%Zn 2%Ni | 1 | 302.76 | 1200 | 398 | 0.3316667 | 3.33e-05 | cF | 50 | 0.5060127 | 48 | 0.4720734 | 2 | 0.02191393 | 0 | 0 | 0 | 0 | 0 | 0 | 0 | 0 | 0 | 0 | 0 | 0 | 0 | 0 | 0 | 0 | 0 | 0 | 0 | 0 | 0 | 0 | 0 | 0 | 0 | 0 | 0 | 0 | 0 | 0 | 0 | 0 | 0 | 0 | 0 | 0 | 0 | 0 | 0 | 0 | 0 | 0 | 0 | 0 | 0 | 0 | 0 | 0 | 0 | 0 | 0 | 0 | 0 | 0 | 0 | 0 | 0 | 0 | 0 | 0 | 0 | 0 | 0 | 0 | 0 | 0 | 0 | 0 | 0 | 0 | 0 | 0 | 0 | 0 | 0 | 0 | 0 | 0 | 0 | 0 | 0 | 0 | 0 | 0 | 0 | 0 | 0 | 0 | 100 | 1 | 0 | 0 | 0 | 0 | 0 | 0 | 0 | 0 | 0 | 0 | 0 | 0 | 0 | 0 | 0 | 0 | 0 | 0 | 0 | 0 | 0 | 0 | 0 | 0 | 0 | 0 | 0 | 0 | 0 | 0 | 0 | 0 | 0 | 0 | 0 | 0 | 0 | 0 | 0 | 0 | 0 | 0 | 0 | 0 | 0 | 0 | 0 | 0 | 0 | 0 | 0 | 0 | Embrittlement of beta-brass alloys by liquid metals and aqueous ammonia - Shea and Stoloff
11 | Copper | Gallium |  | 50%Cu 48%Zn 2%Mn | 1 | 302.76 | 1200 | 298 | 0.2483333 | 3.33e-05 | cF | 50 | 0.5052558 | 48 | 0.4713673 | 0 | 0 | 2 | 0.02337689 | 0 | 0 | 0 | 0 | 0 | 0 | 0 | 0 | 0 | 0 | 0 | 0 | 0 | 0 | 0 | 0 | 0 | 0 | 0 | 0 | 0 | 0 | 0 | 0 | 0 | 0 | 0 | 0 | 0 | 0 | 0 | 0 | 0 | 0 | 0 | 0 | 0 | 0 | 0 | 0 | 0 | 0 | 0 | 0 | 0 | 0 | 0 | 0 | 0 | 0 | 0 | 0 | 0 | 0 | 0 | 0 | 0 | 0 | 0 | 0 | 0 | 0 | 0 | 0 | 0 | 0 | 0 | 0 | 0 | 0 | 0 | 0 | 0 | 0 | 0 | 0 | 0 | 0 | 0 | 0 | 0 | 0 | 0 | 0 | 0 | 0 | 100 | 1 | 0 | 0 | 0 | 0 | 0 | 0 | 0 | 0 | 0 | 0 | 0 | 0 | 0 | 0 | 0 | 0 | 0 | 0 | 0 | 0 | 0 | 0 | 0 | 0 | 0 | 0 | 0 | 0 | 0 | 0 | 0 | 0 | 0 | 0 | 0 | 0 | 0 | 0 | 0 | 0 | 0 | 0 | 0 | 0 | 0 | 0 | 0 | 0 | 0 | 0 | 0 | 0 | Embrittlement of beta-brass alloys by liquid metals and aqueous ammonia - Shea and Stoloff |  | Mass Sn | Valence Sn | Mass Sb | Valence Sb | Mass Bi | Valence Bi | Mass Cd | Valence Cd
12 | Copper | Gallium |  | 50%Cu 48%Zn 2%Mn | 1 | 302.76 | 1200 | 373 | 0.3108333 | 3.33e-05 | cF | 50 | 0.5052558 | 48 | 0.4713673 | 0 | 0 | 2 | 0.02337689 | 0 | 0 | 0 | 0 | 0 | 0 | 0 | 0 | 0 | 0 | 0 | 0 | 0 | 0 | 0 | 0 | 0 | 0 | 0 | 0 | 0 | 0 | 0 | 0 | 0 | 0 | 0 | 0 | 0 | 0 | 0 | 0 | 0 | 0 | 0 | 0 | 0 | 0 | 0 | 0 | 0 | 0 | 0 | 0 | 0 | 0 | 0 | 0 | 0 | 0 | 0 | 0 | 0 | 0 | 0 | 0 | 0 | 0 | 0 | 0 | 0 | 0 | 0 | 0 | 0 | 0 | 0 | 0 | 0 | 0 | 0 | 0 | 0 | 0 | 0 | 0 | 0 | 0 | 0 | 0 | 0 | 0 | 0 | 0 | 0 | 0 | 100 | 1 | 0 | 0 | 0 | 0 | 0 | 0 | 0 | 0 | 0 | 0 | 0 | 0 | 0 | 0 | 0 | 0 | 0 | 0 | 0 | 0 | 0 | 0 | 0 | 0 | 0 | 0 | 0 | 0 | 0 | 0 | 0 | 0 | 0 | 0 | 0 | 0 | 0 | 0 | 0 | 0 | 0 | 0 | 0 | 0 | 0 | 0 | 0 | 0 | 0 | 0 | 0 | 0 | Embrittlement of beta-brass alloys by liquid metals and aqueous ammonia - Shea and Stoloff |  | 118.71 | 4 | 121.76 | 5 | 208.98 | 5 | 112.411 | 2
13 | Copper | Gallium |  | 50%Cu 48%Zn 2%Mn | 1 | 302.76 | 1200 | 423 | 0.3525 | 3.33e-05 | cF | 50 | 0.5052558 | 48 | 0.4713673 | 0 | 0 | 2 | 0.02337689 | 0 | 0 | 0 | 0 | 0 | 0 | 0 | 0 | 0 | 0 | 0 | 0 | 0 | 0 | 0 | 0 | 0 | 0 | 0 | 0 | 0 | 0 | 0 | 0 | 0 | 0 | 0 | 0 | 0 | 0 | 0 | 0 | 0 | 0 | 0 | 0 | 0 | 0 | 0 | 0 | 0 | 0 | 0 | 0 | 0 | 0 | 0 | 0 | 0 | 0 | 0 | 0 | 0 | 0 | 0 | 0 | 0 | 0 | 0 | 0 | 0 | 0 | 0 | 0 | 0 | 0 | 0 | 0 | 0 | 0 | 0 | 0 | 0 | 0 | 0 | 0 | 0 | 0 | 0 | 0 | 0 | 0 | 0 | 0 | 0 | 0 | 100 | 1 | 0 | 0 | 0 | 0 | 0 | 0 | 0 | 0 | 0 | 0 | 0 | 0 | 0 | 0 | 0 | 0 | 0 | 0 | 0 | 0 | 0 | 0 | 0 | 0 | 0 | 0 | 0 | 0 | 0 | 0 | 0 | 0 | 0 | 0 | 0 | 0 | 0 | 0 | 0 | 0 | 0 | 0 | 0 | 0 | 0 | 0 | 0 | 0 | 0 | 0 | 0 | 0 | Embrittlement of beta-brass alloys by liquid metals and aqueous ammonia - Shea and Stoloff
14 | Copper | Gallium |  | 50%Cu 48%Zn 2%Mn | 1 | 302.76 | 1200 | 448 | 0.3733333 | 3.33e-05 | cF | 50 | 0.5052558 | 48 | 0.4713673 | 0 | 0 | 2 | 0.02337689 | 0 | 0 | 0 | 0 | 0 | 0 | 0 | 0 | 0 | 0 | 0 | 0 | 0 | 0 | 0 | 0 | 0 | 0 | 0 | 0 | 0 | 0 | 0 | 0 | 0 | 0 | 0 | 0 | 0 | 0 | 0 | 0 | 0 | 0 | 0 | 0 | 0 | 0 | 0 | 0 | 0 | 0 | 0 | 0 | 0 | 0 | 0 | 0 | 0 | 0 | 0 | 0 | 0 | 0 | 0 | 0 | 0 | 0 | 0 | 0 | 0 | 0 | 0 | 0 | 0 | 0 | 0 | 0 | 0 | 0 | 0 | 0 | 0 | 0 | 0 | 0 | 0 | 0 | 0 | 0 | 0 | 0 | 0 | 0 | 0 | 0 | 100 | 1 | 0 | 0 | 0 | 0 | 0 | 0 | 0 | 0 | 0 | 0 | 0 | 0 | 0 | 0 | 0 | 0 | 0 | 0 | 0 | 0 | 0 | 0 | 0 | 0 | 0 | 0 | 0 | 0 | 0 | 0 | 0 | 0 | 0 | 0 | 0 | 0 | 0 | 0 | 0 | 0 | 0 | 0 | 0 | 0 | 0 | 0 | 0 | 0 | 0 | 0 | 0 | 0 | Embrittlement of beta-brass alloys by liquid metals and aqueous ammonia - Shea and Stoloff |  | Mass Ti | Valence Ti | Mass O | Valence O | Mass H | Valence H | Mass N | Valence N
15 | Copper | Gallium |  | 50%Cu 48%Zn 2%Mn | 1 | 302.76 | 1200 | 473 | 0.3941667 | 3.33e-05 | cF | 50 | 0.5052558 | 48 | 0.4713673 | 0 | 0 | 2 | 0.02337689 | 0 | 0 | 0 | 0 | 0 | 0 | 0 | 0 | 0 | 0 | 0 | 0 | 0 | 0 | 0 | 0 | 0 | 0 | 0 | 0 | 0 | 0 | 0 | 0 | 0 | 0 | 0 | 0 | 0 | 0 | 0 | 0 | 0 | 0 | 0 | 0 | 0 | 0 | 0 | 0 | 0 | 0 | 0 | 0 | 0 | 0 | 0 | 0 | 0 | 0 | 0 | 0 | 0 | 0 | 0 | 0 | 0 | 0 | 0 | 0 | 0 | 0 | 0 | 0 | 0 | 0 | 0 | 0 | 0 | 0 | 0 | 0 | 0 | 0 | 0 | 0 | 0 | 0 | 0 | 0 | 0 | 0 | 0 | 0 | 0 | 0 | 100 | 1 | 0 | 0 | 0 | 0 | 0 | 0 | 0 | 0 | 0 | 0 | 0 | 0 | 0 | 0 | 0 | 0 | 0 | 0 | 0 | 0 | 0 | 0 | 0 | 0 | 0 | 0 | 0 | 0 | 0 | 0 | 0 | 0 | 0 | 0 | 0 | 0 | 0 | 0 | 0 | 0 | 0 | 0 | 0 | 0 | 0 | 0 | 0 | 0 | 0 | 0 | 0 | 0 | Embrittlement of beta-brass alloys by liquid metals and aqueous ammonia - Shea and Stoloff |  | 47.867 | 2 | 16 | 6 | 1.01 | 1 | 14.01 | 5
16 | Copper | Gallium |  | 50%Cu 48%Zn 2%Mn | 1 | 302.76 | 1200 | 498 | 0.415 | 3.33e-05 | cF | 50 | 0.5052558 | 48 | 0.4713673 | 0 | 0 | 2 | 0.02337689 | 0 | 0 | 0 | 0 | 0 | 0 | 0 | 0 | 0 | 0 | 0 | 0 | 0 | 0 | 0 | 0 | 0 | 0 | 0 | 0 | 0 | 0 | 0 | 0 | 0 | 0 | 0 | 0 | 0 | 0 | 0 | 0 | 0 | 0 | 0 | 0 | 0 | 0 | 0 | 0 | 0 | 0 | 0 | 0 | 0 | 0 | 0 | 0 | 0 | 0 | 0 | 0 | 0 | 0 | 0 | 0 | 0 | 0 | 0 | 0 | 0 | 0 | 0 | 0 | 0 | 0 | 0 | 0 | 0 | 0 | 0 | 0 | 0 | 0 | 0 | 0 | 0 | 0 | 0 | 0 | 0 | 0 | 0 | 0 | 0 | 0 | 100 | 1 | 0 | 0 | 0 | 0 | 0 | 0 | 0 | 0 | 0 | 0 | 0 | 0 | 0 | 0 | 0 | 0 | 0 | 0 | 0 | 0 | 0 | 0 | 0 | 0 | 0 | 0 | 0 | 0 | 0 | 0 | 0 | 0 | 0 | 0 | 0 | 0 | 0 | 0 | 0 | 0 | 0 | 0 | 0 | 0 | 0 | 0 | 0 | 0 | 0 | 0 | 0 | 0 | Embrittlement of beta-brass alloys by liquid metals and aqueous ammonia - Shea and Stoloff
17 | Copper | Gallium |  | 50%Cu 45%Zn 5%Mn | 1 | 302.76 | 1200 | 298 | 0.2483333 | 3.33e-05 | cF | 50 | 0.5024397 | 45 | 0.4394438 | 0 | 0 | 5 | 0.05811648 | 0 | 0 | 0 | 0 | 0 | 0 | 0 | 0 | 0 | 0 | 0 | 0 | 0 | 0 | 0 | 0 | 0 | 0 | 0 | 0 | 0 | 0 | 0 | 0 | 0 | 0 | 0 | 0 | 0 | 0 | 0 | 0 | 0 | 0 | 0 | 0 | 0 | 0 | 0 | 0 | 0 | 0 | 0 | 0 | 0 | 0 | 0 | 0 | 0 | 0 | 0 | 0 | 0 | 0 | 0 | 0 | 0 | 0 | 0 | 0 | 0 | 0 | 0 | 0 | 0 | 0 | 0 | 0 | 0 | 0 | 0 | 0 | 0 | 0 | 0 | 0 | 0 | 0 | 0 | 0 | 0 | 0 | 0 | 0 | 0 | 0 | 100 | 1 | 0 | 0 | 0 | 0 | 0 | 0 | 0 | 0 | 0 | 0 | 0 | 0 | 0 | 0 | 0 | 0 | 0 | 0 | 0 | 0 | 0 | 0 | 0 | 0 | 0 | 0 | 0 | 0 | 0 | 0 | 0 | 0 | 0 | 0 | 0 | 0 | 0 | 0 | 0 | 0 | 0 | 0 | 0 | 0 | 0 | 0 | 0 | 0 | 0 | 0 | 0 | 0 | Embrittlement of beta-brass alloys by liquid metals and aqueous ammonia - Shea and Stoloff |  | Mass Na | Valence Na | Mass Nb | Valence Nb | Mass V | Valence V | Mass Co | Valence Co
18 | Copper | Gallium |  | 50%Cu 45%Zn 5%Mn | 1 | 302.76 | 1200 | 373 | 0.3108333 | 3.33e-05 | cF | 50 | 0.5024397 | 45 | 0.4394438 | 0 | 0 | 5 | 0.05811648 | 0 | 0 | 0 | 0 | 0 | 0 | 0 | 0 | 0 | 0 | 0 | 0 | 0 | 0 | 0 | 0 | 0 | 0 | 0 | 0 | 0 | 0 | 0 | 0 | 0 | 0 | 0 | 0 | 0 | 0 | 0 | 0 | 0 | 0 | 0 | 0 | 0 | 0 | 0 | 0 | 0 | 0 | 0 | 0 | 0 | 0 | 0 | 0 | 0 | 0 | 0 | 0 | 0 | 0 | 0 | 0 | 0 | 0 | 0 | 0 | 0 | 0 | 0 | 0 | 0 | 0 | 0 | 0 | 0 | 0 | 0 | 0 | 0 | 0 | 0 | 0 | 0 | 0 | 0 | 0 | 0 | 0 | 0 | 0 | 0 | 0 | 100 | 1 | 0 | 0 | 0 | 0 | 0 | 0 | 0 | 0 | 0 | 0 | 0 | 0 | 0 | 0 | 0 | 0 | 0 | 0 | 0 | 0 | 0 | 0 | 0 | 0 | 0 | 0 | 0 | 0 | 0 | 0 | 0 | 0 | 0 | 0 | 0 | 0 | 0 | 0 | 0 | 0 | 0 | 0 | 0 | 0 | 0 | 0 | 0 | 0 | 0 | 0 | 0 | 0 | Embrittlement of beta-brass alloys by liquid metals and aqueous ammonia - Shea and Stoloff |  | 22.989 | 1 | 92.91 | 5 | 50.94 | 5 | 58.93
19 | Copper | Gallium |  | 50%Cu 45%Zn 5%Mn | 1 | 302.76 | 1200 | 473 | 0.3941667 | 3.33e-05 | cF | 50 | 0.5024397 | 45 | 0.4394438 | 0 | 0 | 5 | 0.05811648 | 0 | 0 | 0 | 0 | 0 | 0 | 0 | 0 | 0 | 0 | 0 | 0 | 0 | 0 | 0 | 0 | 0 | 0 | 0 | 0 | 0 | 0 | 0 | 0 | 0 | 0 | 0 | 0 | 0 | 0 | 0 | 0 | 0 | 0 | 0 | 0 | 0 | 0 | 0 | 0 | 0 | 0 | 0 | 0 | 0 | 0 | 0 | 0 | 0 | 0 | 0 | 0 | 0 | 0 | 0 | 0 | 0 | 0 | 0 | 0 | 0 | 0 | 0 | 0 | 0 | 0 | 0 | 0 | 0 | 0 | 0 | 0 | 0 | 0 | 0 | 0 | 0 | 0 | 0 | 0 | 0 | 0 | 0 | 0 | 0 | 0 | 100 | 1 | 0 | 0 | 0 | 0 | 0 | 0 | 0 | 0 | 0 | 0 | 0 | 0 | 0 | 0 | 0 | 0 | 0 | 0 | 0 | 0 | 0 | 0 | 0 | 0 | 0 | 0 | 0 | 0 | 0 | 0 | 0 | 0 | 0 | 0 | 0 | 0 | 0 | 0 | 0 | 0 | 0 | 0 | 0 | 0 | 0 | 0 | 0 | 0 | 0 | 0 | 0 | 0 | Embrittlement of beta-brass alloys by liquid metals and aqueous ammonia - Shea and Stoloff
20 | Copper | Gallium |  | 50%Cu 45%Zn 5%Mn | 1 | 302.76 | 1200 | 498 | 0.415 | 3.33e-05 | cF | 50 | 0.5024397 | 45 | 0.4394438 | 0 | 0 | 5 | 0.05811648 | 0 | 0 | 0 | 0 | 0 | 0 | 0 | 0 | 0 | 0 | 0 | 0 | 0 | 0 | 0 | 0 | 0 | 0 | 0 | 0 | 0 | 0 | 0 | 0 | 0 | 0 | 0 | 0 | 0 | 0 | 0 | 0 | 0 | 0 | 0 | 0 | 0 | 0 | 0 | 0 | 0 | 0 | 0 | 0 | 0 | 0 | 0 | 0 | 0 | 0 | 0 | 0 | 0 | 0 | 0 | 0 | 0 | 0 | 0 | 0 | 0 | 0 | 0 | 0 | 0 | 0 | 0 | 0 | 0 | 0 | 0 | 0 | 0 | 0 | 0 | 0 | 0 | 0 | 0 | 0 | 0 | 0 | 0 | 0 | 0 | 0 | 100 | 1 | 0 | 0 | 0 | 0 | 0 | 0 | 0 | 0 | 0 | 0 | 0 | 0 | 0 | 0 | 0 | 0 | 0 | 0 | 0 | 0 | 0 | 0 | 0 | 0 | 0 | 0 | 0 | 0 | 0 | 0 | 0 | 0 | 0 | 0 | 0 | 0 | 0 | 0 | 0 | 0 | 0 | 0 | 0 | 0 | 0 | 0 | 0 | 0 | 0 | 0 | 0 | 0 | Embrittlement of beta-brass alloys by liquid metals and aqueous ammonia - Shea and Stoloff |  | Mass Au | Valence Au | Mass Pd | Valence Pd |  | Mass Tl | Val Tl
21 | Copper | Gallium |  | 50%Cu 45%Zn 5%Mn | 1 | 302.76 | 1200 | 523 | 0.4358333 | 3.33e-05 | cF | 50 | 0.5024397 | 45 | 0.4394438 | 0 | 0 | 5 | 0.05811648 | 0 | 0 | 0 | 0 | 0 | 0 | 0 | 0 | 0 | 0 | 0 | 0 | 0 | 0 | 0 | 0 | 0 | 0 | 0 | 0 | 0 | 0 | 0 | 0 | 0 | 0 | 0 | 0 | 0 | 0 | 0 | 0 | 0 | 0 | 0 | 0 | 0 | 0 | 0 | 0 | 0 | 0 | 0 | 0 | 0 | 0 | 0 | 0 | 0 | 0 | 0 | 0 | 0 | 0 | 0 | 0 | 0 | 0 | 0 | 0 | 0 | 0 | 0 | 0 | 0 | 0 | 0 | 0 | 0 | 0 | 0 | 0 | 0 | 0 | 0 | 0 | 0 | 0 | 0 | 0 | 0 | 0 | 0 | 0 | 0 | 0 | 100 | 1 | 0 | 0 | 0 | 0 | 0 | 0 | 0 | 0 | 0 | 0 | 0 | 0 | 0 | 0 | 0 | 0 | 0 | 0 | 0 | 0 | 0 | 0 | 0 | 0 | 0 | 0 | 0 | 0 | 0 | 0 | 0 | 0 | 0 | 0 | 0 | 0 | 0 | 0 | 0 | 0 | 0 | 0 | 0 | 0 | 0 | 0 | 0 | 0 | 0 | 0 | 0 | 0 | Embrittlement of beta-brass alloys by liquid metals and aqueous ammonia - Shea and Stoloff |  | 196.97 | 1 | 106.42 | 0 |  | 204.38 | 3
22 | Silver | Gallium |  | 100%Ag | 1 | 302.76 | 1234.8 | 313 | 0.2534823 |  | cF | 0 | 0 | 0 | 0 | 0 | 0 | 0 | 0 | 100 | 1 | 0 | 0 | 0 | 0 | 0 | 0 | 0 | 0 | 0 | 0 | 0 | 0 | 0 | 0 | 0 | 0 | 0 | 0 | 0 | 0 | 0 | 0 | 0 | 0 | 0 | 0 | 0 | 0 | 0 | 0 | 0 | 0 | 0 | 0 | 0 | 0 | 0 | 0 | 0 | 0 | 0 | 0 | 0 | 0 | 0 | 0 | 0 | 0 | 0 | 0 | 0 | 0 | 0 | 0 | 0 | 0 | 0 | 0 | 0 | 0 | 0 | 0 | 0 | 0 | 0 | 0 | 0 | 0 | 0 | 0 | 0 | 0 | 0 | 0 | 0 | 0 | 0 | 0 | 0 | 0 | 0 | 0 | 0 | 0 | 100 | 1 | 0 | 0 | 0 | 0 | 0 | 0 | 0 | 0 | 0 | 0 | 0 | 0 | 0 | 0 | 0 | 0 | 0 | 0 | 0 | 0 | 0 | 0 | 0 | 0 | 0 | 0 | 0 | 0 | 0 | 0 | 0 | 0 | 0 | 0 | 0 | 0 | 0 | 0 | 0 | 0 | 0 | 0 | 0 | 0 | 0 | 0 | 0 | 0 | 0 | 0 | 0 | 0 | Temperature sensitive embrittlement of FCC metals by liquid metal solutions - Preece and Westwood
23 | Silver | Gallium |  | 100%Ag | 1 | 302.76 | 1234.8 | 313 | 0.2534823 |  | cF | 0 | 0 | 0 | 0 | 0 | 0 | 0 | 0 | 100 | 1 | 0 | 0 | 0 | 0 | 0 | 0 | 0 | 0 | 0 | 0 | 0 | 0 | 0 | 0 | 0 | 0 | 0 | 0 | 0 | 0 | 0 | 0 | 0 | 0 | 0 | 0 | 0 | 0 | 0 | 0 | 0 | 0 | 0 | 0 | 0 | 0 | 0 | 0 | 0 | 0 | 0 | 0 | 0 | 0 | 0 | 0 | 0 | 0 | 0 | 0 | 0 | 0 | 0 | 0 | 0 | 0 | 0 | 0 | 0 | 0 | 0 | 0 | 0 | 0 | 0 | 0 | 0 | 0 | 0 | 0 | 0 | 0 | 0 | 0 | 0 | 0 | 0 | 0 | 0 | 0 | 0 | 0 | 0 | 0 | 100 | 1 | 0 | 0 | 0 | 0 | 0 | 0 | 0 | 0 | 0 | 0 | 0 | 0 | 0 | 0 | 0 | 0 | 0 | 0 | 0 | 0 | 0 | 0 | 0 | 0 | 0 | 0 | 0 | 0 | 0 | 0 | 0 | 0 | 0 | 0 | 0 | 0 | 0 | 0 | 0 | 0 | 0 | 0 | 0 | 0 | 0 | 0 | 0 | 0 | 0 | 0 | 0 | 0 | Temperature sensitive embrittlement of FCC metals by liquid metal solutions - Preece and Westwood |  | Mass W | Val W | Mass Re | Val Re | Mass Pu | Val Pu | Mass Ta | Val Ta
24 | Silver | Gallium |  | 100%Ag | 1 | 302.76 | 1234.8 | 313 | 0.2534823 |  | cF | 0 | 0 | 0 | 0 | 0 | 0 | 0 | 0 | 100 | 1 | 0 | 0 | 0 | 0 | 0 | 0 | 0 | 0 | 0 | 0 | 0 | 0 | 0 | 0 | 0 | 0 | 0 | 0 | 0 | 0 | 0 | 0 | 0 | 0 | 0 | 0 | 0 | 0 | 0 | 0 | 0 | 0 | 0 | 0 | 0 | 0 | 0 | 0 | 0 | 0 | 0 | 0 | 0 | 0 | 0 | 0 | 0 | 0 | 0 | 0 | 0 | 0 | 0 | 0 | 0 | 0 | 0 | 0 | 0 | 0 | 0 | 0 | 0 | 0 | 0 | 0 | 0 | 0 | 0 | 0 | 0 | 0 | 0 | 0 | 0 | 0 | 0 | 0 | 0 | 0 | 0 | 0 | 0 | 0 | 100 | 1 | 0 | 0 | 0 | 0 | 0 | 0 | 0 | 0 | 0 | 0 | 0 | 0 | 0 | 0 | 0 | 0 | 0 | 0 | 0 | 0 | 0 | 0 | 0 | 0 | 0 | 0 | 0 | 0 | 0 | 0 | 0 | 0 | 0 | 0 | 0 | 0 | 0 | 0 | 0 | 0 | 0 | 0 | 0 | 0 | 0 | 0 | 0 | 0 | 0 | 0 | 0 | 0 | Temperature sensitive embrittlement of FCC metals by liquid metal solutions - Preece and Westwood |  | 183.84 | 1 | 186.207 | 2 | 244 | 4 | 180.95 | 5
25 | Silver | eGain |  | 100%Ag | 1 | 288 | 1234.8 | 298 | 0.2413346 |  | cF | 0 | 0 | 0 | 0 | 0 | 0 | 0 | 0 | 100 | 1 | 0 | 0 | 0 | 0 | 0 | 0 | 0 | 0 | 0 | 0 | 0 | 0 | 0 | 0 | 0 | 0 | 0 | 0 | 0 | 0 | 0 | 0 | 0 | 0 | 0 | 0 | 0 | 0 | 0 | 0 | 0 | 0 | 0 | 0 | 0 | 0 | 0 | 0 | 0 | 0 | 0 | 0 | 0 | 0 | 0 | 0 | 0 | 0 | 0 | 0 | 0 | 0 | 0 | 0 | 0 | 0 | 0 | 0 | 0 | 0 | 0 | 0 | 0 | 0 | 0 | 0 | 0 | 0 | 0 | 0 | 0 | 0 | 0 | 0 | 0 | 0 | 0 | 0 | 0 | 0 | 0 | 0 | 0 | 0 | 78.6 | 0.8581244 | 21.4 | 0.1418756 | 0 | 0 | 0 | 0 | 0 | 0 | 0 | 0 | 0 | 0 | 0 | 0 | 0 | 0 | 0 | 0 | 0 | 0 | 0 | 0 | 0 | 0 | 0 | 0 | 0 | 0 | 0 | 0 | 0 | 0 | 0 | 0 | 0 | 0 | 0 | 0 | 0 | 0 | 0 | 0 | 0 | 0 | 0 | 0 | 0 | 0 | 0 | 0 | 0 | 0 | Temperature sensitive embrittlement of FCC metals by liquid metal solutions - Preece and Westwood
26 | Silver | eGaIn |  | 72%Ag 28%Cu | 1 | 288 | 1052 | 298 | 0.28327 | 0.13 | cF | 28 | 0.3976382 | 0 | 0 | 0 | 0 | 0 | 0 | 72 | 0.6023618 | 0 | 0 | 0 | 0 | 0 | 0 | 0 | 0 | 0 | 0 | 0 | 0 | 0 | 0 | 0 | 0 | 0 | 0 | 0 | 0 | 0 | 0 | 0 | 0 | 0 | 0 | 0 | 0 | 0 | 0 | 0 | 0 | 0 | 0 | 0 | 0 | 0 | 0 | 0 | 0 | 0 | 0 | 0 | 0 | 0 | 0 | 0 | 0 | 0 | 0 | 0 | 0 | 0 | 0 | 0 | 0 | 0 | 0 | 0 | 0 | 0 | 0 | 0 | 0 | 0 | 0 | 0 | 0 | 0 | 0 | 0 | 0 | 0 | 0 | 0 | 0 | 0 | 0 | 0 | 0 | 0 | 0 | 0 | 0 | 78.6 | 0.8581244 | 21.4 | 0.1418756 | 0 | 0 | 0 | 0 | 0 | 0 | 0 | 0 | 0 | 0 | 0 | 0 | 0 | 0 | 0 | 0 | 0 | 0 | 0 | 0 | 0 | 0 | 0 | 0 | 0 | 0 | 0 | 0 | 0 | 0 | 0 | 0 | 0 | 0 | 0 | 0 | 0 | 0 | 0 | 0 | 0 | 0 | 0 | 0 | 0 | 0 | 0 | 0 | 0 | 0 | Liquid Metal embrittlement of an aligned ag-cu eutectic - stoloff and seelinger |  | Mass Li | Val Li | Mass B | Val B | Mass Zr | Val Zr | Mass Be | Val Be
27 | Silver | Mercury |  | 72%Ag 28%Cu | 1 | 234.17 | 1052 | 298 | 0.28327 | 0.13 | cF | 28 | 0.3976382 | 0 | 0 | 0 | 0 | 0 | 0 | 72 | 0.6023618 | 0 | 0 | 0 | 0 | 0 | 0 | 0 | 0 | 0 | 0 | 0 | 0 | 0 | 0 | 0 | 0 | 0 | 0 | 0 | 0 | 0 | 0 | 0 | 0 | 0 | 0 | 0 | 0 | 0 | 0 | 0 | 0 | 0 | 0 | 0 | 0 | 0 | 0 | 0 | 0 | 0 | 0 | 0 | 0 | 0 | 0 | 0 | 0 | 0 | 0 | 0 | 0 | 0 | 0 | 0 | 0 | 0 | 0 | 0 | 0 | 0 | 0 | 0 | 0 | 0 | 0 | 0 | 0 | 0 | 0 | 0 | 0 | 0 | 0 | 0 | 0 | 0 | 0 | 0 | 0 | 0 | 0 | 0 | 0 | 0 | 0 | 0 | 0 | 100 | 1 | 0 | 0 | 0 | 0 | 0 | 0 | 0 | 0 | 0 | 0 | 0 | 0 | 0 | 0 | 0 | 0 | 0 | 0 | 0 | 0 | 0 | 0 | 0 | 0 | 0 | 0 | 0 | 0 | 0 | 0 | 0 | 0 | 0 | 0 | 0 | 0 | 0 | 0 | 0 | 0 | 0 | 0 | 0 | 0 | 0 | 0 | 0 | 0 | Liquid Metal embrittlement of an aligned ag-cu eutectic - stoloff and seelinger |  | 6.941 | 1 | 10.811 | 3 | 91.224 | 2 | 9.01 | 2
28 | Aluminum | eGaIn |  | 70.5%Al 29.5%Ag | 2 | 288 | 1123 | 298 | 0.2653606 | 0.13 | cF and hP | 0 | 0 | 0 | 0 | 0 | 0 | 0 | 0 | 29.5 | 0.09475058 | 70.5 | 0.9052494 | 0 | 0 | 0 | 0 | 0 | 0 | 0 | 0 | 0 | 0 | 0 | 0 | 0 | 0 | 0 | 0 | 0 | 0 | 0 | 0 | 0 | 0 | 0 | 0 | 0 | 0 | 0 | 0 | 0 | 0 | 0 | 0 | 0 | 0 | 0 | 0 | 0 | 0 | 0 | 0 | 0 | 0 | 0 | 0 | 0 | 0 | 0 | 0 | 0 | 0 | 0 | 0 | 0 | 0 | 0 | 0 | 0 | 0 | 0 | 0 | 0 | 0 | 0 | 0 | 0 | 0 | 0 | 0 | 0 | 0 | 0 | 0 | 0 | 0 | 0 | 0 | 0 | 0 | 0 | 0 | 0 | 0 | 78.6 | 0.8581244 | 21.4 | 0.1418756 | 0 | 0 | 0 | 0 | 0 | 0 | 0 | 0 | 0 | 0 | 0 | 0 | 0 | 0 | 0 | 0 | 0 | 0 | 0 | 0 | 0 | 0 | 0 | 0 | 0 | 0 | 0 | 0 | 0 | 0 | 0 | 0 | 0 | 0 | 0 | 0 | 0 | 0 | 0 | 0 | 0 | 0 | 0 | 0 | 0 | 0 | 0 | 0 | 0 | 0 | Liquid Metal embrittlement of an aligned ag-cu eutectic - stoloff and seelinger
29 | Aluminum | eGaIn |  | 70.5%Al 29.5%Ag | 2 | 288 | 1123 | 298 | 0.2653606 | 0.13 | cF and hP | 0 | 0 | 0 | 0 | 0 | 0 | 0 | 0 | 29.5 | 0.09475058 | 70.5 | 0.9052494 | 0 | 0 | 0 | 0 | 0 | 0 | 0 | 0 | 0 | 0 | 0 | 0 | 0 | 0 | 0 | 0 | 0 | 0 | 0 | 0 | 0 | 0 | 0 | 0 | 0 | 0 | 0 | 0 | 0 | 0 | 0 | 0 | 0 | 0 | 0 | 0 | 0 | 0 | 0 | 0 | 0 | 0 | 0 | 0 | 0 | 0 | 0 | 0 | 0 | 0 | 0 | 0 | 0 | 0 | 0 | 0 | 0 | 0 | 0 | 0 | 0 | 0 | 0 | 0 | 0 | 0 | 0 | 0 | 0 | 0 | 0 | 0 | 0 | 0 | 0 | 0 | 0 | 0 | 0 | 0 | 0 | 0 | 78.6 | 0.8581244 | 21.4 | 0.1418756 | 0 | 0 | 0 | 0 | 0 | 0 | 0 | 0 | 0 | 0 | 0 | 0 | 0 | 0 | 0 | 0 | 0 | 0 | 0 | 0 | 0 | 0 | 0 | 0 | 0 | 0 | 0 | 0 | 0 | 0 | 0 | 0 | 0 | 0 | 0 | 0 | 0 | 0 | 0 | 0 | 0 | 0 | 0 | 0 | 0 | 0 | 0 | 0 | 0 | 0 | Liquid Metal embrittlement of an aligned ag-cu eutectic - stoloff and seelinger |  | Mass Te | Val Te | Mass Cs | Val Cs | Mass K | Val K | Mass Rb | Val Rb
30 | Silver | eGaIn |  | 90%Ag 10%Mg | 1 | 288 | 843 | 298 | 0.3534994 | 0.065 | cF and cP? | 0 | 0 | 0 | 0 | 0 | 0 | 0 | 0 | 90 | 0.6697372 | 0 | 0 | 10 | 0.3302628 | 0 | 0 | 0 | 0 | 0 | 0 | 0 | 0 | 0 | 0 | 0 | 0 | 0 | 0 | 0 | 0 | 0 | 0 | 0 | 0 | 0 | 0 | 0 | 0 | 0 | 0 | 0 | 0 | 0 | 0 | 0 | 0 | 0 | 0 | 0 | 0 | 0 | 0 | 0 | 0 | 0 | 0 | 0 | 0 | 0 | 0 | 0 | 0 | 0 | 0 | 0 | 0 | 0 | 0 | 0 | 0 | 0 | 0 | 0 | 0 | 0 | 0 | 0 | 0 | 0 | 0 | 0 | 0 | 0 | 0 | 0 | 0 | 0 | 0 | 0 | 0 | 0 | 0 | 0 | 0 | 78.6 | 0.8581244 | 21.4 | 0.1418756 | 0 | 0 | 0 | 0 | 0 | 0 | 0 | 0 | 0 | 0 | 0 | 0 | 0 | 0 | 0 | 0 | 0 | 0 | 0 | 0 | 0 | 0 | 0 | 0 | 0 | 0 | 0 | 0 | 0 | 0 | 0 | 0 | 0 | 0 | 0 | 0 | 0 | 0 | 0 | 0 | 0 | 0 | 0 | 0 | 0 | 0 | 0 | 0 | 0 | 0 | Liquid Metal embrittlement of an aligned ag-cu eutectic - stoloff and seelinger |  | 127.6 | 6 | 132.9 | 1 | 39.1 | 1 | 85.47 | 1
31 | Aluminum | Gallium | 1100 | 100% Al | 2 | 302.76 | 933.5 | 323 | 0.3460096 |  | cF | 0 | 0 | 0 | 0 | 0 | 0 | 0 | 0 | 0 | 0 | 100 | 1 | 0 | 0 | 0 | 0 | 0 | 0 | 0 | 0 | 0 | 0 | 0 | 0 | 0 | 0 | 0 | 0 | 0 | 0 | 0 | 0 | 0 | 0 | 0 | 0 | 0 | 0 | 0 | 0 | 0 | 0 | 0 | 0 | 0 | 0 | 0 | 0 | 0 | 0 | 0 | 0 | 0 | 0 | 0 | 0 | 0 | 0 | 0 | 0 | 0 | 0 | 0 | 0 | 0 | 0 | 0 | 0 | 0 | 0 | 0 | 0 | 0 | 0 | 0 | 0 | 0 | 0 | 0 | 0 | 0 | 0 | 0 | 0 | 0 | 0 | 0 | 0 | 0 | 0 | 0 | 0 | 0 | 0 | 100 | 1 | 0 | 0 | 0 | 0 | 0 | 0 | 0 | 0 | 0 | 0 | 0 | 0 | 0 | 0 | 0 | 0 | 0 | 0 | 0 | 0 | 0 | 0 | 0 | 0 | 0 | 0 | 0 | 0 | 0 | 0 | 0 | 0 | 0 | 0 | 0 | 0 | 0 | 0 | 0 | 0 | 0 | 0 | 0 | 0 | 0 | 0 | 0 | 0 | 0 | 0 | 0 | 0 | Liquid Metal embrittlement of an aligned ag-cu eutectic - stoloff and seelinger
32 | Aluminum | Gallium | 1100 | 100% Al | 2 | 302.76 | 933.5 | 423 | 0.4531334 |  | cF | 0 | 0 | 0 | 0 | 0 | 0 | 0 | 0 | 0 | 0 | 100 | 1 | 0 | 0 | 0 | 0 | 0 | 0 | 0 | 0 | 0 | 0 | 0 | 0 | 0 | 0 | 0 | 0 | 0 | 0 | 0 | 0 | 0 | 0 | 0 | 0 | 0 | 0 | 0 | 0 | 0 | 0 | 0 | 0 | 0 | 0 | 0 | 0 | 0 | 0 | 0 | 0 | 0 | 0 | 0 | 0 | 0 | 0 | 0 | 0 | 0 | 0 | 0 | 0 | 0 | 0 | 0 | 0 | 0 | 0 | 0 | 0 | 0 | 0 | 0 | 0 | 0 | 0 | 0 | 0 | 0 | 0 | 0 | 0 | 0 | 0 | 0 | 0 | 0 | 0 | 0 | 0 | 0 | 0 | 100 | 1 | 0 | 0 | 0 | 0 | 0 | 0 | 0 | 0 | 0 | 0 | 0 | 0 | 0 | 0 | 0 | 0 | 0 | 0 | 0 | 0 | 0 | 0 | 0 | 0 | 0 | 0 | 0 | 0 | 0 | 0 | 0 | 0 | 0 | 0 | 0 | 0 | 0 | 0 | 0 | 0 | 0 | 0 | 0 | 0 | 0 | 0 | 0 | 0 | 0 | 0 | 0 | 0 | Liquid Metal embrittlement of an aligned ag-cu eutectic - stoloff and seelinger |  | Mass U | Val U
33 | Aluminum | Gallium | 1100 | 100% Al | 2 | 302.76 | 933.5 | 523 | 0.5602571 |  | cF | 0 | 0 | 0 | 0 | 0 | 0 | 0 | 0 | 0 | 0 | 100 | 1 | 0 | 0 | 0 | 0 | 0 | 0 | 0 | 0 | 0 | 0 | 0 | 0 | 0 | 0 | 0 | 0 | 0 | 0 | 0 | 0 | 0 | 0 | 0 | 0 | 0 | 0 | 0 | 0 | 0 | 0 | 0 | 0 | 0 | 0 | 0 | 0 | 0 | 0 | 0 | 0 | 0 | 0 | 0 | 0 | 0 | 0 | 0 | 0 | 0 | 0 | 0 | 0 | 0 | 0 | 0 | 0 | 0 | 0 | 0 | 0 | 0 | 0 | 0 | 0 | 0 | 0 | 0 | 0 | 0 | 0 | 0 | 0 | 0 | 0 | 0 | 0 | 0 | 0 | 0 | 0 | 0 | 0 | 100 | 1 | 0 | 0 | 0 | 0 | 0 | 0 | 0 | 0 | 0 | 0 | 0 | 0 | 0 | 0 | 0 | 0 | 0 | 0 | 0 | 0 | 0 | 0 | 0 | 0 | 0 | 0 | 0 | 0 | 0 | 0 | 0 | 0 | 0 | 0 | 0 | 0 | 0 | 0 | 0 | 0 | 0 | 0 | 0 | 0 | 0 | 0 | 0 | 0 | 0 | 0 | 0 | 0 | Liquid Metal embrittlement of an aligned ag-cu eutectic - stoloff and seelinger |  | 238.05 | 3
34 | Aluminum | Indium | 2024 | 4.5%Cu 1.5%Mg 0.6%Mn 93.4%Al | 0 | 429.75 | 933.5 | 433 | 0.4638457 | 0.0003 | cF | 4.5 | 0.0196434 | 0 | 0 | 0 | 0 | 0.6 | 0.003029499 | 0 | 0 | 93.4 | 0.9602077 | 1.5 | 0.01711938 | 0 | 0 | 0 | 0 | 0 | 0 | 0 | 0 | 0 | 0 | 0 | 0 | 0 | 0 | 0 | 0 | 0 | 0 | 0 | 0 | 0 | 0 | 0 | 0 | 0 | 0 | 0 | 0 | 0 | 0 | 0 | 0 | 0 | 0 | 0 | 0 | 0 | 0 | 0 | 0 | 0 | 0 | 0 | 0 | 0 | 0 | 0 | 0 | 0 | 0 | 0 | 0 | 0 | 0 | 0 | 0 | 0 | 0 | 0 | 0 | 0 | 0 | 0 | 0 | 0 | 0 | 0 | 0 | 0 | 0 | 0 | 0 | 0 | 0 | 0 | 0 | 0 | 0 | 0 | 0 | 0 | 0 | 100 | 1 | 0 | 0 | 0 | 0 | 0 | 0 | 0 | 0 | 0 | 0 | 0 | 0 | 0 | 0 | 0 | 0 | 0 | 0 | 0 | 0 | 0 | 0 | 0 | 0 | 0 | 0 | 0 | 0 | 0 | 0 | 0 | 0 | 0 | 0 | 0 | 0 | 0 | 0 | 0 | 0 | 0 | 0 | 0 | 0 | 0 | 0 | 0 | 0 | 0 | 0 | Embrittlement by liquid metals - Rostoker et al 1960
35 | Aluminum | Indium | 2024 | 4.5%Cu 1.5%Mg 0.6%Mn 93.4%Al | 1 | 429.75 | 933.5 | 439 | 0.4702732 | 0.0006 | cF | 4.5 | 0.0196434 | 0 | 0 | 0 | 0 | 0.6 | 0.003029499 | 0 | 0 | 93.4 | 0.9602077 | 1.5 | 0.01711938 | 0 | 0 | 0 | 0 | 0 | 0 | 0 | 0 | 0 | 0 | 0 | 0 | 0 | 0 | 0 | 0 | 0 | 0 | 0 | 0 | 0 | 0 | 0 | 0 | 0 | 0 | 0 | 0 | 0 | 0 | 0 | 0 | 0 | 0 | 0 | 0 | 0 | 0 | 0 | 0 | 0 | 0 | 0 | 0 | 0 | 0 | 0 | 0 | 0 | 0 | 0 | 0 | 0 | 0 | 0 | 0 | 0 | 0 | 0 | 0 | 0 | 0 | 0 | 0 | 0 | 0 | 0 | 0 | 0 | 0 | 0 | 0 | 0 | 0 | 0 | 0 | 0 | 0 | 0 | 0 | 0 | 0 | 100 | 1 | 0 | 0 | 0 | 0 | 0 | 0 | 0 | 0 | 0 | 0 | 0 | 0 | 0 | 0 | 0 | 0 | 0 | 0 | 0 | 0 | 0 | 0 | 0 | 0 | 0 | 0 | 0 | 0 | 0 | 0 | 0 | 0 | 0 | 0 | 0 | 0 | 0 | 0 | 0 | 0 | 0 | 0 | 0 | 0 | 0 | 0 | 0 | 0 | 0 | 0 | Embrittlement by liquid metals - Rostoker et al 1961
36 | Aluminum | Indium | 2024 | 4.5%Cu 1.5%Mg 0.6%Mn 93.4%Al | 1 | 429.75 | 933.5 | 438 | 0.4692019 | 0.002383333 | cF | 4.5 | 0.0196434 | 0 | 0 | 0 | 0 | 0.6 | 0.003029499 | 0 | 0 | 93.4 | 0.9602077 | 1.5 | 0.01711938 | 0 | 0 | 0 | 0 | 0 | 0 | 0 | 0 | 0 | 0 | 0 | 0 | 0 | 0 | 0 | 0 | 0 | 0 | 0 | 0 | 0 | 0 | 0 | 0 | 0 | 0 | 0 | 0 | 0 | 0 | 0 | 0 | 0 | 0 | 0 | 0 | 0 | 0 | 0 | 0 | 0 | 0 | 0 | 0 | 0 | 0 | 0 | 0 | 0 | 0 | 0 | 0 | 0 | 0 | 0 | 0 | 0 | 0 | 0 | 0 | 0 | 0 | 0 | 0 | 0 | 0 | 0 | 0 | 0 | 0 | 0 | 0 | 0 | 0 | 0 | 0 | 0 | 0 | 0 | 0 | 0 | 0 | 100 | 1 | 0 | 0 | 0 | 0 | 0 | 0 | 0 | 0 | 0 | 0 | 0 | 0 | 0 | 0 | 0 | 0 | 0 | 0 | 0 | 0 | 0 | 0 | 0 | 0 | 0 | 0 | 0 | 0 | 0 | 0 | 0 | 0 | 0 | 0 | 0 | 0 | 0 | 0 | 0 | 0 | 0 | 0 | 0 | 0 | 0 | 0 | 0 | 0 | 0 | 0 | Embrittlement by liquid metals - Rostoker et al 1962
37 | Aluminum | Indium | 2024 | 4.5%Cu 1.5%Mg 0.6%Mn 93.4%Al | 1 | 429.75 | 933.5 | 438 | 0.4692019 | 0.00285 | cF | 4.5 | 0.0196434 | 0 | 0 | 0 | 0 | 0.6 | 0.003029499 | 0 | 0 | 93.4 | 0.9602077 | 1.5 | 0.01711938 | 0 | 0 | 0 | 0 | 0 | 0 | 0 | 0 | 0 | 0 | 0 | 0 | 0 | 0 | 0 | 0 | 0 | 0 | 0 | 0 | 0 | 0 | 0 | 0 | 0 | 0 | 0 | 0 | 0 | 0 | 0 | 0 | 0 | 0 | 0 | 0 | 0 | 0 | 0 | 0 | 0 | 0 | 0 | 0 | 0 | 0 | 0 | 0 | 0 | 0 | 0 | 0 | 0 | 0 | 0 | 0 | 0 | 0 | 0 | 0 | 0 | 0 | 0 | 0 | 0 | 0 | 0 | 0 | 0 | 0 | 0 | 0 | 0 | 0 | 0 | 0 | 0 | 0 | 0 | 0 | 0 | 0 | 100 | 1 | 0 | 0 | 0 | 0 | 0 | 0 | 0 | 0 | 0 | 0 | 0 | 0 | 0 | 0 | 0 | 0 | 0 | 0 | 0 | 0 | 0 | 0 | 0 | 0 | 0 | 0 | 0 | 0 | 0 | 0 | 0 | 0 | 0 | 0 | 0 | 0 | 0 | 0 | 0 | 0 | 0 | 0 | 0 | 0 | 0 | 0 | 0 | 0 | 0 | 0 | Embrittlement by liquid metals - Rostoker et al 1963
38 | Aluminum | Indium | 2024 | 4.5%Cu 1.5%Mg 0.6%Mn 93.4%Al | 1 | 429.75 | 933.5 | 440 | 0.4713444 | 0.004766667 | cF | 4.5 | 0.0196434 | 0 | 0 | 0 | 0 | 0.6 | 0.003029499 | 0 | 0 | 93.4 | 0.9602077 | 1.5 | 0.01711938 | 0 | 0 | 0 | 0 | 0 | 0 | 0 | 0 | 0 | 0 | 0 | 0 | 0 | 0 | 0 | 0 | 0 | 0 | 0 | 0 | 0 | 0 | 0 | 0 | 0 | 0 | 0 | 0 | 0 | 0 | 0 | 0 | 0 | 0 | 0 | 0 | 0 | 0 | 0 | 0 | 0 | 0 | 0 | 0 | 0 | 0 | 0 | 0 | 0 | 0 | 0 | 0 | 0 | 0 | 0 | 0 | 0 | 0 | 0 | 0 | 0 | 0 | 0 | 0 | 0 | 0 | 0 | 0 | 0 | 0 | 0 | 0 | 0 | 0 | 0 | 0 | 0 | 0 | 0 | 0 | 0 | 0 | 100 | 1 | 0 | 0 | 0 | 0 | 0 | 0 | 0 | 0 | 0 | 0 | 0 | 0 | 0 | 0 | 0 | 0 | 0 | 0 | 0 | 0 | 0 | 0 | 0 | 0 | 0 | 0 | 0 | 0 | 0 | 0 | 0 | 0 | 0 | 0 | 0 | 0 | 0 | 0 | 0 | 0 | 0 | 0 | 0 | 0 | 0 | 0 | 0 | 0 | 0 | 0 | Embrittlement by liquid metals - Rostoker et al 1964
39 | Aluminum | Indium | 2024 | 4.5%Cu 1.5%Mg 0.6%Mn 93.4%Al | 1 | 429.75 | 933.5 | 438 | 0.4692019 | 0.009516667 | cF | 4.5 | 0.0196434 | 0 | 0 | 0 | 0 | 0.6 | 0.003029499 | 0 | 0 | 93.4 | 0.9602077 | 1.5 | 0.01711938 | 0 | 0 | 0 | 0 | 0 | 0 | 0 | 0 | 0 | 0 | 0 | 0 | 0 | 0 | 0 | 0 | 0 | 0 | 0 | 0 | 0 | 0 | 0 | 0 | 0 | 0 | 0 | 0 | 0 | 0 | 0 | 0 | 0 | 0 | 0 | 0 | 0 | 0 | 0 | 0 | 0 | 0 | 0 | 0 | 0 | 0 | 0 | 0 | 0 | 0 | 0 | 0 | 0 | 0 | 0 | 0 | 0 | 0 | 0 | 0 | 0 | 0 | 0 | 0 | 0 | 0 | 0 | 0 | 0 | 0 | 0 | 0 | 0 | 0 | 0 | 0 | 0 | 0 | 0 | 0 | 0 | 0 | 100 | 1 | 0 | 0 | 0 | 0 | 0 | 0 | 0 | 0 | 0 | 0 | 0 | 0 | 0 | 0 | 0 | 0 | 0 | 0 | 0 | 0 | 0 | 0 | 0 | 0 | 0 | 0 | 0 | 0 | 0 | 0 | 0 | 0 | 0 | 0 | 0 | 0 | 0 | 0 | 0 | 0 | 0 | 0 | 0 | 0 | 0 | 0 | 0 | 0 | 0 | 0 | Embrittlement by liquid metals - Rostoker et al 1965
40 | Aluminum | Indium | 2024 | 4.5%Cu 1.5%Mg 0.6%Mn 93.4%Al | 1 | 429.75 | 933.5 | 444 | 0.4756294 | 0.009516667 | cF | 4.5 | 0.0196434 | 0 | 0 | 0 | 0 | 0.6 | 0.003029499 | 0 | 0 | 93.4 | 0.9602077 | 1.5 | 0.01711938 | 0 | 0 | 0 | 0 | 0 | 0 | 0 | 0 | 0 | 0 | 0 | 0 | 0 | 0 | 0 | 0 | 0 | 0 | 0 | 0 | 0 | 0 | 0 | 0 | 0 | 0 | 0 | 0 | 0 | 0 | 0 | 0 | 0 | 0 | 0 | 0 | 0 | 0 | 0 | 0 | 0 | 0 | 0 | 0 | 0 | 0 | 0 | 0 | 0 | 0 | 0 | 0 | 0 | 0 | 0 | 0 | 0 | 0 | 0 | 0 | 0 | 0 | 0 | 0 | 0 | 0 | 0 | 0 | 0 | 0 | 0 | 0 | 0 | 0 | 0 | 0 | 0 | 0 | 0 | 0 | 0 | 0 | 100 | 1 | 0 | 0 | 0 | 0 | 0 | 0 | 0 | 0 | 0 | 0 | 0 | 0 | 0 | 0 | 0 | 0 | 0 | 0 | 0 | 0 | 0 | 0 | 0 | 0 | 0 | 0 | 0 | 0 | 0 | 0 | 0 | 0 | 0 | 0 | 0 | 0 | 0 | 0 | 0 | 0 | 0 | 0 | 0 | 0 | 0 | 0 | 0 | 0 | 0 | 0 | Embrittlement by liquid metals - Rostoker et al 1966
41 | Cadmium | Mercury |  | 100% Cd | 0 | 234.3 | 594.2 | 293 | 0.4931 | static load | hcp | 0 | 0 | 0 | 0 | 0 | 0 | 0 | 0 | 0 | 0 | 0 | 0 | 0 | 0 | 100 | 1 | 0 | 0 | 0 | 0 | 0 | 0 | 0 | 0 | 0 | 0 | 0 | 0 | 0 | 0 | 0 | 0 | 0 | 0 | 0 | 0 | 0 | 0 | 0 | 0 | 0 | 0 | 0 | 0 | 0 | 0 | 0 | 0 | 0 | 0 | 0 | 0 | 0 | 0 | 0 | 0 | 0 | 0 | 0 | 0 | 0 | 0 | 0 | 0 | 0 | 0 | 0 | 0 | 0 | 0 | 0 | 0 | 0 | 0 | 0 | 0 | 0 | 0 | 0 | 0 | 0 | 0 | 0 | 0 | 0 | 0 | 0 | 0 | 0 | 0 | 0 | 0 | 0 | 0 | 0 | 0 | 0 | 0 | 100 | 1 | 0 | 0 | 0 | 0 | 0 | 0 | 0 | 0 | 0 | 0 | 0 | 0 | 0 | 0 | 0 | 0 | 0 | 0 | 0 | 0 | 0 | 0 | 0 | 0 | 0 | 0 | 0 | 0 | 0 | 0 | 0 | 0 | 0 | 0 | 0 | 0 | 0 | 0 | 0 | 0 | 0 | 0 | 0 | 0 | 0 | 0 | 0 | 0 | Fracture behavior in statically loaded metals in liquid metal solutions - Preece and Westwood
42 | Cadmium | Mercury-Indium |  | 100% Cd | 1 | 259 | 594.2 | 293 | 0.4931 | Static load | hcp | 0 | 0 | 0 | 0 | 0 | 0 | 0 | 0 | 0 | 0 | 0 | 0 | 0 | 0 | 100 | 1 | 0 | 0 | 0 | 0 | 0 | 0 | 0 | 0 | 0 | 0 | 0 | 0 | 0 | 0 | 0 | 0 | 0 | 0 | 0 | 0 | 0 | 0 | 0 | 0 | 0 | 0 | 0 | 0 | 0 | 0 | 0 | 0 | 0 | 0 | 0 | 0 | 0 | 0 | 0 | 0 | 0 | 0 | 0 | 0 | 0 | 0 | 0 | 0 | 0 | 0 | 0 | 0 | 0 | 0 | 0 | 0 | 0 | 0 | 0 | 0 | 0 | 0 | 0 | 0 | 0 | 0 | 0 | 0 | 0 | 0 | 0 | 0 | 0 | 0 | 0 | 0 | 0 | 0 | 0 | 0 | 7 | 0.1162147 | 93 | 0.8837853 | 0 | 0 | 0 | 0 | 0 | 0 | 0 | 0 | 0 | 0 | 0 | 0 | 0 | 0 | 0 | 0 | 0 | 0 | 0 | 0 | 0 | 0 | 0 | 0 | 0 | 0 | 0 | 0 | 0 | 0 | 0 | 0 | 0 | 0 | 0 | 0 | 0 | 0 | 0 | 0 | 0 | 0 | 0 | 0 | 0 | 0 | 0 | 0 | Fracture behavior in statically loaded metals in liquid metal solutions - Preece and Westwood
43 | Cadmium | Mercury-Indium |  | 100% Cd | 1 | 238 | 594.2 | 293 | 0.4931 | static load | hcp | 0 | 0 | 0 | 0 | 0 | 0 | 0 | 0 | 0 | 0 | 0 | 0 | 0 | 0 | 100 | 1 | 0 | 0 | 0 | 0 | 0 | 0 | 0 | 0 | 0 | 0 | 0 | 0 | 0 | 0 | 0 | 0 | 0 | 0 | 0 | 0 | 0 | 0 | 0 | 0 | 0 | 0 | 0 | 0 | 0 | 0 | 0 | 0 | 0 | 0 | 0 | 0 | 0 | 0 | 0 | 0 | 0 | 0 | 0 | 0 | 0 | 0 | 0 | 0 | 0 | 0 | 0 | 0 | 0 | 0 | 0 | 0 | 0 | 0 | 0 | 0 | 0 | 0 | 0 | 0 | 0 | 0 | 0 | 0 | 0 | 0 | 0 | 0 | 0 | 0 | 0 | 0 | 0 | 0 | 0 | 0 | 20 | 0.3039878 | 80 | 0.6960122 | 0 | 0 | 0 | 0 | 0 | 0 | 0 | 0 | 0 | 0 | 0 | 0 | 0 | 0 | 0 | 0 | 0 | 0 | 0 | 0 | 0 | 0 | 0 | 0 | 0 | 0 | 0 | 0 | 0 | 0 | 0 | 0 | 0 | 0 | 0 | 0 | 0 | 0 | 0 | 0 | 0 | 0 | 0 | 0 | 0 | 0 | 0 | 0 | Fracture behavior in statically loaded metals in liquid metal solutions - Preece and Westwood
44 | Cadmium | Mercury-Indium |  | 100% Cd | 1 | 253 | 594.2 | 293 | 0.4931 | static load | hcp | 0 | 0 | 0 | 0 | 0 | 0 | 0 | 0 | 0 | 0 | 0 | 0 | 0 | 0 | 100 | 1 | 0 | 0 | 0 | 0 | 0 | 0 | 0 | 0 | 0 | 0 | 0 | 0 | 0 | 0 | 0 | 0 | 0 | 0 | 0 | 0 | 0 | 0 | 0 | 0 | 0 | 0 | 0 | 0 | 0 | 0 | 0 | 0 | 0 | 0 | 0 | 0 | 0 | 0 | 0 | 0 | 0 | 0 | 0 | 0 | 0 | 0 | 0 | 0 | 0 | 0 | 0 | 0 | 0 | 0 | 0 | 0 | 0 | 0 | 0 | 0 | 0 | 0 | 0 | 0 | 0 | 0 | 0 | 0 | 0 | 0 | 0 | 0 | 0 | 0 | 0 | 0 | 0 | 0 | 0 | 0 | 35 | 0.4847236 | 65 | 0.5152764 | 0 | 0 | 0 | 0 | 0 | 0 | 0 | 0 | 0 | 0 | 0 | 0 | 0 | 0 | 0 | 0 | 0 | 0 | 0 | 0 | 0 | 0 | 0 | 0 | 0 | 0 | 0 | 0 | 0 | 0 | 0 | 0 | 0 | 0 | 0 | 0 | 0 | 0 | 0 | 0 | 0 | 0 | 0 | 0 | 0 | 0 | 0 | 0 | Fracture behavior in statically loaded metals in liquid metal solutions - Preece and Westwood
45 | Silver | Mercury |  | 100% Ag | 1 | 234.3 | 1234.8 | 293 | 0.2372854 | static load | cF | 0 | 0 | 0 | 0 | 0 | 0 | 0 | 0 | 100 | 1 | 0 | 0 | 0 | 0 | 0 | 0 | 0 | 0 | 0 | 0 | 0 | 0 | 0 | 0 | 0 | 0 | 0 | 0 | 0 | 0 | 0 | 0 | 0 | 0 | 0 | 0 | 0 | 0 | 0 | 0 | 0 | 0 | 0 | 0 | 0 | 0 | 0 | 0 | 0 | 0 | 0 | 0 | 0 | 0 | 0 | 0 | 0 | 0 | 0 | 0 | 0 | 0 | 0 | 0 | 0 | 0 | 0 | 0 | 0 | 0 | 0 | 0 | 0 | 0 | 0 | 0 | 0 | 0 | 0 | 0 | 0 | 0 | 0 | 0 | 0 | 0 | 0 | 0 | 0 | 0 | 0 | 0 | 0 | 0 | 0 | 0 | 0 | 0 | 100 | 1 | 0 | 0 | 0 | 0 | 0 | 0 | 0 | 0 | 0 | 0 | 0 | 0 | 0 | 0 | 0 | 0 | 0 | 0 | 0 | 0 | 0 | 0 | 0 | 0 | 0 | 0 | 0 | 0 | 0 | 0 | 0 | 0 | 0 | 0 | 0 | 0 | 0 | 0 | 0 | 0 | 0 | 0 | 0 | 0 | 0 | 0 | 0 | 0 | Fracture behavior in statically loaded metals in liquid metal solutions - Preece and Westwood
46 | Silver | Mercury-Indium |  | 100% Ag | 1 | 258 | 1234.8 | 293 | 0.2372854 | static load | cF | 0 | 0 | 0 | 0 | 0 | 0 | 0 | 0 | 100 | 1 | 0 | 0 | 0 | 0 | 0 | 0 | 0 | 0 | 0 | 0 | 0 | 0 | 0 | 0 | 0 | 0 | 0 | 0 | 0 | 0 | 0 | 0 | 0 | 0 | 0 | 0 | 0 | 0 | 0 | 0 | 0 | 0 | 0 | 0 | 0 | 0 | 0 | 0 | 0 | 0 | 0 | 0 | 0 | 0 | 0 | 0 | 0 | 0 | 0 | 0 | 0 | 0 | 0 | 0 | 0 | 0 | 0 | 0 | 0 | 0 | 0 | 0 | 0 | 0 | 0 | 0 | 0 | 0 | 0 | 0 | 0 | 0 | 0 | 0 | 0 | 0 | 0 | 0 | 0 | 0 | 0 | 0 | 0 | 0 | 0 | 0 | 10 | 0.162559 | 90 | 0.837441 | 0 | 0 | 0 | 0 | 0 | 0 | 0 | 0 | 0 | 0 | 0 | 0 | 0 | 0 | 0 | 0 | 0 | 0 | 0 | 0 | 0 | 0 | 0 | 0 | 0 | 0 | 0 | 0 | 0 | 0 | 0 | 0 | 0 | 0 | 0 | 0 | 0 | 0 | 0 | 0 | 0 | 0 | 0 | 0 | 0 | 0 | 0 | 0 | Fracture behavior in statically loaded metals in liquid metal solutions - Preece and Westwood
47 | Silver | Mercury-Indium |  | 100% Ag | 1 | 243 | 1234.8 | 293 | 0.2372854 | static load | cF | 0 | 0 | 0 | 0 | 0 | 0 | 0 | 0 | 100 | 1 | 0 | 0 | 0 | 0 | 0 | 0 | 0 | 0 | 0 | 0 | 0 | 0 | 0 | 0 | 0 | 0 | 0 | 0 | 0 | 0 | 0 | 0 | 0 | 0 | 0 | 0 | 0 | 0 | 0 | 0 | 0 | 0 | 0 | 0 | 0 | 0 | 0 | 0 | 0 | 0 | 0 | 0 | 0 | 0 | 0 | 0 | 0 | 0 | 0 | 0 | 0 | 0 | 0 | 0 | 0 | 0 | 0 | 0 | 0 | 0 | 0 | 0 | 0 | 0 | 0 | 0 | 0 | 0 | 0 | 0 | 0 | 0 | 0 | 0 | 0 | 0 | 0 | 0 | 0 | 0 | 0 | 0 | 0 | 0 | 0 | 0 | 20 | 0.3039878 | 80 | 0.6960122 | 0 | 0 | 0 | 0 | 0 | 0 | 0 | 0 | 0 | 0 | 0 | 0 | 0 | 0 | 0 | 0 | 0 | 0 | 0 | 0 | 0 | 0 | 0 | 0 | 0 | 0 | 0 | 0 | 0 | 0 | 0 | 0 | 0 | 0 | 0 | 0 | 0 | 0 | 0 | 0 | 0 | 0 | 0 | 0 | 0 | 0 | 0 | 0 | Fracture behavior in statically loaded metals in liquid metal solutions - Preece and Westwood
48 | Silver | Mercury-Indium |  | 100% Ag | 1 | 253 | 1234.8 | 293 | 0.2372854 | static load | cF | 0 | 0 | 0 | 0 | 0 | 0 | 0 | 0 | 100 | 1 | 0 | 0 | 0 | 0 | 0 | 0 | 0 | 0 | 0 | 0 | 0 | 0 | 0 | 0 | 0 | 0 | 0 | 0 | 0 | 0 | 0 | 0 | 0 | 0 | 0 | 0 | 0 | 0 | 0 | 0 | 0 | 0 | 0 | 0 | 0 | 0 | 0 | 0 | 0 | 0 | 0 | 0 | 0 | 0 | 0 | 0 | 0 | 0 | 0 | 0 | 0 | 0 | 0 | 0 | 0 | 0 | 0 | 0 | 0 | 0 | 0 | 0 | 0 | 0 | 0 | 0 | 0 | 0 | 0 | 0 | 0 | 0 | 0 | 0 | 0 | 0 | 0 | 0 | 0 | 0 | 0 | 0 | 0 | 0 | 0 | 0 | 30 | 0.4281549 | 70 | 0.5718451 | 0 | 0 | 0 | 0 | 0 | 0 | 0 | 0 | 0 | 0 | 0 | 0 | 0 | 0 | 0 | 0 | 0 | 0 | 0 | 0 | 0 | 0 | 0 | 0 | 0 | 0 | 0 | 0 | 0 | 0 | 0 | 0 | 0 | 0 | 0 | 0 | 0 | 0 | 0 | 0 | 0 | 0 | 0 | 0 | 0 | 0 | 0 | 0 | Fracture behavior in statically loaded metals in liquid metal solutions - Preece and Westwood
49 | Steel | Lead | 4145-I | .46% C .87% Mn .98% Cr .15%Mo .33% Si | 0 | 600.5 | 1773 | 561 | 0.3164129 |  | cL and bct | 0 | 0 | 0 | 0 | 0 | 0 | 0.87 | 0.008665332 | 0 | 0 | 0 | 0 | 0 | 0 | 0 | 0 | 97.173 | 0.9521385 | 0.46 | 0.02095818 | 0.014 | 0.0002473578 | 0.023 | 0.0003924839 | 0.33 | 0.006429402 | 0.98 | 0.01031322 | 0.15 | 0.0008555204 | 0 | 0 | 0 | 0 | 0 | 0 | 0 | 0 | 0 | 0 | 0 | 0 | 0 | 0 | 0 | 0 | 0 | 0 | 0 | 0 | 0 | 0 | 0 | 0 | 0 | 0 | 0 | 0 | 0 | 0 | 0 | 0 | 0 | 0 | 0 | 0 | 0 | 0 | 0 | 0 | 0 | 0 | 0 | 0 | 0 | 0 | 0 | 0 | 0 | 0 | 0 | 0 | 0 | 0 | 0 | 0 | 0 | 0 | 0 | 0 | 0 | 0 | 0 | 0 | 0 | 0 | 0 | 0 | 0 | 0 | 0 | 0 | 100 | 1 | 0 | 0 | 0 | 0 | 0 | 0 | 0 | 0 | 0 | 0 | 0 | 0 | 0 | 0 | 0 | 0 | 0 | 0 | 0 | 0 | 0 | 0 | 0 | 0 | 0 | 0 | 0 | 0 | 0 | 0 | 0 | 0 | 0 | 0 | 0 | 0 | 0 | 0 | 0 | 0 | 0 | 0 | 0 | 0 | Liquid Metal Embrittlement of Steel by Lead and Lead Alloys - WR Warke, KL Johnson, NN Breyer - 1970
50 | Steel | Lead | 4145-I | .46% C .87% Mn .98% Cr .15%Mo .33% Si | 1 | 600.5 | 1773 | 589 | 0.3322053 |  | cL and bct | 0 | 0 | 0 | 0 | 0 | 0 | 0.87 | 0.008665332 | 0 | 0 | 0 | 0 | 0 | 0 | 0 | 0 | 97.173 | 0.9521385 | 0.46 | 0.02095818 | 0.014 | 0.0002473578 | 0.023 | 0.0003924839 | 0.33 | 0.006429402 | 0.98 | 0.01031322 | 0.15 | 0.0008555204 | 0 | 0 | 0 | 0 | 0 | 0 | 0 | 0 | 0 | 0 | 0 | 0 | 0 | 0 | 0 | 0 | 0 | 0 | 0 | 0 | 0 | 0 | 0 | 0 | 0 | 0 | 0 | 0 | 0 | 0 | 0 | 0 | 0 | 0 | 0 | 0 | 0 | 0 | 0 | 0 | 0 | 0 | 0 | 0 | 0 | 0 | 0 | 0 | 0 | 0 | 0 | 0 | 0 | 0 | 0 | 0 | 0 | 0 | 0 | 0 | 0 | 0 | 0 | 0 | 0 | 0 | 0 | 0 | 0 | 0 | 0 | 0 | 100 | 1 | 0 | 0 | 0 | 0 | 0 | 0 | 0 | 0 | 0 | 0 | 0 | 0 | 0 | 0 | 0 | 0 | 0 | 0 | 0 | 0 | 0 | 0 | 0 | 0 | 0 | 0 | 0 | 0 | 0 | 0 | 0 | 0 | 0 | 0 | 0 | 0 | 0 | 0 | 0 | 0 | 0 | 0 | 0 | 0 | Liquid Metal Embrittlement of Steel by Lead and Lead Alloys - WR Warke, KL Johnson, NN Breyer - 1970
51 | Steel | Lead | 4145-I | .46% C .87% Mn .98% Cr .15%Mo .33% Si | 1 | 600.5 | 1773 | 616 | 0.3474337 |  | cL and bct | 0 | 0 | 0 | 0 | 0 | 0 | 0.87 | 0.008665332 | 0 | 0 | 0 | 0 | 0 | 0 | 0 | 0 | 97.173 | 0.9521385 | 0.46 | 0.02095818 | 0.014 | 0.0002473578 | 0.023 | 0.0003924839 | 0.33 | 0.006429402 | 0.98 | 0.01031322 | 0.15 | 0.0008555204 | 0 | 0 | 0 | 0 | 0 | 0 | 0 | 0 | 0 | 0 | 0 | 0 | 0 | 0 | 0 | 0 | 0 | 0 | 0 | 0 | 0 | 0 | 0 | 0 | 0 | 0 | 0 | 0 | 0 | 0 | 0 | 0 | 0 | 0 | 0 | 0 | 0 | 0 | 0 | 0 | 0 | 0 | 0 | 0 | 0 | 0 | 0 | 0 | 0 | 0 | 0 | 0 | 0 | 0 | 0 | 0 | 0 | 0 | 0 | 0 | 0 | 0 | 0 | 0 | 0 | 0 | 0 | 0 | 0 | 0 | 0 | 0 | 100 | 1 | 0 | 0 | 0 | 0 | 0 | 0 | 0 | 0 | 0 | 0 | 0 | 0 | 0 | 0 | 0 | 0 | 0 | 0 | 0 | 0 | 0 | 0 | 0 | 0 | 0 | 0 | 0 | 0 | 0 | 0 | 0 | 0 | 0 | 0 | 0 | 0 | 0 | 0 | 0 | 0 | 0 | 0 | 0 | 0 | Liquid Metal Embrittlement of Steel by Lead and Lead Alloys - WR Warke, KL Johnson, NN Breyer - 1970
52 | Steel | Lead | 4145-I | .46% C .87% Mn .98% Cr .15%Mo .33% Si | 0 | 600.5 | 1773 | 644 | 0.3632262 |  | cL and bct | 0 | 0 | 0 | 0 | 0 | 0 | 0.87 | 0.008665332 | 0 | 0 | 0 | 0 | 0 | 0 | 0 | 0 | 97.173 | 0.9521385 | 0.46 | 0.02095818 | 0.014 | 0.0002473578 | 0.023 | 0.0003924839 | 0.33 | 0.006429402 | 0.98 | 0.01031322 | 0.15 | 0.0008555204 | 0 | 0 | 0 | 0 | 0 | 0 | 0 | 0 | 0 | 0 | 0 | 0 | 0 | 0 | 0 | 0 | 0 | 0 | 0 | 0 | 0 | 0 | 0 | 0 | 0 | 0 | 0 | 0 | 0 | 0 | 0 | 0 | 0 | 0 | 0 | 0 | 0 | 0 | 0 | 0 | 0 | 0 | 0 | 0 | 0 | 0 | 0 | 0 | 0 | 0 | 0 | 0 | 0 | 0 | 0 | 0 | 0 | 0 | 0 | 0 | 0 | 0 | 0 | 0 | 0 | 0 | 0 | 0 | 0 | 0 | 0 | 0 | 100 | 1 | 0 | 0 | 0 | 0 | 0 | 0 | 0 | 0 | 0 | 0 | 0 | 0 | 0 | 0 | 0 | 0 | 0 | 0 | 0 | 0 | 0 | 0 | 0 | 0 | 0 | 0 | 0 | 0 | 0 | 0 | 0 | 0 | 0 | 0 | 0 | 0 | 0 | 0 | 0 | 0 | 0 | 0 | 0 | 0 | Liquid Metal Embrittlement of Steel by Lead and Lead Alloys - WR Warke, KL Johnson, NN Breyer - 1970
53 | Steel | Lead | 4145-II | .45% C .80% Mn .95% Cr .16%Mo .22% Si | 1 | 600.5 | 1773 | 561 | 0.3164129 |  | cL and bct | 0 | 0 | 0 | 0 | 0 | 0 | 0.8 | 0.007980368 | 0 | 0 | 0 | 0 | 0 | 0 | 0 | 0 | 97.388 | 0.9557117 | 0.45 | 0.02053408 | 0.012 | 0.0002123468 | 0.02 | 0.0003418149 | 0.22 | 0.004292856 | 0.95 | 0.01001287 | 0.16 | 0.0009139575 | 0 | 0 | 0 | 0 | 0 | 0 | 0 | 0 | 0 | 0 | 0 | 0 | 0 | 0 | 0 | 0 | 0 | 0 | 0 | 0 | 0 | 0 | 0 | 0 | 0 | 0 | 0 | 0 | 0 | 0 | 0 | 0 | 0 | 0 | 0 | 0 | 0 | 0 | 0 | 0 | 0 | 0 | 0 | 0 | 0 | 0 | 0 | 0 | 0 | 0 | 0 | 0 | 0 | 0 | 0 | 0 | 0 | 0 | 0 | 0 | 0 | 0 | 0 | 0 | 0 | 0 | 0 | 0 | 0 | 0 | 0 | 0 | 100 | 1 | 0 | 0 | 0 | 0 | 0 | 0 | 0 | 0 | 0 | 0 | 0 | 0 | 0 | 0 | 0 | 0 | 0 | 0 | 0 | 0 | 0 | 0 | 0 | 0 | 0 | 0 | 0 | 0 | 0 | 0 | 0 | 0 | 0 | 0 | 0 | 0 | 0 | 0 | 0 | 0 | 0 | 0 | 0 | 0 | Liquid Metal Embrittlement of Steel by Lead and Lead Alloys - WR Warke, KL Johnson, NN Breyer - 1971
54 | Steel | Lead | 4145-II | .45% C .80% Mn .95% Cr .16%Mo .22% Si | 1 | 600.5 | 1773 | 589 | 0.3322053 |  | cL and bct | 0 | 0 | 0 | 0 | 0 | 0 | 0.8 | 0.007980368 | 0 | 0 | 0 | 0 | 0 | 0 | 0 | 0 | 97.388 | 0.9557117 | 0.45 | 0.02053408 | 0.012 | 0.0002123468 | 0.02 | 0.0003418149 | 0.22 | 0.004292856 | 0.95 | 0.01001287 | 0.16 | 0.0009139575 | 0 | 0 | 0 | 0 | 0 | 0 | 0 | 0 | 0 | 0 | 0 | 0 | 0 | 0 | 0 | 0 | 0 | 0 | 0 | 0 | 0 | 0 | 0 | 0 | 0 | 0 | 0 | 0 | 0 | 0 | 0 | 0 | 0 | 0 | 0 | 0 | 0 | 0 | 0 | 0 | 0 | 0 | 0 | 0 | 0 | 0 | 0 | 0 | 0 | 0 | 0 | 0 | 0 | 0 | 0 | 0 | 0 | 0 | 0 | 0 | 0 | 0 | 0 | 0 | 0 | 0 | 0 | 0 | 0 | 0 | 0 | 0 | 100 | 1 | 0 | 0 | 0 | 0 | 0 | 0 | 0 | 0 | 0 | 0 | 0 | 0 | 0 | 0 | 0 | 0 | 0 | 0 | 0 | 0 | 0 | 0 | 0 | 0 | 0 | 0 | 0 | 0 | 0 | 0 | 0 | 0 | 0 | 0 | 0 | 0 | 0 | 0 | 0 | 0 | 0 | 0 | 0 | 0 | Liquid Metal Embrittlement of Steel by Lead and Lead Alloys - WR Warke, KL Johnson, NN Breyer - 1971
55 | Steel | Lead | 4145-II | .45% C .80% Mn .95% Cr .16%Mo .22% Si | 1 | 600.5 | 1773 | 616 | 0.3474337 |  | cL and bct | 0 | 0 | 0 | 0 | 0 | 0 | 0.8 | 0.007980368 | 0 | 0 | 0 | 0 | 0 | 0 | 0 | 0 | 97.388 | 0.9557117 | 0.45 | 0.02053408 | 0.012 | 0.0002123468 | 0.02 | 0.0003418149 | 0.22 | 0.004292856 | 0.95 | 0.01001287 | 0.16 | 0.0009139575 | 0 | 0 | 0 | 0 | 0 | 0 | 0 | 0 | 0 | 0 | 0 | 0 | 0 | 0 | 0 | 0 | 0 | 0 | 0 | 0 | 0 | 0 | 0 | 0 | 0 | 0 | 0 | 0 | 0 | 0 | 0 | 0 | 0 | 0 | 0 | 0 | 0 | 0 | 0 | 0 | 0 | 0 | 0 | 0 | 0 | 0 | 0 | 0 | 0 | 0 | 0 | 0 | 0 | 0 | 0 | 0 | 0 | 0 | 0 | 0 | 0 | 0 | 0 | 0 | 0 | 0 | 0 | 0 | 0 | 0 | 0 | 0 | 100 | 1 | 0 | 0 | 0 | 0 | 0 | 0 | 0 | 0 | 0 | 0 | 0 | 0 | 0 | 0 | 0 | 0 | 0 | 0 | 0 | 0 | 0 | 0 | 0 | 0 | 0 | 0 | 0 | 0 | 0 | 0 | 0 | 0 | 0 | 0 | 0 | 0 | 0 | 0 | 0 | 0 | 0 | 0 | 0 | 0 | Liquid Metal Embrittlement of Steel by Lead and Lead Alloys - WR Warke, KL Johnson, NN Breyer - 1971
56 | Steel | Lead | 4145-II | .45% C .80% Mn .95% Cr .16%Mo .22% Si | 1 | 600.5 | 1773 | 644 | 0.3632262 |  | cL and bct | 0 | 0 | 0 | 0 | 0 | 0 | 0.8 | 0.007980368 | 0 | 0 | 0 | 0 | 0 | 0 | 0 | 0 | 97.388 | 0.9557117 | 0.45 | 0.02053408 | 0.012 | 0.0002123468 | 0.02 | 0.0003418149 | 0.22 | 0.004292856 | 0.95 | 0.01001287 | 0.16 | 0.0009139575 | 0 | 0 | 0 | 0 | 0 | 0 | 0 | 0 | 0 | 0 | 0 | 0 | 0 | 0 | 0 | 0 | 0 | 0 | 0 | 0 | 0 | 0 | 0 | 0 | 0 | 0 | 0 | 0 | 0 | 0 | 0 | 0 | 0 | 0 | 0 | 0 | 0 | 0 | 0 | 0 | 0 | 0 | 0 | 0 | 0 | 0 | 0 | 0 | 0 | 0 | 0 | 0 | 0 | 0 | 0 | 0 | 0 | 0 | 0 | 0 | 0 | 0 | 0 | 0 | 0 | 0 | 0 | 0 | 0 | 0 | 0 | 0 | 100 | 1 | 0 | 0 | 0 | 0 | 0 | 0 | 0 | 0 | 0 | 0 | 0 | 0 | 0 | 0 | 0 | 0 | 0 | 0 | 0 | 0 | 0 | 0 | 0 | 0 | 0 | 0 | 0 | 0 | 0 | 0 | 0 | 0 | 0 | 0 | 0 | 0 | 0 | 0 | 0 | 0 | 0 | 0 | 0 | 0 | Liquid Metal Embrittlement of Steel by Lead and Lead Alloys - WR Warke, KL Johnson, NN Breyer - 1971
57 | Titanium | Cadmium | Ti-55A | commerically pure | 1 | 594.1 | 1941 | 648 | 0.3338485 | 0.00011 | hcp | 0 | 0 | 0 | 0 | 0 | 0 | 0 | 0 | 0 | 0 | 0 | 0 | 0 | 0 | 0 | 0 | 0.09 | 0.0007666697 | 0 | 0 | 0 | 0 | 0 | 0 | 0 | 0 | 0 | 0 | 0 | 0 | 99.729 | 0.9911408 | 0.16 | 0.004757185 | 0.006 | 0.002826051 | 0.015 | 0.0005093346 | 0 | 0 | 0 | 0 | 0 | 0 | 0 | 0 | 0 | 0 | 0 | 0 | 0 | 0 | 0 | 0 | 0 | 0 | 0 | 0 | 0 | 0 | 0 | 0 | 0 | 0 | 0 | 0 | 0 | 0 | 0 | 0 | 0 | 0 | 0 | 0 | 0 | 0 | 0 | 0 | 0 | 0 | 0 | 0 | 0 | 0 | 0 | 0 | 0 | 0 | 0 | 0 | 0 | 0 | 0 | 0 | 0 | 0 | 0 | 0 | 0 | 0 | 0 | 0 | 0 | 0 | 0 | 0 | 0 | 0 | 0 | 0 | 100 | 1 | 0 | 0 | 0 | 0 | 0 | 0 | 0 | 0 | 0 | 0 | 0 | 0 | 0 | 0 | 0 | 0 | 0 | 0 | 0 | 0 | 0 | 0 | 0 | 0 | 0 | 0 | 0 | 0 | 0 | 0 | 0 | 0 | 0 | 0 | 0 | 0 | Embrittlement of titantium by liquid cadmium Robertson
58 | Titanium | Cadmium | Ti-55A | commerically pure | 1 | 594.1 | 1941 | 773 | 0.3982483 | 0.00011 | hcp | 0 | 0 | 0 | 0 | 0 | 0 | 0 | 0 | 0 | 0 | 0 | 0 | 0 | 0 | 0 | 0 | 0.09 | 0.0007666697 | 0 | 0 | 0 | 0 | 0 | 0 | 0 | 0 | 0 | 0 | 0 | 0 | 99.729 | 0.9911408 | 0.16 | 0.004757185 | 0.006 | 0.002826051 | 0.015 | 0.0005093346 | 0 | 0 | 0 | 0 | 0 | 0 | 0 | 0 | 0 | 0 | 0 | 0 | 0 | 0 | 0 | 0 | 0 | 0 | 0 | 0 | 0 | 0 | 0 | 0 | 0 | 0 | 0 | 0 | 0 | 0 | 0 | 0 | 0 | 0 | 0 | 0 | 0 | 0 | 0 | 0 | 0 | 0 | 0 | 0 | 0 | 0 | 0 | 0 | 0 | 0 | 0 | 0 | 0 | 0 | 0 | 0 | 0 | 0 | 0 | 0 | 0 | 0 | 0 | 0 | 0 | 0 | 0 | 0 | 0 | 0 | 0 | 0 | 100 | 1 | 0 | 0 | 0 | 0 | 0 | 0 | 0 | 0 | 0 | 0 | 0 | 0 | 0 | 0 | 0 | 0 | 0 | 0 | 0 | 0 | 0 | 0 | 0 | 0 | 0 | 0 | 0 | 0 | 0 | 0 | 0 | 0 | 0 | 0 | 0 | 0 | Embrittlement of titantium by liquid cadmium Robertson
59 | Titanium | Cadmium | Ti-55A | commerically pure | 1 | 594.1 | 1941 | 773 | 0.3982483 | 0.00028 | hcp | 0 | 0 | 0 | 0 | 0 | 0 | 0 | 0 | 0 | 0 | 0 | 0 | 0 | 0 | 0 | 0 | 0.09 | 0.0007666697 | 0 | 0 | 0 | 0 | 0 | 0 | 0 | 0 | 0 | 0 | 0 | 0 | 99.729 | 0.9911408 | 0.16 | 0.004757185 | 0.006 | 0.002826051 | 0.015 | 0.0005093346 | 0 | 0 | 0 | 0 | 0 | 0 | 0 | 0 | 0 | 0 | 0 | 0 | 0 | 0 | 0 | 0 | 0 | 0 | 0 | 0 | 0 | 0 | 0 | 0 | 0 | 0 | 0 | 0 | 0 | 0 | 0 | 0 | 0 | 0 | 0 | 0 | 0 | 0 | 0 | 0 | 0 | 0 | 0 | 0 | 0 | 0 | 0 | 0 | 0 | 0 | 0 | 0 | 0 | 0 | 0 | 0 | 0 | 0 | 0 | 0 | 0 | 0 | 0 | 0 | 0 | 0 | 0 | 0 | 0 | 0 | 0 | 0 | 100 | 1 | 0 | 0 | 0 | 0 | 0 | 0 | 0 | 0 | 0 | 0 | 0 | 0 | 0 | 0 | 0 | 0 | 0 | 0 | 0 | 0 | 0 | 0 | 0 | 0 | 0 | 0 | 0 | 0 | 0 | 0 | 0 | 0 | 0 | 0 | 0 | 0 | Embrittlement of titantium by liquid cadmium Robertson
60 | Titanium | Cadmium | Ti-55A | commerically pure | 0 | 594.1 | 1941 | 773 | 0.3982483 | 2.8e-05 | hcp | 0 | 0 | 0 | 0 | 0 | 0 | 0 | 0 | 0 | 0 | 0 | 0 | 0 | 0 | 0 | 0 | 0.09 | 0.0007666697 | 0 | 0 | 0 | 0 | 0 | 0 | 0 | 0 | 0 | 0 | 0 | 0 | 99.729 | 0.9911408 | 0.16 | 0.004757185 | 0.006 | 0.002826051 | 0.015 | 0.0005093346 | 0 | 0 | 0 | 0 | 0 | 0 | 0 | 0 | 0 | 0 | 0 | 0 | 0 | 0 | 0 | 0 | 0 | 0 | 0 | 0 | 0 | 0 | 0 | 0 | 0 | 0 | 0 | 0 | 0 | 0 | 0 | 0 | 0 | 0 | 0 | 0 | 0 | 0 | 0 | 0 | 0 | 0 | 0 | 0 | 0 | 0 | 0 | 0 | 0 | 0 | 0 | 0 | 0 | 0 | 0 | 0 | 0 | 0 | 0 | 0 | 0 | 0 | 0 | 0 | 0 | 0 | 0 | 0 | 0 | 0 | 0 | 0 | 100 | 1 | 0 | 0 | 0 | 0 | 0 | 0 | 0 | 0 | 0 | 0 | 0 | 0 | 0 | 0 | 0 | 0 | 0 | 0 | 0 | 0 | 0 | 0 | 0 | 0 | 0 | 0 | 0 | 0 | 0 | 0 | 0 | 0 | 0 | 0 | 0 | 0 | Embrittlement of titantium by liquid cadmium Robertson
61 | Titanium | Cadmium | Ti-55A | commerically pure | 0 | 594.1 | 1941 | 723 | 0.3724884 | 0.00011 | hcp | 0 | 0 | 0 | 0 | 0 | 0 | 0 | 0 | 0 | 0 | 0 | 0 | 0 | 0 | 0 | 0 | 0.09 | 0.0007666697 | 0 | 0 | 0 | 0 | 0 | 0 | 0 | 0 | 0 | 0 | 0 | 0 | 99.729 | 0.9911408 | 0.16 | 0.004757185 | 0.006 | 0.002826051 | 0.015 | 0.0005093346 | 0 | 0 | 0 | 0 | 0 | 0 | 0 | 0 | 0 | 0 | 0 | 0 | 0 | 0 | 0 | 0 | 0 | 0 | 0 | 0 | 0 | 0 | 0 | 0 | 0 | 0 | 0 | 0 | 0 | 0 | 0 | 0 | 0 | 0 | 0 | 0 | 0 | 0 | 0 | 0 | 0 | 0 | 0 | 0 | 0 | 0 | 0 | 0 | 0 | 0 | 0 | 0 | 0 | 0 | 0 | 0 | 0 | 0 | 0 | 0 | 0 | 0 | 0 | 0 | 0 | 0 | 0 | 0 | 0 | 0 | 0 | 0 | 100 | 1 | 0 | 0 | 0 | 0 | 0 | 0 | 0 | 0 | 0 | 0 | 0 | 0 | 0 | 0 | 0 | 0 | 0 | 0 | 0 | 0 | 0 | 0 | 0 | 0 | 0 | 0 | 0 | 0 | 0 | 0 | 0 | 0 | 0 | 0 | 0 | 0 | Embrittlement of titantium by liquid cadmium Robertson
62 | Titanium | Cadmium | Ti-55A | commerically pure | 0 | 594.1 | 1941 | 798 | 0.4111283 | 0.00011 | hcp | 0 | 0 | 0 | 0 | 0 | 0 | 0 | 0 | 0 | 0 | 0 | 0 | 0 | 0 | 0 | 0 | 0.09 | 0.0007666697 | 0 | 0 | 0 | 0 | 0 | 0 | 0 | 0 | 0 | 0 | 0 | 0 | 99.729 | 0.9911408 | 0.16 | 0.004757185 | 0.006 | 0.002826051 | 0.015 | 0.0005093346 | 0 | 0 | 0 | 0 | 0 | 0 | 0 | 0 | 0 | 0 | 0 | 0 | 0 | 0 | 0 | 0 | 0 | 0 | 0 | 0 | 0 | 0 | 0 | 0 | 0 | 0 | 0 | 0 | 0 | 0 | 0 | 0 | 0 | 0 | 0 | 0 | 0 | 0 | 0 | 0 | 0 | 0 | 0 | 0 | 0 | 0 | 0 | 0 | 0 | 0 | 0 | 0 | 0 | 0 | 0 | 0 | 0 | 0 | 0 | 0 | 0 | 0 | 0 | 0 | 0 | 0 | 0 | 0 | 0 | 0 | 0 | 0 | 100 | 1 | 0 | 0 | 0 | 0 | 0 | 0 | 0 | 0 | 0 | 0 | 0 | 0 | 0 | 0 | 0 | 0 | 0 | 0 | 0 | 0 | 0 | 0 | 0 | 0 | 0 | 0 | 0 | 0 | 0 | 0 | 0 | 0 | 0 | 0 | 0 | 0 | Embrittlement of titantium by liquid cadmium Robertson
63 | Titanium | Cadmium | Ti-55A | commerically pure | 0 | 594.1 | 1941 | 838 | 0.4317362 | 0.00011 | hcp | 0 | 0 | 0 | 0 | 0 | 0 | 0 | 0 | 0 | 0 | 0 | 0 | 0 | 0 | 0 | 0 | 0.09 | 0.0007666697 | 0 | 0 | 0 | 0 | 0 | 0 | 0 | 0 | 0 | 0 | 0 | 0 | 99.729 | 0.9911408 | 0.16 | 0.004757185 | 0.006 | 0.002826051 | 0.015 | 0.0005093346 | 0 | 0 | 0 | 0 | 0 | 0 | 0 | 0 | 0 | 0 | 0 | 0 | 0 | 0 | 0 | 0 | 0 | 0 | 0 | 0 | 0 | 0 | 0 | 0 | 0 | 0 | 0 | 0 | 0 | 0 | 0 | 0 | 0 | 0 | 0 | 0 | 0 | 0 | 0 | 0 | 0 | 0 | 0 | 0 | 0 | 0 | 0 | 0 | 0 | 0 | 0 | 0 | 0 | 0 | 0 | 0 | 0 | 0 | 0 | 0 | 0 | 0 | 0 | 0 | 0 | 0 | 0 | 0 | 0 | 0 | 0 | 0 | 100 | 1 | 0 | 0 | 0 | 0 | 0 | 0 | 0 | 0 | 0 | 0 | 0 | 0 | 0 | 0 | 0 | 0 | 0 | 0 | 0 | 0 | 0 | 0 | 0 | 0 | 0 | 0 | 0 | 0 | 0 | 0 | 0 | 0 | 0 | 0 | 0 | 0 | Embrittlement of titantium by liquid cadmium Robertson
64 | Titanium | Cadmium | Ti-55A | commerically pure | 0 | 594.1 | 1941 | 873 | 0.4497682 | 0.00011 | hcp | 0 | 0 | 0 | 0 | 0 | 0 | 0 | 0 | 0 | 0 | 0 | 0 | 0 | 0 | 0 | 0 | 0.09 | 0.0007666697 | 0 | 0 | 0 | 0 | 0 | 0 | 0 | 0 | 0 | 0 | 0 | 0 | 99.729 | 0.9911408 | 0.16 | 0.004757185 | 0.006 | 0.002826051 | 0.015 | 0.0005093346 | 0 | 0 | 0 | 0 | 0 | 0 | 0 | 0 | 0 | 0 | 0 | 0 | 0 | 0 | 0 | 0 | 0 | 0 | 0 | 0 | 0 | 0 | 0 | 0 | 0 | 0 | 0 | 0 | 0 | 0 | 0 | 0 | 0 | 0 | 0 | 0 | 0 | 0 | 0 | 0 | 0 | 0 | 0 | 0 | 0 | 0 | 0 | 0 | 0 | 0 | 0 | 0 | 0 | 0 | 0 | 0 | 0 | 0 | 0 | 0 | 0 | 0 | 0 | 0 | 0 | 0 | 0 | 0 | 0 | 0 | 0 | 0 | 100 | 1 | 0 | 0 | 0 | 0 | 0 | 0 | 0 | 0 | 0 | 0 | 0 | 0 | 0 | 0 | 0 | 0 | 0 | 0 | 0 | 0 | 0 | 0 | 0 | 0 | 0 | 0 | 0 | 0 | 0 | 0 | 0 | 0 | 0 | 0 | 0 | 0 | Embrittlement of titantium by liquid cadmium Robertson
65 | Titanium | Cadmium | Ti-55A | commerically pure | 0 | 594.1 | 1941 | 923 | 0.4755281 | 0.00011 | hcp | 0 | 0 | 0 | 0 | 0 | 0 | 0 | 0 | 0 | 0 | 0 | 0 | 0 | 0 | 0 | 0 | 0.09 | 0.0007666697 | 0 | 0 | 0 | 0 | 0 | 0 | 0 | 0 | 0 | 0 | 0 | 0 | 99.729 | 0.9911408 | 0.16 | 0.004757185 | 0.006 | 0.002826051 | 0.015 | 0.0005093346 | 0 | 0 | 0 | 0 | 0 | 0 | 0 | 0 | 0 | 0 | 0 | 0 | 0 | 0 | 0 | 0 | 0 | 0 | 0 | 0 | 0 | 0 | 0 | 0 | 0 | 0 | 0 | 0 | 0 | 0 | 0 | 0 | 0 | 0 | 0 | 0 | 0 | 0 | 0 | 0 | 0 | 0 | 0 | 0 | 0 | 0 | 0 | 0 | 0 | 0 | 0 | 0 | 0 | 0 | 0 | 0 | 0 | 0 | 0 | 0 | 0 | 0 | 0 | 0 | 0 | 0 | 0 | 0 | 0 | 0 | 0 | 0 | 100 | 1 | 0 | 0 | 0 | 0 | 0 | 0 | 0 | 0 | 0 | 0 | 0 | 0 | 0 | 0 | 0 | 0 | 0 | 0 | 0 | 0 | 0 | 0 | 0 | 0 | 0 | 0 | 0 | 0 | 0 | 0 | 0 | 0 | 0 | 0 | 0 | 0 | Embrittlement of titantium by liquid cadmium Robertson
66 | Copper | Mercury | AMPCO-8 | 6.3%Al 2.5%Fe | 1 | 234.3 | 1273 | 298 | 0.2340927 | 0.002466472 | cF | 91.2 | 0.8376037 | 0 | 0 | 0 | 0 | 0 | 0 | 0 | 0 | 6.3 | 0.1362694 | 0 | 0 | 0 | 0 | 2.5 | 0.02612689 | 0 | 0 | 0 | 0 | 0 | 0 | 0 | 0 | 0 | 0 | 0 | 0 | 0 | 0 | 0 | 0 | 0 | 0 | 0 | 0 | 0 | 0 | 0 | 0 | 0 | 0 | 0 | 0 | 0 | 0 | 0 | 0 | 0 | 0 | 0 | 0 | 0 | 0 | 0 | 0 | 0 | 0 | 0 | 0 | 0 | 0 | 0 | 0 | 0 | 0 | 0 | 0 | 0 | 0 | 0 | 0 | 0 | 0 | 0 | 0 | 0 | 0 | 0 | 0 | 0 | 0 | 0 | 0 | 0 | 0 | 0 | 0 | 0 | 0 | 0 | 0 | 0 | 0 | 0 | 0 | 100 | 1 | 0 | 0 | 0 | 0 | 0 | 0 | 0 | 0 | 0 | 0 | 0 | 0 | 0 | 0 | 0 | 0 | 0 | 0 | 0 | 0 | 0 | 0 | 0 | 0 | 0 | 0 | 0 | 0 | 0 | 0 | 0 | 0 | 0 | 0 | 0 | 0 | 0 | 0 | 0 | 0 | 0 | 0 | 0 | 0 | 0 | 0 | 0 | 0 | Mercury Embrittlement of Cu-Al Alloys under cyclic loading Regan and Stollof 1977 | Stupid
67 | Copper | Mercury | AMPCO-8 | 6.3%Al 2.5%Fe | 1 | 234.3 | 1273 | 298 | 0.2340927 | 0.002466472 | cF | 91.2 | 0.8376037 | 0 | 0 | 0 | 0 | 0 | 0 | 0 | 0 | 6.3 | 0.1362694 | 0 | 0 | 0 | 0 | 2.5 | 0.02612689 | 0 | 0 | 0 | 0 | 0 | 0 | 0 | 0 | 0 | 0 | 0 | 0 | 0 | 0 | 0 | 0 | 0 | 0 | 0 | 0 | 0 | 0 | 0 | 0 | 0 | 0 | 0 | 0 | 0 | 0 | 0 | 0 | 0 | 0 | 0 | 0 | 0 | 0 | 0 | 0 | 0 | 0 | 0 | 0 | 0 | 0 | 0 | 0 | 0 | 0 | 0 | 0 | 0 | 0 | 0 | 0 | 0 | 0 | 0 | 0 | 0 | 0 | 0 | 0 | 0 | 0 | 0 | 0 | 0 | 0 | 0 | 0 | 0 | 0 | 0 | 0 | 0 | 0 | 0 | 0 | 100 | 1 | 0 | 0 | 0 | 0 | 0 | 0 | 0 | 0 | 0 | 0 | 0 | 0 | 0 | 0 | 0 | 0 | 0 | 0 | 0 | 0 | 0 | 0 | 0 | 0 | 0 | 0 | 0 | 0 | 0 | 0 | 0 | 0 | 0 | 0 | 0 | 0 | 0 | 0 | 0 | 0 | 0 | 0 | 0 | 0 | 0 | 0 | 0 | 0 | Mercury Embrittlement of Cu-Al Alloys under cyclic loading Regan and Stollof 1978 | Stupid
68 | Copper | Mercury |  | 5.5%Al | 1 | 234.3 | 1273 | 298 | 0.2340927 | 0.002466472 | cF | 94.5 | 0.8794527 | 0 | 0 | 0 | 0 | 0 | 0 | 0 | 0 | 5.5 | 0.1205473 | 0 | 0 | 0 | 0 | 0 | 0 | 0 | 0 | 0 | 0 | 0 | 0 | 0 | 0 | 0 | 0 | 0 | 0 | 0 | 0 | 0 | 0 | 0 | 0 | 0 | 0 | 0 | 0 | 0 | 0 | 0 | 0 | 0 | 0 | 0 | 0 | 0 | 0 | 0 | 0 | 0 | 0 | 0 | 0 | 0 | 0 | 0 | 0 | 0 | 0 | 0 | 0 | 0 | 0 | 0 | 0 | 0 | 0 | 0 | 0 | 0 | 0 | 0 | 0 | 0 | 0 | 0 | 0 | 0 | 0 | 0 | 0 | 0 | 0 | 0 | 0 | 0 | 0 | 0 | 0 | 0 | 0 | 0 | 0 | 0 | 0 | 100 | 1 | 0 | 0 | 0 | 0 | 0 | 0 | 0 | 0 | 0 | 0 | 0 | 0 | 0 | 0 | 0 | 0 | 0 | 0 | 0 | 0 | 0 | 0 | 0 | 0 | 0 | 0 | 0 | 0 | 0 | 0 | 0 | 0 | 0 | 0 | 0 | 0 | 0 | 0 | 0 | 0 | 0 | 0 | 0 | 0 | 0 | 0 | 0 | 0 | Mercury Embrittlement of Cu-Al Alloys under cyclic loading Regan and Stollof 1979 | Stupid
69 | Copper | Mercury |  | 7.3%Al | 1 | 234.3 | 1273 | 298 | 0.2340927 | 0.002466472 | cF | 92.7 | 0.8435523 | 0 | 0 | 0 | 0 | 0 | 0 | 0 | 0 | 7.3 | 0.1564477 | 0 | 0 | 0 | 0 | 0 | 0 | 0 | 0 | 0 | 0 | 0 | 0 | 0 | 0 | 0 | 0 | 0 | 0 | 0 | 0 | 0 | 0 | 0 | 0 | 0 | 0 | 0 | 0 | 0 | 0 | 0 | 0 | 0 | 0 | 0 | 0 | 0 | 0 | 0 | 0 | 0 | 0 | 0 | 0 | 0 | 0 | 0 | 0 | 0 | 0 | 0 | 0 | 0 | 0 | 0 | 0 | 0 | 0 | 0 | 0 | 0 | 0 | 0 | 0 | 0 | 0 | 0 | 0 | 0 | 0 | 0 | 0 | 0 | 0 | 0 | 0 | 0 | 0 | 0 | 0 | 0 | 0 | 0 | 0 | 0 | 0 | 100 | 1 | 0 | 0 | 0 | 0 | 0 | 0 | 0 | 0 | 0 | 0 | 0 | 0 | 0 | 0 | 0 | 0 | 0 | 0 | 0 | 0 | 0 | 0 | 0 | 0 | 0 | 0 | 0 | 0 | 0 | 0 | 0 | 0 | 0 | 0 | 0 | 0 | 0 | 0 | 0 | 0 | 0 | 0 | 0 | 0 | 0 | 0 | 0 | 0 | Mercury Embrittlement of Cu-Al Alloys under cyclic loading Regan and Stollof 1980 | Stupid
70 | Aluminum | Mercury |  | 6%Zn 3%Mg | 1 | 234.3 | 923 | 298 | 0.3228602 | 0.0005 | cF | 0 | 0 | 6 | 0.02557471 | 0 | 0 | 0 | 0 | 0 | 0 | 91 | 0.9400223 | 3 | 0.03440302 | 0 | 0 | 0 | 0 | 0 | 0 | 0 | 0 | 0 | 0 | 0 | 0 | 0 | 0 | 0 | 0 | 0 | 0 | 0 | 0 | 0 | 0 | 0 | 0 | 0 | 0 | 0 | 0 | 0 | 0 | 0 | 0 | 0 | 0 | 0 | 0 | 0 | 0 | 0 | 0 | 0 | 0 | 0 | 0 | 0 | 0 | 0 | 0 | 0 | 0 | 0 | 0 | 0 | 0 | 0 | 0 | 0 | 0 | 0 | 0 | 0 | 0 | 0 | 0 | 0 | 0 | 0 | 0 | 0 | 0 | 0 | 0 | 0 | 0 | 0 | 0 | 0 | 0 | 0 | 0 | 0 | 0 | 0 | 0 | 100 | 1 | 0 | 0 | 0 | 0 | 0 | 0 | 0 | 0 | 0 | 0 | 0 | 0 | 0 | 0 | 0 | 0 | 0 | 0 | 0 | 0 | 0 | 0 | 0 | 0 | 0 | 0 | 0 | 0 | 0 | 0 | 0 | 0 | 0 | 0 | 0 | 0 | 0 | 0 | 0 | 0 | 0 | 0 | 0 | 0 | 0 | 0 | 0 | 0 | Liquid Metal embrittlement in an Al 6% Zn 3% Mg Alloy Lynch 1981
71 | Mild Steel | Tin | SS41 | .49% Mn .22%Si .19% C | 3 | 504.9 | 1773 | 623 | 0.3513818 | 0.001 | cI | 0 | 0 | 0 | 0 | 0 | 0 | 0.49 | 0.004933949 | 0 | 0 | 0 | 0 | 0 | 0 | 0 | 0 | 99.058 | 0.9812433 | 0.19 | 0.008751491 | 0.022 | 0.0003929642 | 0.02 | 0.0003450298 | 0.22 | 0.004333232 | 0 | 0 | 0 | 0 | 0 | 0 | 0 | 0 | 0 | 0 | 0 | 0 | 0 | 0 | 0 | 0 | 0 | 0 | 0 | 0 | 0 | 0 | 0 | 0 | 0 | 0 | 0 | 0 | 0 | 0 | 0 | 0 | 0 | 0 | 0 | 0 | 0 | 0 | 0 | 0 | 0 | 0 | 0 | 0 | 0 | 0 | 0 | 0 | 0 | 0 | 0 | 0 | 0 | 0 | 0 | 0 | 0 | 0 | 0 | 0 | 0 | 0 | 0 | 0 | 0 | 0 | 0 | 0 | 0 | 0 | 0 | 0 | 0 | 0 | 0 | 0 | 0 | 0 | 100 | 1 | 0 | 0 | 0 | 0 | 0 | 0 | 0 | 0 | 0 | 0 | 0 | 0 | 0 | 0 | 0 | 0 | 0 | 0 | 0 | 0 | 0 | 0 | 0 | 0 | 0 | 0 | 0 | 0 | 0 | 0 | 0 | 0 | 0 | 0 | 0 | 0 | 0 | 0 | 0 | 0 | 0 | 0 | On the embrittlement of mild steel in liquid metals Tanaka Fukunaga 1968 | held in environment for 30 min before testing
72 | Mild Steel | Lead | SS41 | .49% Mn .22%Si .19% C | 0 | 600.5 | 1773 | 623 | 0.3513818 | 0.001 | cI | 0 | 0 | 0 | 0 | 0 | 0 | 0.49 | 0.004933949 | 0 | 0 | 0 | 0 | 0 | 0 | 0 | 0 | 99.058 | 0.9812433 | 0.19 | 0.008751491 | 0.022 | 0.0003929642 | 0.02 | 0.0003450298 | 0.22 | 0.004333232 | 0 | 0 | 0 | 0 | 0 | 0 | 0 | 0 | 0 | 0 | 0 | 0 | 0 | 0 | 0 | 0 | 0 | 0 | 0 | 0 | 0 | 0 | 0 | 0 | 0 | 0 | 0 | 0 | 0 | 0 | 0 | 0 | 0 | 0 | 0 | 0 | 0 | 0 | 0 | 0 | 0 | 0 | 0 | 0 | 0 | 0 | 0 | 0 | 0 | 0 | 0 | 0 | 0 | 0 | 0 | 0 | 0 | 0 | 0 | 0 | 0 | 0 | 0 | 0 | 0 | 0 | 0 | 0 | 0 | 0 | 0 | 0 | 0 | 0 | 0 | 0 | 100 | 1 | 0 | 0 | 0 | 0 | 0 | 0 | 0 | 0 | 0 | 0 | 0 | 0 | 0 | 0 | 0 | 0 | 0 | 0 | 0 | 0 | 0 | 0 | 0 | 0 | 0 | 0 | 0 | 0 | 0 | 0 | 0 | 0 | 0 | 0 | 0 | 0 | 0 | 0 | 0 | 0 | 0 | 0 | 0 | 0 | On the embrittlement of mild steel in liquid metals Tanaka Fukunaga 1969 | held in environment for 30 min before testing
73 | Mild Steel | Tin | SS41 | .49% Mn .22%Si .19% C | 0 | 504.9 | 1773 | 733 | 0.4134236 | 0.001 | cI | 0 | 0 | 0 | 0 | 0 | 0 | 0.49 | 0.004933949 | 0 | 0 | 0 | 0 | 0 | 0 | 0 | 0 | 99.058 | 0.9812433 | 0.19 | 0.008751491 | 0.022 | 0.0003929642 | 0.02 | 0.0003450298 | 0.22 | 0.004333232 | 0 | 0 | 0 | 0 | 0 | 0 | 0 | 0 | 0 | 0 | 0 | 0 | 0 | 0 | 0 | 0 | 0 | 0 | 0 | 0 | 0 | 0 | 0 | 0 | 0 | 0 | 0 | 0 | 0 | 0 | 0 | 0 | 0 | 0 | 0 | 0 | 0 | 0 | 0 | 0 | 0 | 0 | 0 | 0 | 0 | 0 | 0 | 0 | 0 | 0 | 0 | 0 | 0 | 0 | 0 | 0 | 0 | 0 | 0 | 0 | 0 | 0 | 0 | 0 | 0 | 0 | 0 | 0 | 0 | 0 | 0 | 0 | 0 | 0 | 0 | 0 | 0 | 0 | 100 | 1 | 0 | 0 | 0 | 0 | 0 | 0 | 0 | 0 | 0 | 0 | 0 | 0 | 0 | 0 | 0 | 0 | 0 | 0 | 0 | 0 | 0 | 0 | 0 | 0 | 0 | 0 | 0 | 0 | 0 | 0 | 0 | 0 | 0 | 0 | 0 | 0 | 0 | 0 | 0 | 0 | 0 | 0 | On the embrittlement of mild steel in liquid metals Tanaka Fukunaga 1970 | held in environment for 30 min before testing
74 | Mild Steel | Lead | SS41 | .49% Mn .22%Si .19% C | 0 | 600.5 | 1773 | 733 | 0.4134236 | 0.001 | cI | 0 | 0 | 0 | 0 | 0 | 0 | 0.49 | 0.004933949 | 0 | 0 | 0 | 0 | 0 | 0 | 0 | 0 | 99.058 | 0.9812433 | 0.19 | 0.008751491 | 0.022 | 0.0003929642 | 0.02 | 0.0003450298 | 0.22 | 0.004333232 | 0 | 0 | 0 | 0 | 0 | 0 | 0 | 0 | 0 | 0 | 0 | 0 | 0 | 0 | 0 | 0 | 0 | 0 | 0 | 0 | 0 | 0 | 0 | 0 | 0 | 0 | 0 | 0 | 0 | 0 | 0 | 0 | 0 | 0 | 0 | 0 | 0 | 0 | 0 | 0 | 0 | 0 | 0 | 0 | 0 | 0 | 0 | 0 | 0 | 0 | 0 | 0 | 0 | 0 | 0 | 0 | 0 | 0 | 0 | 0 | 0 | 0 | 0 | 0 | 0 | 0 | 0 | 0 | 0 | 0 | 0 | 0 | 0 | 0 | 0 | 0 | 100 | 1 | 0 | 0 | 0 | 0 | 0 | 0 | 0 | 0 | 0 | 0 | 0 | 0 | 0 | 0 | 0 | 0 | 0 | 0 | 0 | 0 | 0 | 0 | 0 | 0 | 0 | 0 | 0 | 0 | 0 | 0 | 0 | 0 | 0 | 0 | 0 | 0 | 0 | 0 | 0 | 0 | 0 | 0 | 0 | 0 | On the embrittlement of mild steel in liquid metals Tanaka Fukunaga 1971 | held in environment for 30 min before testing
75 | Mild Steel | Zinc | SS41 | .49% Mn .22%Si .19% C | 0 | 692.5 | 1773 | 733 | 0.4134236 | 0.001 | cI | 0 | 0 | 0 | 0 | 0 | 0 | 0.49 | 0.004933949 | 0 | 0 | 0 | 0 | 0 | 0 | 0 | 0 | 99.058 | 0.9812433 | 0.19 | 0.008751491 | 0.022 | 0.0003929642 | 0.02 | 0.0003450298 | 0.22 | 0.004333232 | 0 | 0 | 0 | 0 | 0 | 0 | 0 | 0 | 0 | 0 | 0 | 0 | 0 | 0 | 0 | 0 | 0 | 0 | 0 | 0 | 0 | 0 | 0 | 0 | 0 | 0 | 0 | 0 | 0 | 0 | 0 | 0 | 0 | 0 | 0 | 0 | 0 | 0 | 0 | 0 | 0 | 0 | 0 | 0 | 0 | 0 | 0 | 0 | 0 | 0 | 0 | 0 | 0 | 0 | 0 | 0 | 0 | 0 | 0 | 0 | 0 | 0 | 0 | 0 | 0 | 0 | 0 | 0 | 0 | 0 | 0 | 0 | 0 | 0 | 100 | 1 | 0 | 0 | 0 | 0 | 0 | 0 | 0 | 0 | 0 | 0 | 0 | 0 | 0 | 0 | 0 | 0 | 0 | 0 | 0 | 0 | 0 | 0 | 0 | 0 | 0 | 0 | 0 | 0 | 0 | 0 | 0 | 0 | 0 | 0 | 0 | 0 | 0 | 0 | 0 | 0 | 0 | 0 | 0 | 0 | 0 | 0 | On the embrittlement of mild steel in liquid metals Tanaka Fukunaga 1972 | held in environment for 30 min before testing
76 | Mild Steel | lead | SS41 | .49% Mn .22%Si .19% C | 0 | 600.5 | 1773 | 823 | 0.464185 | 0.001 | cI | 0 | 0 | 0 | 0 | 0 | 0 | 0.49 | 0.004933949 | 0 | 0 | 0 | 0 | 0 | 0 | 0 | 0 | 99.058 | 0.9812433 | 0.19 | 0.008751491 | 0.022 | 0.0003929642 | 0.02 | 0.0003450298 | 0.22 | 0.004333232 | 0 | 0 | 0 | 0 | 0 | 0 | 0 | 0 | 0 | 0 | 0 | 0 | 0 | 0 | 0 | 0 | 0 | 0 | 0 | 0 | 0 | 0 | 0 | 0 | 0 | 0 | 0 | 0 | 0 | 0 | 0 | 0 | 0 | 0 | 0 | 0 | 0 | 0 | 0 | 0 | 0 | 0 | 0 | 0 | 0 | 0 | 0 | 0 | 0 | 0 | 0 | 0 | 0 | 0 | 0 | 0 | 0 | 0 | 0 | 0 | 0 | 0 | 0 | 0 | 0 | 0 | 0 | 0 | 0 | 0 | 0 | 0 | 0 | 0 | 0 | 0 | 100 | 1 | 0 | 0 | 0 | 0 | 0 | 0 | 0 | 0 | 0 | 0 | 0 | 0 | 0 | 0 | 0 | 0 | 0 | 0 | 0 | 0 | 0 | 0 | 0 | 0 | 0 | 0 | 0 | 0 | 0 | 0 | 0 | 0 | 0 | 0 | 0 | 0 | 0 | 0 | 0 | 0 | 0 | 0 | 0 | 0 | On the embrittlement of mild steel in liquid metals Tanaka Fukunaga 1973 | held in environment for 30 min before testing
77 | Mild Steel | Zinc | SS41 | .49% Mn .22%Si .19% C | 0 | 692.5 | 1773 | 823 | 0.464185 | 0.001 | cI | 0 | 0 | 0 | 0 | 0 | 0 | 0.49 | 0.004933949 | 0 | 0 | 0 | 0 | 0 | 0 | 0 | 0 | 99.058 | 0.9812433 | 0.19 | 0.008751491 | 0.022 | 0.0003929642 | 0.02 | 0.0003450298 | 0.22 | 0.004333232 | 0 | 0 | 0 | 0 | 0 | 0 | 0 | 0 | 0 | 0 | 0 | 0 | 0 | 0 | 0 | 0 | 0 | 0 | 0 | 0 | 0 | 0 | 0 | 0 | 0 | 0 | 0 | 0 | 0 | 0 | 0 | 0 | 0 | 0 | 0 | 0 | 0 | 0 | 0 | 0 | 0 | 0 | 0 | 0 | 0 | 0 | 0 | 0 | 0 | 0 | 0 | 0 | 0 | 0 | 0 | 0 | 0 | 0 | 0 | 0 | 0 | 0 | 0 | 0 | 0 | 0 | 0 | 0 | 0 | 0 | 0 | 0 | 0 | 0 | 100 | 1 | 0 | 0 | 0 | 0 | 0 | 0 | 0 | 0 | 0 | 0 | 0 | 0 | 0 | 0 | 0 | 0 | 0 | 0 | 0 | 0 | 0 | 0 | 0 | 0 | 0 | 0 | 0 | 0 | 0 | 0 | 0 | 0 | 0 | 0 | 0 | 0 | 0 | 0 | 0 | 0 | 0 | 0 | 0 | 0 | 0 | 0 | On the embrittlement of mild steel in liquid metals Tanaka Fukunaga 1974 | held in environment for 30 min before testing
78 | Mild Steel | Bismuth | SS41 | .49% Mn .22%Si .19% C | 1 | 544 | 1773 | 623 | 0.3513818 | 0.001 | cI | 0 | 0 | 0 | 0 | 0 | 0 | 0.49 | 0.004933949 | 0 | 0 | 0 | 0 | 0 | 0 | 0 | 0 | 99.058 | 0.9812433 | 0.19 | 0.008751491 | 0.022 | 0.0003929642 | 0.02 | 0.0003450298 | 0.22 | 0.004333232 | 0 | 0 | 0 | 0 | 0 | 0 | 0 | 0 | 0 | 0 | 0 | 0 | 0 | 0 | 0 | 0 | 0 | 0 | 0 | 0 | 0 | 0 | 0 | 0 | 0 | 0 | 0 | 0 | 0 | 0 | 0 | 0 | 0 | 0 | 0 | 0 | 0 | 0 | 0 | 0 | 0 | 0 | 0 | 0 | 0 | 0 | 0 | 0 | 0 | 0 | 0 | 0 | 0 | 0 | 0 | 0 | 0 | 0 | 0 | 0 | 0 | 0 | 0 | 0 | 0 | 0 | 0 | 0 | 0 | 0 | 0 | 0 | 0 | 0 | 0 | 0 | 0 | 0 | 0 | 0 | 0 | 0 | 100 | 1 | 0 | 0 | 0 | 0 | 0 | 0 | 0 | 0 | 0 | 0 | 0 | 0 | 0 | 0 | 0 | 0 | 0 | 0 | 0 | 0 | 0 | 0 | 0 | 0 | 0 | 0 | 0 | 0 | 0 | 0 | 0 | 0 | 0 | 0 | 0 | 0 | 0 | 0 | On the embrittlement of mild steel in liquid metals Tanaka Fukunaga 1975 | held in environment for 30 min before testing
79 | Mild Steel | Bismuth | SS41 | .49% Mn .22%Si .19% C | 1 | 544 | 1773 | 733 | 0.4134236 | 0.001 | cI | 0 | 0 | 0 | 0 | 0 | 0 | 0.49 | 0.004933949 | 0 | 0 | 0 | 0 | 0 | 0 | 0 | 0 | 99.058 | 0.9812433 | 0.19 | 0.008751491 | 0.022 | 0.0003929642 | 0.02 | 0.0003450298 | 0.22 | 0.004333232 | 0 | 0 | 0 | 0 | 0 | 0 | 0 | 0 | 0 | 0 | 0 | 0 | 0 | 0 | 0 | 0 | 0 | 0 | 0 | 0 | 0 | 0 | 0 | 0 | 0 | 0 | 0 | 0 | 0 | 0 | 0 | 0 | 0 | 0 | 0 | 0 | 0 | 0 | 0 | 0 | 0 | 0 | 0 | 0 | 0 | 0 | 0 | 0 | 0 | 0 | 0 | 0 | 0 | 0 | 0 | 0 | 0 | 0 | 0 | 0 | 0 | 0 | 0 | 0 | 0 | 0 | 0 | 0 | 0 | 0 | 0 | 0 | 0 | 0 | 0 | 0 | 0 | 0 | 0 | 0 | 0 | 0 | 100 | 1 | 0 | 0 | 0 | 0 | 0 | 0 | 0 | 0 | 0 | 0 | 0 | 0 | 0 | 0 | 0 | 0 | 0 | 0 | 0 | 0 | 0 | 0 | 0 | 0 | 0 | 0 | 0 | 0 | 0 | 0 | 0 | 0 | 0 | 0 | 0 | 0 | 0 | 0 | On the embrittlement of mild steel in liquid metals Tanaka Fukunaga 1976 | held in environment for 30 min before testing
80 | Mild Steel | Sodium | SS41 | .49% Mn .22%Si .19% C | 0 | 370.8 | 1773 | 423 | 0.2385787 | 0.001 | cI | 0 | 0 | 0 | 0 | 0 | 0 | 0.49 | 0.004933949 | 0 | 0 | 0 | 0 | 0 | 0 | 0 | 0 | 99.058 | 0.9812433 | 0.19 | 0.008751491 | 0.022 | 0.0003929642 | 0.02 | 0.0003450298 | 0.22 | 0.004333232 | 0 | 0 | 0 | 0 | 0 | 0 | 0 | 0 | 0 | 0 | 0 | 0 | 0 | 0 | 0 | 0 | 0 | 0 | 0 | 0 | 0 | 0 | 0 | 0 | 0 | 0 | 0 | 0 | 0 | 0 | 0 | 0 | 0 | 0 | 0 | 0 | 0 | 0 | 0 | 0 | 0 | 0 | 0 | 0 | 0 | 0 | 0 | 0 | 0 | 0 | 0 | 0 | 0 | 0 | 0 | 0 | 0 | 0 | 0 | 0 | 0 | 0 | 0 | 0 | 0 | 0 | 0 | 0 | 0 | 0 | 0 | 0 | 0 | 0 | 0 | 0 | 0 | 0 | 0 | 0 | 0 | 0 | 0 | 0 | 0 | 0 | 100 | 1 | 0 | 0 | 0 | 0 | 0 | 0 | 0 | 0 | 0 | 0 | 0 | 0 | 0 | 0 | 0 | 0 | 0 | 0 | 0 | 0 | 0 | 0 | 0 | 0 | 0 | 0 | 0 | 0 | 0 | 0 | 0 | 0 | 0 | 0 | On the embrittlement of mild steel in liquid metals Tanaka Fukunaga 1977 | held in environment for 30 min before testing
81 | Mild Steel | Sodium | SS41 | .49% Mn .22%Si .19% C | 0 | 370.8 | 1773 | 523 | 0.2949803 | 0.001 | cI | 0 | 0 | 0 | 0 | 0 | 0 | 0.49 | 0.004933949 | 0 | 0 | 0 | 0 | 0 | 0 | 0 | 0 | 99.058 | 0.9812433 | 0.19 | 0.008751491 | 0.022 | 0.0003929642 | 0.02 | 0.0003450298 | 0.22 | 0.004333232 | 0 | 0 | 0 | 0 | 0 | 0 | 0 | 0 | 0 | 0 | 0 | 0 | 0 | 0 | 0 | 0 | 0 | 0 | 0 | 0 | 0 | 0 | 0 | 0 | 0 | 0 | 0 | 0 | 0 | 0 | 0 | 0 | 0 | 0 | 0 | 0 | 0 | 0 | 0 | 0 | 0 | 0 | 0 | 0 | 0 | 0 | 0 | 0 | 0 | 0 | 0 | 0 | 0 | 0 | 0 | 0 | 0 | 0 | 0 | 0 | 0 | 0 | 0 | 0 | 0 | 0 | 0 | 0 | 0 | 0 | 0 | 0 | 0 | 0 | 0 | 0 | 0 | 0 | 0 | 0 | 0 | 0 | 0 | 0 | 0 | 0 | 100 | 1 | 0 | 0 | 0 | 0 | 0 | 0 | 0 | 0 | 0 | 0 | 0 | 0 | 0 | 0 | 0 | 0 | 0 | 0 | 0 | 0 | 0 | 0 | 0 | 0 | 0 | 0 | 0 | 0 | 0 | 0 | 0 | 0 | 0 | 0 | On the embrittlement of mild steel in liquid metals Tanaka Fukunaga 1978 | held in environment for 30 min before testing
82 | Mild Steel | Mercury | SS41 | .49% Mn .22%Si .19% C | 0 | 234.3 | 1773 | 298 | 0.1680767 | 0.001 | cI | 0 | 0 | 0 | 0 | 0 | 0 | 0.49 | 0.004933949 | 0 | 0 | 0 | 0 | 0 | 0 | 0 | 0 | 99.058 | 0.9812433 | 0.19 | 0.008751491 | 0.022 | 0.0003929642 | 0.02 | 0.0003450298 | 0.22 | 0.004333232 | 0 | 0 | 0 | 0 | 0 | 0 | 0 | 0 | 0 | 0 | 0 | 0 | 0 | 0 | 0 | 0 | 0 | 0 | 0 | 0 | 0 | 0 | 0 | 0 | 0 | 0 | 0 | 0 | 0 | 0 | 0 | 0 | 0 | 0 | 0 | 0 | 0 | 0 | 0 | 0 | 0 | 0 | 0 | 0 | 0 | 0 | 0 | 0 | 0 | 0 | 0 | 0 | 0 | 0 | 0 | 0 | 0 | 0 | 0 | 0 | 0 | 0 | 0 | 0 | 0 | 0 | 0 | 0 | 0 | 0 | 0 | 0 | 100 | 1 | 0 | 0 | 0 | 0 | 0 | 0 | 0 | 0 | 0 | 0 | 0 | 0 | 0 | 0 | 0 | 0 | 0 | 0 | 0 | 0 | 0 | 0 | 0 | 0 | 0 | 0 | 0 | 0 | 0 | 0 | 0 | 0 | 0 | 0 | 0 | 0 | 0 | 0 | 0 | 0 | 0 | 0 | 0 | 0 | 0 | 0 | 0 | 0 | On the embrittlement of mild steel in liquid metals Tanaka Fukunaga 1979 | held in environment for 30 min before testing
83 | Martensitic Steel | Mercury | 91 | 8.8% Cr Mo V Mn Si Ni Nb C | 0 | 234.3 | 1773 | 298 | 0.1680767 | 0.0001 | cL and bct | 0 | 0 | 0 | 0 | 0.17 | 0.001600939 | 0.38 | 0.00382319 | 0 | 0 | 0 | 0 | 0 | 0 | 0 | 0 | 88.81 | 0.8790077 | 0.11 | 0.005062497 | 0 | 0 | 0 | 0 | 0.41 | 0.008068946 | 8.8 | 0.09354639 | 1 | 0.005761232 | 0 | 0 | 0 | 0 | 0 | 0 | 0 | 0 | 0.07 | 0.0004164383 | 0.25 | 0.002712665 | 0 | 0 | 0 | 0 | 0 | 0 | 0 | 0 | 0 | 0 | 0 | 0 | 0 | 0 | 0 | 0 | 0 | 0 | 0 | 0 | 0 | 0 | 0 | 0 | 0 | 0 | 0 | 0 | 0 | 0 | 0 | 0 | 0 | 0 | 0 | 0 | 0 | 0 | 0 | 0 | 0 | 0 | 0 | 0 | 0 | 0 | 0 | 0 | 0 | 0 | 0 | 0 | 0 | 0 | 0 | 0 | 100 | 1 | 0 | 0 | 0 | 0 | 0 | 0 | 0 | 0 | 0 | 0 | 0 | 0 | 0 | 0 | 0 | 0 | 0 | 0 | 0 | 0 | 0 | 0 | 0 | 0 | 0 | 0 | 0 | 0 | 0 | 0 | 0 | 0 | 0 | 0 | 0 | 0 | 0 | 0 | 0 | 0 | 0 | 0 | 0 | 0 | 0 | 0 | 0 | 0 | Liquid metal embrittlement of the martensitic steel 91: influence of the chemical composition of the liquid metal: Experiments and electronic structure calculations Legris Nicaise Vogt 2002 | notched
84 | Martensitic Steel | Lead | 91 | 8.8% Cr Mo V Mn Si Ni Nb C | 1 | 600.5 | 1773 | 623 | 0.3513818 | 0.0001 | cL and bct | 0 | 0 | 0 | 0 | 0.17 | 0.001600939 | 0.38 | 0.00382319 | 0 | 0 | 0 | 0 | 0 | 0 | 0 | 0 | 88.81 | 0.8790077 | 0.11 | 0.005062497 | 0 | 0 | 0 | 0 | 0.41 | 0.008068946 | 8.8 | 0.09354639 | 1 | 0.005761232 | 0 | 0 | 0 | 0 | 0 | 0 | 0 | 0 | 0.07 | 0.0004164383 | 0.25 | 0.002712665 | 0 | 0 | 0 | 0 | 0 | 0 | 0 | 0 | 0 | 0 | 0 | 0 | 0 | 0 | 0 | 0 | 0 | 0 | 0 | 0 | 0 | 0 | 0 | 0 | 0 | 0 | 0 | 0 | 0 | 0 | 0 | 0 | 0 | 0 | 0 | 0 | 0 | 0 | 0 | 0 | 0 | 0 | 0 | 0 | 0 | 0 | 0 | 0 | 0 | 0 | 0 | 0 | 0 | 0 | 0 | 0 | 0 | 0 | 0 | 0 | 100 | 1 | 0 | 0 | 0 | 0 | 0 | 0 | 0 | 0 | 0 | 0 | 0 | 0 | 0 | 0 | 0 | 0 | 0 | 0 | 0 | 0 | 0 | 0 | 0 | 0 | 0 | 0 | 0 | 0 | 0 | 0 | 0 | 0 | 0 | 0 | 0 | 0 | 0 | 0 | 0 | 0 | 0 | 0 | 0 | 0 | Liquid metal embrittlement of the martensitic steel 91: influence of the chemical composition of the liquid metal: Experiments and electronic structure calculations Legris Nicaise Vogt 2003 | notched
85 | Martensitic Steel | Lead Bismuth | 91 | 8.8% Cr Mo V Mn Si Ni Nb C | 1 | 400.6 | 1773 | 533 | 0.3006204 | 0.0001 | cL and bct | 0 | 0 | 0 | 0 | 0.17 | 0.001600939 | 0.38 | 0.00382319 | 0 | 0 | 0 | 0 | 0 | 0 | 0 | 0 | 88.81 | 0.8790077 | 0.11 | 0.005062497 | 0 | 0 | 0 | 0 | 0.41 | 0.008068946 | 8.8 | 0.09354639 | 1 | 0.005761232 | 0 | 0 | 0 | 0 | 0 | 0 | 0 | 0 | 0.07 | 0.0004164383 | 0.25 | 0.002712665 | 0 | 0 | 0 | 0 | 0 | 0 | 0 | 0 | 0 | 0 | 0 | 0 | 0 | 0 | 0 | 0 | 0 | 0 | 0 | 0 | 0 | 0 | 0 | 0 | 0 | 0 | 0 | 0 | 0 | 0 | 0 | 0 | 0 | 0 | 0 | 0 | 0 | 0 | 0 | 0 | 0 | 0 | 0 | 0 | 0 | 0 | 0 | 0 | 0 | 0 | 0 | 0 | 0 | 0 | 0 | 0 | 0 | 0 | 0 | 0 | 45 | 0.452118 | 0 | 0 | 0 | 0 | 55 | 0.547882 | 0 | 0 | 0 | 0 | 0 | 0 | 0 | 0 | 0 | 0 | 0 | 0 | 0 | 0 | 0 | 0 | 0 | 0 | 0 | 0 | 0 | 0 | 0 | 0 | 0 | 0 | 0 | 0 | 0 | 0 | 0 | 0 | 0 | 0 | 0 | 0 | 0 | 0 | Liquid metal embrittlement of the martensitic steel 91: influence of the chemical composition of the liquid metal: Experiments and electronic structure calculations Legris Nicaise Vogt 2004 | notched
86 | Martensitic Steel | Tin | 91 | 8.8% Cr Mo V Mn Si Ni Nb C | 3 | 504.9 | 1773 | 533 | 0.3006204 | 0.0001 | cL and bct | 0 | 0 | 0 | 0 | 0.17 | 0.001600939 | 0.38 | 0.00382319 | 0 | 0 | 0 | 0 | 0 | 0 | 0 | 0 | 88.81 | 0.8790077 | 0.11 | 0.005062497 | 0 | 0 | 0 | 0 | 0.41 | 0.008068946 | 8.8 | 0.09354639 | 1 | 0.005761232 | 0 | 0 | 0 | 0 | 0 | 0 | 0 | 0 | 0.07 | 0.0004164383 | 0.25 | 0.002712665 | 0 | 0 | 0 | 0 | 0 | 0 | 0 | 0 | 0 | 0 | 0 | 0 | 0 | 0 | 0 | 0 | 0 | 0 | 0 | 0 | 0 | 0 | 0 | 0 | 0 | 0 | 0 | 0 | 0 | 0 | 0 | 0 | 0 | 0 | 0 | 0 | 0 | 0 | 0 | 0 | 0 | 0 | 0 | 0 | 0 | 0 | 0 | 0 | 0 | 0 | 0 | 0 | 0 | 0 | 0 | 0 | 0 | 0 | 0 | 0 | 0 | 0 | 100 | 1 | 0 | 0 | 0 | 0 | 0 | 0 | 0 | 0 | 0 | 0 | 0 | 0 | 0 | 0 | 0 | 0 | 0 | 0 | 0 | 0 | 0 | 0 | 0 | 0 | 0 | 0 | 0 | 0 | 0 | 0 | 0 | 0 | 0 | 0 | 0 | 0 | 0 | 0 | 0 | 0 | 0 | 0 | Liquid metal embrittlement of the martensitic steel 91: influence of the chemical composition of the liquid metal: Experiments and electronic structure calculations Legris Nicaise Vogt 2005 | notched
87 | Steel | Sodium | A508 III | .15%C 1.27%Mn .75%Ni .11%Cr .15%Mo | 3 | 370.8 | 1773 | 473 | 0.2667795 | 1e-06 |  | 0.06 | 0.0005238588 | 0 | 0 | 0.75 | 0.007089624 | 1.27 | 0.01282573 | 0 | 0 | 0 | 0 | 0 | 0 | 0 | 0 | 97.321 | 0.9668819 | 0.15 | 0.006929461 | 0.005 | 8.957359e-05 | 0.003 | 5.19072e-05 | 0.18 | 0.003555834 | 0.11 | 0.001173743 | 0.15 | 0.0008674465 | 0 | 0 | 0 | 0 | 0 | 0 | 0 | 0 | 0 | 0 | 0.001 | 1.089161e-05 | 0 | 0 | 0 | 0 | 0 | 0 | 0 | 0 | 0 | 0 | 0 | 0 | 0 | 0 | 0 | 0 | 0 | 0 | 0 | 0 | 0 | 0 | 0 | 0 | 0 | 0 | 0 | 0 | 0 | 0 | 0 | 0 | 0 | 0 | 0 | 0 | 0 | 0 | 0 | 0 | 0 | 0 | 0 | 0 | 0 | 0 | 0 | 0 | 0 | 0 | 0 | 0 | 0 | 0 | 0 | 0 | 0 | 0 | 0 | 0 | 0 | 0 | 0 | 0 | 0 | 0 | 0 | 0 | 0 | 0 | 100 | 1 | 0 | 0 | 0 | 0 | 0 | 0 | 0 | 0 | 0 | 0 | 0 | 0 | 0 | 0 | 0 | 0 | 0 | 0 | 0 | 0 | 0 | 0 | 0 | 0 | 0 | 0 | 0 | 0 | 0 | 0 | 0 | 0 | 0 | 0 | The Liquid Metal Embrittlement of Iron and Ferritic Steels in Sodium Hilditch Hurley Skeldon Tice 1995
88 | Steel | Sodium | 2.25Cr-1Mo | .12%C .56%Mn .20%Ni 2.36%Cr 1.12%Mo | 3 | 370.8 | 1773 | 673 | 0.3795826 | 1e-06 | cL and bct | 0.12 | 0.001050777 | 0 | 0 | 0.2 | 0.001896088 | 0.56 | 0.005671957 | 0 | 0 | 0 | 0 | 0 | 0 | 0 | 0 | 95.257 | 0.9491401 | 0.12 | 0.005559759 | 0.008 | 0.0001437363 | 0.007 | 0.0001214705 | 0.22 | 0.004358713 | 2.36 | 0.02525567 | 1.12 | 0.006495851 | 0 | 0 | 0 | 0 | 0 | 0 | 0 | 0 | 0 | 0 | 0.028 | 0.0003058559 | 0 | 0 | 0 | 0 | 0 | 0 | 0 | 0 | 0 | 0 | 0 | 0 | 0 | 0 | 0 | 0 | 0 | 0 | 0 | 0 | 0 | 0 | 0 | 0 | 0 | 0 | 0 | 0 | 0 | 0 | 0 | 0 | 0 | 0 | 0 | 0 | 0 | 0 | 0 | 0 | 0 | 0 | 0 | 0 | 0 | 0 | 0 | 0 | 0 | 0 | 0 | 0 | 0 | 0 | 0 | 0 | 0 | 0 | 0 | 0 | 0 | 0 | 0 | 0 | 0 | 0 | 0 | 0 | 0 | 0 | 100 | 1 | 0 | 0 | 0 | 0 | 0 | 0 | 0 | 0 | 0 | 0 | 0 | 0 | 0 | 0 | 0 | 0 | 0 | 0 | 0 | 0 | 0 | 0 | 0 | 0 | 0 | 0 | 0 | 0 | 0 | 0 | 0 | 0 | 0 | 0 | The Liquid Metal Embrittlement of Iron and Ferritic Steels in Sodium Hilditch Hurley Skeldon Tice 1996
89 | Iron | Sodium |  | "pure" | 3 | 370.8 | 1773 | 473 | 0.2667795 | 1e-06 | cL | 0 | 0 | 0 | 0 | 0 | 0 | 0.08 | 0.000812383 | 0 | 0 | 0 | 0 | 0 | 0 | 0 | 0 | 99.865 | 0.9976373 | 0.02 | 0.000929032 | 0.02 | 0.0003602736 | 0.015 | 0.0002609697 | 0 | 0 | 0 | 0 | 0 | 0 | 0 | 0 | 0 | 0 | 0 | 0 | 0 | 0 | 0 | 0 | 0 | 0 | 0 | 0 | 0 | 0 | 0 | 0 | 0 | 0 | 0 | 0 | 0 | 0 | 0 | 0 | 0 | 0 | 0 | 0 | 0 | 0 | 0 | 0 | 0 | 0 | 0 | 0 | 0 | 0 | 0 | 0 | 0 | 0 | 0 | 0 | 0 | 0 | 0 | 0 | 0 | 0 | 0 | 0 | 0 | 0 | 0 | 0 | 0 | 0 | 0 | 0 | 0 | 0 | 0 | 0 | 0 | 0 | 0 | 0 | 0 | 0 | 0 | 0 | 0 | 0 | 0 | 0 | 0 | 0 | 0 | 0 | 100 | 1 | 0 | 0 | 0 | 0 | 0 | 0 | 0 | 0 | 0 | 0 | 0 | 0 | 0 | 0 | 0 | 0 | 0 | 0 | 0 | 0 | 0 | 0 | 0 | 0 | 0 | 0 | 0 | 0 | 0 | 0 | 0 | 0 | 0 | 0 | The Liquid Metal Embrittlement of Iron and Ferritic Steels in Sodium Hilditch Hurley Skeldon Tice 1997
90 | Stainless Steel | copper | 21-6-9 | 19% Cr 6% ni 9% Mn | 2 | 1356 | 1773 | 1373 | 0.7743937 | 0.0007166667 | cF | 0 | 0 | 0 | 0 | 6 | 0.05523175 | 9 | 0.08851085 | 0 | 0 | 0 | 0 | 0 | 0 | 0 | 0 | 64.58 | 0.6247994 | 0.08 | 0.003598933 | 0.06 | 0.001046735 | 0.03 | 0.0005054792 | 1 | 0.01923732 | 19 | 0.1974284 | 0 | 0 | 0 | 0 | 0 | 0 | 0 | 0 | 0.25 | 0.009641147 | 0 | 0 | 0 | 0 | 0 | 0 | 0 | 0 | 0 | 0 | 0 | 0 | 0 | 0 | 0 | 0 | 0 | 0 | 0 | 0 | 0 | 0 | 0 | 0 | 0 | 0 | 0 | 0 | 0 | 0 | 0 | 0 | 0 | 0 | 0 | 0 | 0 | 0 | 0 | 0 | 0 | 0 | 0 | 0 | 0 | 0 | 0 | 0 | 0 | 0 | 0 | 0 | 0 | 0 | 0 | 0 | 0 | 0 | 0 | 0 | 0 | 0 | 0 | 0 | 0 | 0 | 0 | 0 | 0 | 0 | 0 | 0 | 0 | 0 | 0 | 0 | 100 | 1 | 0 | 0 | 0 | 0 | 0 | 0 | 0 | 0 | 0 | 0 | 0 | 0 | 0 | 0 | 0 | 0 | 0 | 0 | 0 | 0 | 0 | 0 | 0 | 0 | 0 | 0 | 0 | 0 | 0 | 0 | 0 | 0 | Heiple, C., Bennett, W., & Rising, T. (1982). Embrittlement of several stainless steels by liquid copper and liquid braze alloys. Materials Science and Engineering, 52(3), 277–289. https://doi.org/10.1016/0025-5416(82)90157-4
91 | Stainless Steel | copper tin silver | 21-6-9 | 19% Cr 6% ni 9% Mn | 2 | 1258 | 1773 | 1273 | 0.7179921 | 0.0007166667 | cF | 0 | 0 | 0 | 0 | 6 | 0.05523175 | 9 | 0.08851085 | 0 | 0 | 0 | 0 | 0 | 0 | 0 | 0 | 64.58 | 0.6247994 | 0.08 | 0.003598933 | 0.06 | 0.001046735 | 0.03 | 0.0005054792 | 1 | 0.01923732 | 19 | 0.1974284 | 0 | 0 | 0 | 0 | 0 | 0 | 0 | 0 | 0.25 | 0.009641147 | 0 | 0 | 0 | 0 | 0 | 0 | 0 | 0 | 0 | 0 | 0 | 0 | 0 | 0 | 0 | 0 | 0 | 0 | 0 | 0 | 0 | 0 | 0 | 0 | 0 | 0 | 0 | 0 | 0 | 0 | 0 | 0 | 0 | 0 | 0 | 0 | 0 | 0 | 0 | 0 | 0 | 0 | 0 | 0 | 0 | 0 | 0 | 0 | 0 | 0 | 0 | 0 | 0 | 0 | 0 | 0 | 0 | 0 | 0 | 0 | 0 | 0 | 0 | 0 | 0 | 0 | 8 | 0.04584746 | 0 | 0 | 0 | 0 | 0 | 0 | 0 | 0 | 85 | 0.9100039 | 7 | 0.04414862 | 0 | 0 | 0 | 0 | 0 | 0 | 0 | 0 | 0 | 0 | 0 | 0 | 0 | 0 | 0 | 0 | 0 | 0 | 0 | 0 | 0 | 0 | 0 | 0 | 0 | 0 | 0 | 0 | 0 | 0 | Heiple, C., Bennett, W., & Rising, T. (1982). Embrittlement of several stainless steels by liquid copper and liquid braze alloys. Materials Science and Engineering, 52(3), 277–289. https://doi.org/10.1016/0025-5416(82)90157-5
92 | Stainless Steel | silver copper tin manganese | 21-6-9 | 19% Cr 6% ni 9% Mn | 2 | 1003 | 1773 | 1073 | 0.6051889 | 0.0007166667 | cF | 0 | 0 | 0 | 0 | 6 | 0.05523175 | 9 | 0.08851085 | 0 | 0 | 0 | 0 | 0 | 0 | 0 | 0 | 64.58 | 0.6247994 | 0.08 | 0.003598933 | 0.06 | 0.001046735 | 0.03 | 0.0005054792 | 1 | 0.01923732 | 19 | 0.1974284 | 0 | 0 | 0 | 0 | 0 | 0 | 0 | 0 | 0.25 | 0.009641147 | 0 | 0 | 0 | 0 | 0 | 0 | 0 | 0 | 0 | 0 | 0 | 0 | 0 | 0 | 0 | 0 | 0 | 0 | 0 | 0 | 0 | 0 | 0 | 0 | 0 | 0 | 0 | 0 | 0 | 0 | 0 | 0 | 0 | 0 | 0 | 0 | 0 | 0 | 0 | 0 | 0 | 0 | 0 | 0 | 0 | 0 | 0 | 0 | 0 | 0 | 0 | 0 | 0 | 0 | 0 | 0 | 0 | 0 | 0 | 0 | 0 | 0 | 0 | 0 | 0 | 0 | 7 | 0.05092989 | 0 | 0 | 0 | 0 | 0 | 0 | 0 | 0 | 33 | 0.4485261 | 57 | 0.4563977 | 3 | 0.04414627 | 0 | 0 | 0 | 0 | 0 | 0 | 0 | 0 | 0 | 0 | 0 | 0 | 0 | 0 | 0 | 0 | 0 | 0 | 0 | 0 | 0 | 0 | 0 | 0 | 0 | 0 | 0 | 0 | Heiple, C., Bennett, W., & Rising, T. (1982). Embrittlement of several stainless steels by liquid copper and liquid braze alloys. Materials Science and Engineering, 52(3), 277–289. https://doi.org/10.1016/0025-5416(82)90157-6
93 | Stainless Steel | gold copper silver | 21-6-9 | 19% Cr 6% ni 9% Mn | 3 | 1118 | 1773 | 1223 | 0.6897913 | 0.0007166667 | cF | 0 | 0 | 0 | 0 | 6 | 0.05523175 | 9 | 0.08851085 | 0 | 0 | 0 | 0 | 0 | 0 | 0 | 0 | 64.58 | 0.6247994 | 0.08 | 0.003598933 | 0.06 | 0.001046735 | 0.03 | 0.0005054792 | 1 | 0.01923732 | 19 | 0.1974284 | 0 | 0 | 0 | 0 | 0 | 0 | 0 | 0 | 0.25 | 0.009641147 | 0 | 0 | 0 | 0 | 0 | 0 | 0 | 0 | 0 | 0 | 0 | 0 | 0 | 0 | 0 | 0 | 0 | 0 | 0 | 0 | 0 | 0 | 0 | 0 | 0 | 0 | 0 | 0 | 0 | 0 | 0 | 0 | 0 | 0 | 0 | 0 | 0 | 0 | 0 | 0 | 0 | 0 | 0 | 0 | 0 | 0 | 0 | 0 | 0 | 0 | 0 | 0 | 0 | 0 | 0 | 0 | 0 | 0 | 0 | 0 | 0 | 0 | 0 | 0 | 0 | 0 | 0 | 0 | 0 | 0 | 0 | 0 | 0 | 0 | 0 | 0 | 20 | 0.3910893 | 20 | 0.2303938 | 0 | 0 | 60 | 0.3785169 | 0 | 0 | 0 | 0 | 0 | 0 | 0 | 0 | 0 | 0 | 0 | 0 | 0 | 0 | 0 | 0 | 0 | 0 | 0 | 0 | 0 | 0 | 0 | 0 | 0 | 0 | Heiple, C., Bennett, W., & Rising, T. (1982). Embrittlement of several stainless steels by liquid copper and liquid braze alloys. Materials Science and Engineering, 52(3), 277–289. https://doi.org/10.1016/0025-5416(82)90157-7
94 | Stainless Steel | silver copper palladium | 21-6-9 | 19% Cr 6% ni 9% Mn | 2 | 1173 | 1773 | 1223 | 0.6897913 | 0.0007166667 | cF | 0 | 0 | 0 | 0 | 6 | 0.05523175 | 9 | 0.08851085 | 0 | 0 | 0 | 0 | 0 | 0 | 0 | 0 | 64.58 | 0.6247994 | 0.08 | 0.003598933 | 0.06 | 0.001046735 | 0.03 | 0.0005054792 | 1 | 0.01923732 | 19 | 0.1974284 | 0 | 0 | 0 | 0 | 0 | 0 | 0 | 0 | 0.25 | 0.009641147 | 0 | 0 | 0 | 0 | 0 | 0 | 0 | 0 | 0 | 0 | 0 | 0 | 0 | 0 | 0 | 0 | 0 | 0 | 0 | 0 | 0 | 0 | 0 | 0 | 0 | 0 | 0 | 0 | 0 | 0 | 0 | 0 | 0 | 0 | 0 | 0 | 0 | 0 | 0 | 0 | 0 | 0 | 0 | 0 | 0 | 0 | 0 | 0 | 0 | 0 | 0 | 0 | 0 | 0 | 0 | 0 | 0 | 0 | 0 | 0 | 0 | 0 | 0 | 0 | 0 | 0 | 0 | 0 | 0 | 0 | 0 | 0 | 0 | 0 | 0 | 0 | 20 | 0.2974027 | 65 | 0.5694074 | 0 | 0 | 0 | 0 | 15 | 0.1331899 | 0 | 0 | 0 | 0 | 0 | 0 | 0 | 0 | 0 | 0 | 0 | 0 | 0 | 0 | 0 | 0 | 0 | 0 | 0 | 0 | 0 | 0 | 0 | 0 | Heiple, C., Bennett, W., & Rising, T. (1982). Embrittlement of several stainless steels by liquid copper and liquid braze alloys. Materials Science and Engineering, 52(3), 277–289. https://doi.org/10.1016/0025-5416(82)90157-8
95 | Stainless Steel | silver manganese | 21-6-9 | 19% Cr 6% ni 9% Mn | 0 | 1243 | 1773 | 1273 | 0.7179921 | 0.0007166667 | cF | 0 | 0 | 0 | 0 | 6 | 0.05523175 | 9 | 0.08851085 | 0 | 0 | 0 | 0 | 0 | 0 | 0 | 0 | 64.58 | 0.6247994 | 0.08 | 0.003598933 | 0.06 | 0.001046735 | 0.03 | 0.0005054792 | 1 | 0.01923732 | 19 | 0.1974284 | 0 | 0 | 0 | 0 | 0 | 0 | 0 | 0 | 0.25 | 0.009641147 | 0 | 0 | 0 | 0 | 0 | 0 | 0 | 0 | 0 | 0 | 0 | 0 | 0 | 0 | 0 | 0 | 0 | 0 | 0 | 0 | 0 | 0 | 0 | 0 | 0 | 0 | 0 | 0 | 0 | 0 | 0 | 0 | 0 | 0 | 0 | 0 | 0 | 0 | 0 | 0 | 0 | 0 | 0 | 0 | 0 | 0 | 0 | 0 | 0 | 0 | 0 | 0 | 0 | 0 | 0 | 0 | 0 | 0 | 0 | 0 | 0 | 0 | 0 | 0 | 0 | 0 | 0 | 0 | 0 | 0 | 0 | 0 | 0 | 0 | 0 | 0 | 0 | 0 | 85 | 0.7551033 | 15 | 0.2448967 | 0 | 0 | 0 | 0 | 0 | 0 | 0 | 0 | 0 | 0 | 0 | 0 | 0 | 0 | 0 | 0 | 0 | 0 | 0 | 0 | 0 | 0 | 0 | 0 | 0 | 0 | 0 | 0 | Heiple, C., Bennett, W., & Rising, T. (1982). Embrittlement of several stainless steels by liquid copper and liquid braze alloys. Materials Science and Engineering, 52(3), 277–289. https://doi.org/10.1016/0025-5416(82)90157-9
96 | Stainless Steel | silver manganese tin | 21-6-9 | 19% Cr 6% ni 9% Mn | 3 | 1273 | 1773 | 1273 | 0.7179921 | 0.0007166667 | cF | 0 | 0 | 0 | 0 | 6 | 0.05523175 | 9 | 0.08851085 | 0 | 0 | 0 | 0 | 0 | 0 | 0 | 0 | 64.58 | 0.6247994 | 0.08 | 0.003598933 | 0.06 | 0.001046735 | 0.03 | 0.0005054792 | 1 | 0.01923732 | 19 | 0.1974284 | 0 | 0 | 0 | 0 | 0 | 0 | 0 | 0 | 0.25 | 0.009641147 | 0 | 0 | 0 | 0 | 0 | 0 | 0 | 0 | 0 | 0 | 0 | 0 | 0 | 0 | 0 | 0 | 0 | 0 | 0 | 0 | 0 | 0 | 0 | 0 | 0 | 0 | 0 | 0 | 0 | 0 | 0 | 0 | 0 | 0 | 0 | 0 | 0 | 0 | 0 | 0 | 0 | 0 | 0 | 0 | 0 | 0 | 0 | 0 | 0 | 0 | 0 | 0 | 0 | 0 | 0 | 0 | 0 | 0 | 0 | 0 | 0 | 0 | 0 | 0 | 0 | 0 | 10.8 | 0.08895263 | 0 | 0 | 0 | 0 | 0 | 0 | 0 | 0 | 0 | 0 | 75.7 | 0.6861591 | 13.5 | 0.2248883 | 0 | 0 | 0 | 0 | 0 | 0 | 0 | 0 | 0 | 0 | 0 | 0 | 0 | 0 | 0 | 0 | 0 | 0 | 0 | 0 | 0 | 0 | 0 | 0 | 0 | 0 | 0 | 0 | Heiple, C., Bennett, W., & Rising, T. (1982). Embrittlement of several stainless steels by liquid copper and liquid braze alloys. Materials Science and Engineering, 52(3), 277–289. https://doi.org/10.1016/0025-5416(82)90157-10
97 | Stainless Steel | copper | 304 | 19%Cr 9%Ni 2%Mn | 2 | 1356 | 1773 | 1373 | 0.7743937 | 0.0007166667 | cF | 0 | 0 | 0 | 0 | 9 | 0.08367312 | 2 | 0.01986506 | 0 | 0 | 0 | 0 | 0 | 0 | 0 | 0 | 68.845 | 0.6726991 | 0.08 | 0.003634793 | 0.045 | 0.0007928737 | 0.03 | 0.0005105158 | 1 | 0.019429 | 19 | 0.1993956 | 0 | 0 | 0 | 0 | 0 | 0 | 0 | 0 | 0 | 0 | 0 | 0 | 0 | 0 | 0 | 0 | 0 | 0 | 0 | 0 | 0 | 0 | 0 | 0 | 0 | 0 | 0 | 0 | 0 | 0 | 0 | 0 | 0 | 0 | 0 | 0 | 0 | 0 | 0 | 0 | 0 | 0 | 0 | 0 | 0 | 0 | 0 | 0 | 0 | 0 | 0 | 0 | 0 | 0 | 0 | 0 | 0 | 0 | 0 | 0 | 0 | 0 | 0 | 0 | 0 | 0 | 0 | 0 | 0 | 0 | 0 | 0 | 0 | 0 | 0 | 0 | 0 | 0 | 0 | 0 | 0 | 0 | 0 | 0 | 0 | 0 | 100 | 1 | 0 | 0 | 0 | 0 | 0 | 0 | 0 | 0 | 0 | 0 | 0 | 0 | 0 | 0 | 0 | 0 | 0 | 0 | 0 | 0 | 0 | 0 | 0 | 0 | 0 | 0 | 0 | 0 | 0 | 0 | 0 | 0 | Heiple, C., Bennett, W., & Rising, T. (1982). Embrittlement of several stainless steels by liquid copper and liquid braze alloys. Materials Science and Engineering, 52(3), 277–289. https://doi.org/10.1016/0025-5416(82)90157-11
98 | Stainless Steel | copper tin silver | 304 | 19%Cr 9%Ni 2%Mn | 2 | 1258 | 1773 | 1273 | 0.7179921 | 0.0007166667 | cF | 0 | 0 | 0 | 0 | 9 | 0.08367312 | 2 | 0.01986506 | 0 | 0 | 0 | 0 | 0 | 0 | 0 | 0 | 68.845 | 0.6726991 | 0.08 | 0.003634793 | 0.045 | 0.0007928737 | 0.03 | 0.0005105158 | 1 | 0.019429 | 19 | 0.1993956 | 0 | 0 | 0 | 0 | 0 | 0 | 0 | 0 | 0 | 0 | 0 | 0 | 0 | 0 | 0 | 0 | 0 | 0 | 0 | 0 | 0 | 0 | 0 | 0 | 0 | 0 | 0 | 0 | 0 | 0 | 0 | 0 | 0 | 0 | 0 | 0 | 0 | 0 | 0 | 0 | 0 | 0 | 0 | 0 | 0 | 0 | 0 | 0 | 0 | 0 | 0 | 0 | 0 | 0 | 0 | 0 | 0 | 0 | 0 | 0 | 0 | 0 | 0 | 0 | 0 | 0 | 0 | 0 | 0 | 0 | 0 | 0 | 0 | 0 | 0 | 0 | 8 | 0.04584746 | 0 | 0 | 0 | 0 | 0 | 0 | 0 | 0 | 85 | 0.9100039 | 7 | 0.04414862 | 0 | 0 | 0 | 0 | 0 | 0 | 0 | 0 | 0 | 0 | 0 | 0 | 0 | 0 | 0 | 0 | 0 | 0 | 0 | 0 | 0 | 0 | 0 | 0 | 0 | 0 | 0 | 0 | 0 | 0 | Heiple, C., Bennett, W., & Rising, T. (1982). Embrittlement of several stainless steels by liquid copper and liquid braze alloys. Materials Science and Engineering, 52(3), 277–289. https://doi.org/10.1016/0025-5416(82)90157-12
99 | Stainless Steel | silver copper tin manganese | 304 | 19%Cr 9%Ni 2%Mn | 2 | 1003 | 1773 | 1073 | 0.6051889 | 0.0007166667 | cF | 0 | 0 | 0 | 0 | 9 | 0.08367312 | 2 | 0.01986506 | 0 | 0 | 0 | 0 | 0 | 0 | 0 | 0 | 68.845 | 0.6726991 | 0.08 | 0.003634793 | 0.045 | 0.0007928737 | 0.03 | 0.0005105158 | 1 | 0.019429 | 19 | 0.1993956 | 0 | 0 | 0 | 0 | 0 | 0 | 0 | 0 | 0 | 0 | 0 | 0 | 0 | 0 | 0 | 0 | 0 | 0 | 0 | 0 | 0 | 0 | 0 | 0 | 0 | 0 | 0 | 0 | 0 | 0 | 0 | 0 | 0 | 0 | 0 | 0 | 0 | 0 | 0 | 0 | 0 | 0 | 0 | 0 | 0 | 0 | 0 | 0 | 0 | 0 | 0 | 0 | 0 | 0 | 0 | 0 | 0 | 0 | 0 | 0 | 0 | 0 | 0 | 0 | 0 | 0 | 0 | 0 | 0 | 0 | 0 | 0 | 0 | 0 | 0 | 0 | 7 | 0.05092989 | 0 | 0 | 0 | 0 | 0 | 0 | 0 | 0 | 33 | 0.4485261 | 57 | 0.4563977 | 3 | 0.04414627 | 0 | 0 | 0 | 0 | 0 | 0 | 0 | 0 | 0 | 0 | 0 | 0 | 0 | 0 | 0 | 0 | 0 | 0 | 0 | 0 | 0 | 0 | 0 | 0 | 0 | 0 | 0 | 0 | Heiple, C., Bennett, W., & Rising, T. (1982). Embrittlement of several stainless steels by liquid copper and liquid braze alloys. Materials Science and Engineering, 52(3), 277–289. https://doi.org/10.1016/0025-5416(82)90157-13
100 | Stainless Steel | gold copper silver | 304 | 19%Cr 9%Ni 2%Mn | 3 | 1118 | 1773 | 1223 | 0.6897913 | 0.0007166667 | cF | 0 | 0 | 0 | 0 | 9 | 0.08367312 | 2 | 0.01986506 | 0 | 0 | 0 | 0 | 0 | 0 | 0 | 0 | 68.845 | 0.6726991 | 0.08 | 0.003634793 | 0.045 | 0.0007928737 | 0.03 | 0.0005105158 | 1 | 0.019429 | 19 | 0.1993956 | 0 | 0 | 0 | 0 | 0 | 0 | 0 | 0 | 0 | 0 | 0 | 0 | 0 | 0 | 0 | 0 | 0 | 0 | 0 | 0 | 0 | 0 | 0 | 0 | 0 | 0 | 0 | 0 | 0 | 0 | 0 | 0 | 0 | 0 | 0 | 0 | 0 | 0 | 0 | 0 | 0 | 0 | 0 | 0 | 0 | 0 | 0 | 0 | 0 | 0 | 0 | 0 | 0 | 0 | 0 | 0 | 0 | 0 | 0 | 0 | 0 | 0 | 0 | 0 | 0 | 0 | 0 | 0 | 0 | 0 | 0 | 0 | 0 | 0 | 0 | 0 | 0 | 0 | 0 | 0 | 0 | 0 | 0 | 0 | 0 | 0 | 20 | 0.3910893 | 20 | 0.2303938 | 0 | 0 | 60 | 0.3785169 | 0 | 0 | 0 | 0 | 0 | 0 | 0 | 0 | 0 | 0 | 0 | 0 | 0 | 0 | 0 | 0 | 0 | 0 | 0 | 0 | 0 | 0 | 0 | 0 | 0 | 0 | Heiple, C., Bennett, W., & Rising, T. (1982). Embrittlement of several stainless steels by liquid copper and liquid braze alloys. Materials Science and Engineering, 52(3), 277–289. https://doi.org/10.1016/0025-5416(82)90157-14
101 | Stainless Steel | silver copper palladium | 304 | 19%Cr 9%Ni 2%Mn | 0 | 1173 | 1773 | 1223 | 0.6897913 | 0.0007166667 | cF | 0 | 0 | 0 | 0 | 9 | 0.08367312 | 2 | 0.01986506 | 0 | 0 | 0 | 0 | 0 | 0 | 0 | 0 | 68.845 | 0.6726991 | 0.08 | 0.003634793 | 0.045 | 0.0007928737 | 0.03 | 0.0005105158 | 1 | 0.019429 | 19 | 0.1993956 | 0 | 0 | 0 | 0 | 0 | 0 | 0 | 0 | 0 | 0 | 0 | 0 | 0 | 0 | 0 | 0 | 0 | 0 | 0 | 0 | 0 | 0 | 0 | 0 | 0 | 0 | 0 | 0 | 0 | 0 | 0 | 0 | 0 | 0 | 0 | 0 | 0 | 0 | 0 | 0 | 0 | 0 | 0 | 0 | 0 | 0 | 0 | 0 | 0 | 0 | 0 | 0 | 0 | 0 | 0 | 0 | 0 | 0 | 0 | 0 | 0 | 0 | 0 | 0 | 0 | 0 | 0 | 0 | 0 | 0 | 0 | 0 | 0 | 0 | 0 | 0 | 0 | 0 | 0 | 0 | 0 | 0 | 0 | 0 | 0 | 0 | 20 | 0.2974027 | 65 | 0.5694074 | 0 | 0 | 0 | 0 | 15 | 0.1331899 | 0 | 0 | 0 | 0 | 0 | 0 | 0 | 0 | 0 | 0 | 0 | 0 | 0 | 0 | 0 | 0 | 0 | 0 | 0 | 0 | 0 | 0 | 0 | 0 | Heiple, C., Bennett, W., & Rising, T. (1982). Embrittlement of several stainless steels by liquid copper and liquid braze alloys. Materials Science and Engineering, 52(3), 277–289. https://doi.org/10.1016/0025-5416(82)90157-15
102 | Stainless Steel | silver manganese | 304 | 19%Cr 9%Ni 2%Mn | 3 | 1243 | 1773 | 1273 | 0.7179921 | 0.0007166667 | cF | 0 | 0 | 0 | 0 | 9 | 0.08367312 | 2 | 0.01986506 | 0 | 0 | 0 | 0 | 0 | 0 | 0 | 0 | 68.845 | 0.6726991 | 0.08 | 0.003634793 | 0.045 | 0.0007928737 | 0.03 | 0.0005105158 | 1 | 0.019429 | 19 | 0.1993956 | 0 | 0 | 0 | 0 | 0 | 0 | 0 | 0 | 0 | 0 | 0 | 0 | 0 | 0 | 0 | 0 | 0 | 0 | 0 | 0 | 0 | 0 | 0 | 0 | 0 | 0 | 0 | 0 | 0 | 0 | 0 | 0 | 0 | 0 | 0 | 0 | 0 | 0 | 0 | 0 | 0 | 0 | 0 | 0 | 0 | 0 | 0 | 0 | 0 | 0 | 0 | 0 | 0 | 0 | 0 | 0 | 0 | 0 | 0 | 0 | 0 | 0 | 0 | 0 | 0 | 0 | 0 | 0 | 0 | 0 | 0 | 0 | 0 | 0 | 0 | 0 | 0 | 0 | 0 | 0 | 0 | 0 | 0 | 0 | 0 | 0 | 0 | 0 | 85 | 0.7551033 | 15 | 0.2448967 | 0 | 0 | 0 | 0 | 0 | 0 | 0 | 0 | 0 | 0 | 0 | 0 | 0 | 0 | 0 | 0 | 0 | 0 | 0 | 0 | 0 | 0 | 0 | 0 | 0 | 0 | 0 | 0 | Heiple, C., Bennett, W., & Rising, T. (1982). Embrittlement of several stainless steels by liquid copper and liquid braze alloys. Materials Science and Engineering, 52(3), 277–289. https://doi.org/10.1016/0025-5416(82)90157-16
103 | Stainless Steel | silver copper tin manganese | 316 | 19%Cr 12%Ni 2.5%Mo | 2 | 1003 | 1773 | 1073 | 0.6051889 | 0.0007166667 | cF | 0 | 0 | 0 | 0 | 12 | 0.1130425 | 2 | 0.0201283 | 0 | 0 | 0 | 0 | 0 | 0 | 0 | 0 | 65.345 | 0.6469608 | 0.08 | 0.003682959 | 0.045 | 0.0008033804 | 0.03 | 0.0005172808 | 1 | 0.01968647 | 17 | 0.1807707 | 2.5 | 0.01440755 | 0 | 0 | 0 | 0 | 0 | 0 | 0 | 0 | 0 | 0 | 0 | 0 | 0 | 0 | 0 | 0 | 0 | 0 | 0 | 0 | 0 | 0 | 0 | 0 | 0 | 0 | 0 | 0 | 0 | 0 | 0 | 0 | 0 | 0 | 0 | 0 | 0 | 0 | 0 | 0 | 0 | 0 | 0 | 0 | 0 | 0 | 0 | 0 | 0 | 0 | 0 | 0 | 0 | 0 | 0 | 0 | 0 | 0 | 0 | 0 | 0 | 0 | 0 | 0 | 0 | 0 | 0 | 0 | 0 | 0 | 0 | 0 | 0 | 0 | 7 | 0.05092989 | 0 | 0 | 0 | 0 | 0 | 0 | 0 | 0 | 33 | 0.4485261 | 57 | 0.4563977 | 3 | 0.04414627 | 0 | 0 | 0 | 0 | 0 | 0 | 0 | 0 | 0 | 0 | 0 | 0 | 0 | 0 | 0 | 0 | 0 | 0 | 0 | 0 | 0 | 0 | 0 | 0 | 0 | 0 | 0 | 0 | Heiple, C., Bennett, W., & Rising, T. (1982). Embrittlement of several stainless steels by liquid copper and liquid braze alloys. Materials Science and Engineering, 52(3), 277–289. https://doi.org/10.1016/0025-5416(82)90157-17
104 | Stainless Steel | copper | JBK-75 | 15%Cr 30%Ni 1%Mo 2%Ti tr V, Mn, Al | 2 | 1356 | 1703 | 1373 | 0.8062243 | 0.0007166667 | cF | 0 | 0 | 0 | 0 | 30 | 0.2786101 | 0.3 | 0.00297655 | 0 | 0 | 0.25 | 0.005050457 | 0 | 0 | 0 | 0 | 53.18 | 0.5190735 | 0.02 | 0.0009077198 | 0.01 | 0.0001760044 | 0.01 | 0.0001699887 | 0.2 | 0.003881617 | 15 | 0.1572481 | 1.25 | 0.007101909 | 2.15 | 0.02448314 | 0 | 0 | 0 | 0 | 0 | 0 | 0 | 0 | 0.03 | 0.0003210163 | 0 | 0 | 0 | 0 | 0 | 0 | 0 | 0 | 0 | 0 | 0 | 0 | 0 | 0 | 0 | 0 | 0 | 0 | 0 | 0 | 0 | 0 | 0 | 0 | 0 | 0 | 0 | 0 | 0 | 0 | 0 | 0 | 0 | 0 | 0 | 0 | 0 | 0 | 0 | 0 | 0 | 0 | 0 | 0 | 0 | 0 | 0 | 0 | 0 | 0 | 0 | 0 | 0 | 0 | 0 | 0 | 0 | 0 | 0 | 0 | 0 | 0 | 0 | 0 | 0 | 0 | 0 | 0 | 0 | 0 | 0 | 0 | 100 | 1 | 0 | 0 | 0 | 0 | 0 | 0 | 0 | 0 | 0 | 0 | 0 | 0 | 0 | 0 | 0 | 0 | 0 | 0 | 0 | 0 | 0 | 0 | 0 | 0 | 0 | 0 | 0 | 0 | 0 | 0 | 0 | 0 | Heiple, C., Bennett, W., & Rising, T. (1982). Embrittlement of several stainless steels by liquid copper and liquid braze alloys. Materials Science and Engineering, 52(3), 277–289. https://doi.org/10.1016/0025-5416(82)90157-18
105 | Stainless Steel | copper tin silver | JBK-75 | 15%Cr 30%Ni 1%Mo 2%Ti tr V, Mn, Al | 2 | 1258 | 1703 | 1273 | 0.7475044 | 0.0007166667 | cF | 0 | 0 | 0 | 0 | 30 | 0.2786101 | 0.3 | 0.00297655 | 0 | 0 | 0.25 | 0.005050457 | 0 | 0 | 0 | 0 | 53.18 | 0.5190735 | 0.02 | 0.0009077198 | 0.01 | 0.0001760044 | 0.01 | 0.0001699887 | 0.2 | 0.003881617 | 15 | 0.1572481 | 1.25 | 0.007101909 | 2.15 | 0.02448314 | 0 | 0 | 0 | 0 | 0 | 0 | 0 | 0 | 0.03 | 0.0003210163 | 0 | 0 | 0 | 0 | 0 | 0 | 0 | 0 | 0 | 0 | 0 | 0 | 0 | 0 | 0 | 0 | 0 | 0 | 0 | 0 | 0 | 0 | 0 | 0 | 0 | 0 | 0 | 0 | 0 | 0 | 0 | 0 | 0 | 0 | 0 | 0 | 0 | 0 | 0 | 0 | 0 | 0 | 0 | 0 | 0 | 0 | 0 | 0 | 0 | 0 | 0 | 0 | 0 | 0 | 0 | 0 | 0 | 0 | 0 | 0 | 0 | 0 | 8 | 0.04584746 | 0 | 0 | 0 | 0 | 0 | 0 | 0 | 0 | 85 | 0.9100039 | 7 | 0.04414862 | 0 | 0 | 0 | 0 | 0 | 0 | 0 | 0 | 0 | 0 | 0 | 0 | 0 | 0 | 0 | 0 | 0 | 0 | 0 | 0 | 0 | 0 | 0 | 0 | 0 | 0 | 0 | 0 | 0 | 0 | Heiple, C., Bennett, W., & Rising, T. (1982). Embrittlement of several stainless steels by liquid copper and liquid braze alloys. Materials Science and Engineering, 52(3), 277–289. https://doi.org/10.1016/0025-5416(82)90157-19
106 | Stainless Steel | Al 1100 | JBK-75 | 15%Cr 30%Ni 1%Mo 2%Ti tr V, Mn, Al | 3 | 933 | 1703 | 973 | 0.5713447 | 0.0007166667 | cF | 0 | 0 | 0 | 0 | 30 | 0.2786101 | 0.3 | 0.00297655 | 0 | 0 | 0.25 | 0.005050457 | 0 | 0 | 0 | 0 | 53.18 | 0.5190735 | 0.02 | 0.0009077198 | 0.01 | 0.0001760044 | 0.01 | 0.0001699887 | 0.2 | 0.003881617 | 15 | 0.1572481 | 1.25 | 0.007101909 | 2.15 | 0.02448314 | 0 | 0 | 0 | 0 | 0 | 0 | 0 | 0 | 0.03 | 0.0003210163 | 0 | 0 | 0 | 0 | 0 | 0 | 0 | 0 | 0 | 0 | 0 | 0 | 0 | 0 | 0 | 0 | 0 | 0 | 0 | 0 | 0 | 0 | 0 | 0 | 0 | 0 | 0 | 0 | 0 | 0 | 0 | 0 | 0 | 0 | 0 | 0 | 0 | 0 | 0 | 0 | 0 | 0 | 0 | 0 | 0 | 0 | 0 | 0 | 0 | 0 | 0 | 0 | 0 | 0 | 0 | 0 | 0 | 0 | 0.1 | 0.0004142124 | 0 | 0 | 0 | 0 | 0 | 0 | 0 | 0 | 0 | 0 | 0 | 0 | 0.2 | 0.0008524644 | 0 | 0 | 0.05 | 0.0002307359 | 0 | 0 | 0 | 0 | 99 | 0.993792 | 0.325 | 0.001576281 | 0.325 | 0.003134265 | 0 | 0 | 0 | 0 | 0 | 0 | 0 | 0 | 0 | 0 | 0 | 0 | 0 | 0 | 0 | 0 | 0 | 0 | Heiple, C., Bennett, W., & Rising, T. (1982). Embrittlement of several stainless steels by liquid copper and liquid braze alloys. Materials Science and Engineering, 52(3), 277–289. https://doi.org/10.1016/0025-5416(82)90157-20
107 | Stainless Steel | Al | JBK-75 | 15%Cr 30%Ni 1%Mo 2%Ti tr V, Mn, Al | 0 | 933 | 1703 | 973 | 0.5713447 | 0.0007166667 | cF | 0 | 0 | 0 | 0 | 30 | 0.2786101 | 0.3 | 0.00297655 | 0 | 0 | 0.25 | 0.005050457 | 0 | 0 | 0 | 0 | 53.18 | 0.5190735 | 0.02 | 0.0009077198 | 0.01 | 0.0001760044 | 0.01 | 0.0001699887 | 0.2 | 0.003881617 | 15 | 0.1572481 | 1.25 | 0.007101909 | 2.15 | 0.02448314 | 0 | 0 | 0 | 0 | 0 | 0 | 0 | 0 | 0.03 | 0.0003210163 | 0 | 0 | 0 | 0 | 0 | 0 | 0 | 0 | 0 | 0 | 0 | 0 | 0 | 0 | 0 | 0 | 0 | 0 | 0 | 0 | 0 | 0 | 0 | 0 | 0 | 0 | 0 | 0 | 0 | 0 | 0 | 0 | 0 | 0 | 0 | 0 | 0 | 0 | 0 | 0 | 0 | 0 | 0 | 0 | 0 | 0 | 0 | 0 | 0 | 0 | 0 | 0 | 0 | 0 | 0 | 0 | 0 | 0 | 0 | 0 | 0 | 0 | 0 | 0 | 0 | 0 | 0 | 0 | 0 | 0 | 0 | 0 | 0 | 0 | 0 | 0 | 0 | 0 | 0 | 0 | 0 | 0 | 100 | 1 | 0 | 0 | 0 | 0 | 0 | 0 | 0 | 0 | 0 | 0 | 0 | 0 | 0 | 0 | 0 | 0 | 0 | 0 | 0 | 0 | 0 | 0 | Heiple, C., Bennett, W., & Rising, T. (1982). Embrittlement of several stainless steels by liquid copper and liquid braze alloys. Materials Science and Engineering, 52(3), 277–289. https://doi.org/10.1016/0025-5416(82)90157-21
108 | Stainless Steel | Au | JBK-75 | 15%Cr 30%Ni 1%Mo 2%Ti tr V, Mn, Al | 3 | 1336 | 1703 | 1373 | 0.8062243 | 0.0007166667 | cF | 0 | 0 | 0 | 0 | 30 | 0.2786101 | 0.3 | 0.00297655 | 0 | 0 | 0.25 | 0.005050457 | 0 | 0 | 0 | 0 | 53.18 | 0.5190735 | 0.02 | 0.0009077198 | 0.01 | 0.0001760044 | 0.01 | 0.0001699887 | 0.2 | 0.003881617 | 15 | 0.1572481 | 1.25 | 0.007101909 | 2.15 | 0.02448314 | 0 | 0 | 0 | 0 | 0 | 0 | 0 | 0 | 0.03 | 0.0003210163 | 0 | 0 | 0 | 0 | 0 | 0 | 0 | 0 | 0 | 0 | 0 | 0 | 0 | 0 | 0 | 0 | 0 | 0 | 0 | 0 | 0 | 0 | 0 | 0 | 0 | 0 | 0 | 0 | 0 | 0 | 0 | 0 | 0 | 0 | 0 | 0 | 0 | 0 | 0 | 0 | 0 | 0 | 0 | 0 | 0 | 0 | 0 | 0 | 0 | 0 | 0 | 0 | 0 | 0 | 0 | 0 | 0 | 0 | 0 | 0 | 0 | 0 | 0 | 0 | 0 | 0 | 0 | 0 | 0 | 0 | 0 | 0 | 0 | 0 | 0 | 0 | 0 | 0 | 100 | 1 | 0 | 0 | 0 | 0 | 0 | 0 | 0 | 0 | 0 | 0 | 0 | 0 | 0 | 0 | 0 | 0 | 0 | 0 | 0 | 0 | 0 | 0 | 0 | 0 | 0 | 0 | Heiple, C., Bennett, W., & Rising, T. (1982). Embrittlement of several stainless steels by liquid copper and liquid braze alloys. Materials Science and Engineering, 52(3), 277–289. https://doi.org/10.1016/0025-5416(82)90157-22
109 | Stainless Steel | copper | JBK-75 Silver plated | 15%Cr 30%Ni 1%Mo 2%Ti tr V, Mn, Al | 2 | 1356 | 1703 | 1373 | 0.8062243 | 0.0007166667 | cF | 0 | 0 | 0 | 0 | 30 | 0.2786101 | 0.3 | 0.00297655 | 0 | 0 | 0.25 | 0.005050457 | 0 | 0 | 0 | 0 | 53.18 | 0.5190735 | 0.02 | 0.0009077198 | 0.01 | 0.0001760044 | 0.01 | 0.0001699887 | 0.2 | 0.003881617 | 15 | 0.1572481 | 1.25 | 0.007101909 | 2.15 | 0.02448314 | 0 | 0 | 0 | 0 | 0 | 0 | 0 | 0 | 0.03 | 0.0003210163 | 0 | 0 | 0 | 0 | 0 | 0 | 0 | 0 | 0 | 0 | 0 | 0 | 0 | 0 | 0 | 0 | 0 | 0 | 0 | 0 | 0 | 0 | 0 | 0 | 0 | 0 | 0 | 0 | 0 | 0 | 0 | 0 | 0 | 0 | 0 | 0 | 0 | 0 | 0 | 0 | 0 | 0 | 0 | 0 | 0 | 0 | 0 | 0 | 0 | 0 | 0 | 0 | 0 | 0 | 0 | 0 | 0 | 0 | 0 | 0 | 0 | 0 | 0 | 0 | 0 | 0 | 0 | 0 | 0 | 0 | 0 | 0 | 100 | 1 | 0 | 0 | 0 | 0 | 0 | 0 | 0 | 0 | 0 | 0 | 0 | 0 | 0 | 0 | 0 | 0 | 0 | 0 | 0 | 0 | 0 | 0 | 0 | 0 | 0 | 0 | 0 | 0 | 0 | 0 | 0 | 0 | Heiple, C., Bennett, W., & Rising, T. (1982). Embrittlement of several stainless steels by liquid copper and liquid braze alloys. Materials Science and Engineering, 52(3), 277–289. https://doi.org/10.1016/0025-5416(82)90157-23
110 | Stainless Steel | copper tin silver | JBK-75 Silver plated | 15%Cr 30%Ni 1%Mo 2%Ti tr V, Mn, Al | 2 | 1258 | 1703 | 1273 | 0.7475044 | 0.0007166667 | cF | 0 | 0 | 0 | 0 | 30 | 0.2786101 | 0.3 | 0.00297655 | 0 | 0 | 0.25 | 0.005050457 | 0 | 0 | 0 | 0 | 53.18 | 0.5190735 | 0.02 | 0.0009077198 | 0.01 | 0.0001760044 | 0.01 | 0.0001699887 | 0.2 | 0.003881617 | 15 | 0.1572481 | 1.25 | 0.007101909 | 2.15 | 0.02448314 | 0 | 0 | 0 | 0 | 0 | 0 | 0 | 0 | 0.03 | 0.0003210163 | 0 | 0 | 0 | 0 | 0 | 0 | 0 | 0 | 0 | 0 | 0 | 0 | 0 | 0 | 0 | 0 | 0 | 0 | 0 | 0 | 0 | 0 | 0 | 0 | 0 | 0 | 0 | 0 | 0 | 0 | 0 | 0 | 0 | 0 | 0 | 0 | 0 | 0 | 0 | 0 | 0 | 0 | 0 | 0 | 0 | 0 | 0 | 0 | 0 | 0 | 0 | 0 | 0 | 0 | 0 | 0 | 0 | 0 | 0 | 0 | 0 | 0 | 8 | 0.04584746 | 0 | 0 | 0 | 0 | 0 | 0 | 0 | 0 | 85 | 0.9100039 | 7 | 0.04414862 | 0 | 0 | 0 | 0 | 0 | 0 | 0 | 0 | 0 | 0 | 0 | 0 | 0 | 0 | 0 | 0 | 0 | 0 | 0 | 0 | 0 | 0 | 0 | 0 | 0 | 0 | 0 | 0 | 0 | 0 | Heiple, C., Bennett, W., & Rising, T. (1982). Embrittlement of several stainless steels by liquid copper and liquid braze alloys. Materials Science and Engineering, 52(3), 277–289. https://doi.org/10.1016/0025-5416(82)90157-24
111 | steel | copper | HP 9-4-20 | .75%Cr 9%Ni 1%Mo 4.5%Co tr C, V | 2 | 1356 | 1773 | 1373 | 0.7743937 | 0.0007166667 | cL and bct | 0 | 0 | 0 | 0 | 9 | 0.08189986 | 0.3 | 0.00291661 | 0 | 0 | 0 | 0 | 0 | 0 | 0 | 0 | 88.31 | 0.8446087 | 0.2 | 0.008894406 | 0.1 | 0.001724601 | 0.1 | 0.001665655 | 0.2 | 0.003803451 | 0.7 | 0.007190469 | 1 | 0.005567115 | 0 | 0 | 0 | 0 | 0 | 0 | 0 | 0 | 0 | 0 | 0.09 | 0.0009436556 | 4.5 | 0.04078552 | 0 | 0 | 0 | 0 | 0 | 0 | 0 | 0 | 0 | 0 | 0 | 0 | 0 | 0 | 0 | 0 | 0 | 0 | 0 | 0 | 0 | 0 | 0 | 0 | 0 | 0 | 0 | 0 | 0 | 0 | 0 | 0 | 0 | 0 | 0 | 0 | 0 | 0 | 0 | 0 | 0 | 0 | 0 | 0 | 0 | 0 | 0 | 0 | 0 | 0 | 0 | 0 | 0 | 0 | 0 | 0 | 0 | 0 | 0 | 0 | 0 | 0 | 0 | 0 | 0 | 0 | 0 | 0 | 0 | 0 | 100 | 1 | 0 | 0 | 0 | 0 | 0 | 0 | 0 | 0 | 0 | 0 | 0 | 0 | 0 | 0 | 0 | 0 | 0 | 0 | 0 | 0 | 0 | 0 | 0 | 0 | 0 | 0 | 0 | 0 | 0 | 0 | 0 | 0 | Heiple, C., Bennett, W., & Rising, T. (1982). Embrittlement of several stainless steels by liquid copper and liquid braze alloys. Materials Science and Engineering, 52(3), 277–289. https://doi.org/10.1016/0025-5416(82)90157-25
112 | Stainless Steel | copper | 430 | 19%Cr | 2 | 1356 | 1788 | 1373 | 0.7678971 | 0.0007166667 | cL | 0 | 0 | 0 | 0 | 0 | 0 | 1 | 0.009878261 | 0 | 0 | 0 | 0 | 0 | 0 | 0 | 0 | 78.81 | 0.7658617 | 0.12 | 0.0054224 | 0.04 | 0.0007009259 | 0.03 | 0.0005077264 | 1 | 0.01932285 | 19 | 0.1983061 | 0 | 0 | 0 | 0 | 0 | 0 | 0 | 0 | 0 | 0 | 0 | 0 | 0 | 0 | 0 | 0 | 0 | 0 | 0 | 0 | 0 | 0 | 0 | 0 | 0 | 0 | 0 | 0 | 0 | 0 | 0 | 0 | 0 | 0 | 0 | 0 | 0 | 0 | 0 | 0 | 0 | 0 | 0 | 0 | 0 | 0 | 0 | 0 | 0 | 0 | 0 | 0 | 0 | 0 | 0 | 0 | 0 | 0 | 0 | 0 | 0 | 0 | 0 | 0 | 0 | 0 | 0 | 0 | 0 | 0 | 0 | 0 | 0 | 0 | 0 | 0 | 0 | 0 | 0 | 0 | 0 | 0 | 0 | 0 | 0 | 0 | 100 | 1 | 0 | 0 | 0 | 0 | 0 | 0 | 0 | 0 | 0 | 0 | 0 | 0 | 0 | 0 | 0 | 0 | 0 | 0 | 0 | 0 | 0 | 0 | 0 | 0 | 0 | 0 | 0 | 0 | 0 | 0 | 0 | 0 | Heiple, C., Bennett, W., & Rising, T. (1982). Embrittlement of several stainless steels by liquid copper and liquid braze alloys. Materials Science and Engineering, 52(3), 277–289. https://doi.org/10.1016/0025-5416(82)90157-26
113 | Stainless Steel | copper tin silver | 430 | 19%Cr | 0 | 1258 | 1788 | 1273 | 0.7119687 | 0.0007166667 | cL | 0 | 0 | 0 | 0 | 0 | 0 | 1 | 0.009878261 | 0 | 0 | 0 | 0 | 0 | 0 | 0 | 0 | 78.81 | 0.7658617 | 0.12 | 0.0054224 | 0.04 | 0.0007009259 | 0.03 | 0.0005077264 | 1 | 0.01932285 | 19 | 0.1983061 | 0 | 0 | 0 | 0 | 0 | 0 | 0 | 0 | 0 | 0 | 0 | 0 | 0 | 0 | 0 | 0 | 0 | 0 | 0 | 0 | 0 | 0 | 0 | 0 | 0 | 0 | 0 | 0 | 0 | 0 | 0 | 0 | 0 | 0 | 0 | 0 | 0 | 0 | 0 | 0 | 0 | 0 | 0 | 0 | 0 | 0 | 0 | 0 | 0 | 0 | 0 | 0 | 0 | 0 | 0 | 0 | 0 | 0 | 0 | 0 | 0 | 0 | 0 | 0 | 0 | 0 | 0 | 0 | 0 | 0 | 0 | 0 | 0 | 0 | 0 | 0 | 8 | 0.04584746 | 0 | 0 | 0 | 0 | 0 | 0 | 0 | 0 | 85 | 0.9100039 | 7 | 0.04414862 | 0 | 0 | 0 | 0 | 0 | 0 | 0 | 0 | 0 | 0 | 0 | 0 | 0 | 0 | 0 | 0 | 0 | 0 | 0 | 0 | 0 | 0 | 0 | 0 | 0 | 0 | 0 | 0 | 0 | 0 | Heiple, C., Bennett, W., & Rising, T. (1982). Embrittlement of several stainless steels by liquid copper and liquid braze alloys. Materials Science and Engineering, 52(3), 277–289. https://doi.org/10.1016/0025-5416(82)90157-27
114 | Stainless Steel | silver copper tin manganese | 430 | 19%Cr | 0 | 1003 | 1788 | 1073 | 0.6001119 | 0.0007166667 | cL | 0 | 0 | 0 | 0 | 0 | 0 | 1 | 0.009878261 | 0 | 0 | 0 | 0 | 0 | 0 | 0 | 0 | 78.81 | 0.7658617 | 0.12 | 0.0054224 | 0.04 | 0.0007009259 | 0.03 | 0.0005077264 | 1 | 0.01932285 | 19 | 0.1983061 | 0 | 0 | 0 | 0 | 0 | 0 | 0 | 0 | 0 | 0 | 0 | 0 | 0 | 0 | 0 | 0 | 0 | 0 | 0 | 0 | 0 | 0 | 0 | 0 | 0 | 0 | 0 | 0 | 0 | 0 | 0 | 0 | 0 | 0 | 0 | 0 | 0 | 0 | 0 | 0 | 0 | 0 | 0 | 0 | 0 | 0 | 0 | 0 | 0 | 0 | 0 | 0 | 0 | 0 | 0 | 0 | 0 | 0 | 0 | 0 | 0 | 0 | 0 | 0 | 0 | 0 | 0 | 0 | 0 | 0 | 0 | 0 | 0 | 0 | 0 | 0 | 7 | 0.05092989 | 0 | 0 | 0 | 0 | 0 | 0 | 0 | 0 | 33 | 0.4485261 | 57 | 0.4563977 | 3 | 0.04414627 | 0 | 0 | 0 | 0 | 0 | 0 | 0 | 0 | 0 | 0 | 0 | 0 | 0 | 0 | 0 | 0 | 0 | 0 | 0 | 0 | 0 | 0 | 0 | 0 | 0 | 0 | 0 | 0 | Heiple, C., Bennett, W., & Rising, T. (1982). Embrittlement of several stainless steels by liquid copper and liquid braze alloys. Materials Science and Engineering, 52(3), 277–289. https://doi.org/10.1016/0025-5416(82)90157-28
115 | Stainless Steel | gold copper silver | 430 | 19%Cr | 0 | 1118 | 1788 | 1223 | 0.6840045 | 0.0007166667 | cL | 0 | 0 | 0 | 0 | 0 | 0 | 1 | 0.009878261 | 0 | 0 | 0 | 0 | 0 | 0 | 0 | 0 | 78.81 | 0.7658617 | 0.12 | 0.0054224 | 0.04 | 0.0007009259 | 0.03 | 0.0005077264 | 1 | 0.01932285 | 19 | 0.1983061 | 0 | 0 | 0 | 0 | 0 | 0 | 0 | 0 | 0 | 0 | 0 | 0 | 0 | 0 | 0 | 0 | 0 | 0 | 0 | 0 | 0 | 0 | 0 | 0 | 0 | 0 | 0 | 0 | 0 | 0 | 0 | 0 | 0 | 0 | 0 | 0 | 0 | 0 | 0 | 0 | 0 | 0 | 0 | 0 | 0 | 0 | 0 | 0 | 0 | 0 | 0 | 0 | 0 | 0 | 0 | 0 | 0 | 0 | 0 | 0 | 0 | 0 | 0 | 0 | 0 | 0 | 0 | 0 | 0 | 0 | 0 | 0 | 0 | 0 | 0 | 0 | 0 | 0 | 0 | 0 | 0 | 0 | 0 | 0 | 0 | 0 | 20 | 0.3910893 | 20 | 0.2303938 | 0 | 0 | 60 | 0.3785169 | 0 | 0 | 0 | 0 | 0 | 0 | 0 | 0 | 0 | 0 | 0 | 0 | 0 | 0 | 0 | 0 | 0 | 0 | 0 | 0 | 0 | 0 | 0 | 0 | 0 | 0 | Heiple, C., Bennett, W., & Rising, T. (1982). Embrittlement of several stainless steels by liquid copper and liquid braze alloys. Materials Science and Engineering, 52(3), 277–289. https://doi.org/10.1016/0025-5416(82)90157-29
116 | Stainless Steel | silver copper palladium | 430 | 19%Cr | 0 | 1173 | 1788 | 1223 | 0.6840045 | 0.0007166667 | cL | 0 | 0 | 0 | 0 | 0 | 0 | 1 | 0.009878261 | 0 | 0 | 0 | 0 | 0 | 0 | 0 | 0 | 78.81 | 0.7658617 | 0.12 | 0.0054224 | 0.04 | 0.0007009259 | 0.03 | 0.0005077264 | 1 | 0.01932285 | 19 | 0.1983061 | 0 | 0 | 0 | 0 | 0 | 0 | 0 | 0 | 0 | 0 | 0 | 0 | 0 | 0 | 0 | 0 | 0 | 0 | 0 | 0 | 0 | 0 | 0 | 0 | 0 | 0 | 0 | 0 | 0 | 0 | 0 | 0 | 0 | 0 | 0 | 0 | 0 | 0 | 0 | 0 | 0 | 0 | 0 | 0 | 0 | 0 | 0 | 0 | 0 | 0 | 0 | 0 | 0 | 0 | 0 | 0 | 0 | 0 | 0 | 0 | 0 | 0 | 0 | 0 | 0 | 0 | 0 | 0 | 0 | 0 | 0 | 0 | 0 | 0 | 0 | 0 | 0 | 0 | 0 | 0 | 0 | 0 | 0 | 0 | 0 | 0 | 20 | 0.2974027 | 65 | 0.5694074 | 0 | 0 | 0 | 0 | 15 | 0.1331899 | 0 | 0 | 0 | 0 | 0 | 0 | 0 | 0 | 0 | 0 | 0 | 0 | 0 | 0 | 0 | 0 | 0 | 0 | 0 | 0 | 0 | 0 | 0 | 0 | Heiple, C., Bennett, W., & Rising, T. (1982). Embrittlement of several stainless steels by liquid copper and liquid braze alloys. Materials Science and Engineering, 52(3), 277–289. https://doi.org/10.1016/0025-5416(82)90157-30
117 | Stainless Steel | silver manganese | 430 | 19%Cr | 0 | 1243 | 1788 | 1273 | 0.7119687 | 0.0007166667 | cL | 0 | 0 | 0 | 0 | 0 | 0 | 1 | 0.009878261 | 0 | 0 | 0 | 0 | 0 | 0 | 0 | 0 | 78.81 | 0.7658617 | 0.12 | 0.0054224 | 0.04 | 0.0007009259 | 0.03 | 0.0005077264 | 1 | 0.01932285 | 19 | 0.1983061 | 0 | 0 | 0 | 0 | 0 | 0 | 0 | 0 | 0 | 0 | 0 | 0 | 0 | 0 | 0 | 0 | 0 | 0 | 0 | 0 | 0 | 0 | 0 | 0 | 0 | 0 | 0 | 0 | 0 | 0 | 0 | 0 | 0 | 0 | 0 | 0 | 0 | 0 | 0 | 0 | 0 | 0 | 0 | 0 | 0 | 0 | 0 | 0 | 0 | 0 | 0 | 0 | 0 | 0 | 0 | 0 | 0 | 0 | 0 | 0 | 0 | 0 | 0 | 0 | 0 | 0 | 0 | 0 | 0 | 0 | 0 | 0 | 0 | 0 | 0 | 0 | 0 | 0 | 0 | 0 | 0 | 0 | 0 | 0 | 0 | 0 | 0 | 0 | 85 | 0.7551033 | 15 | 0.2448967 | 0 | 0 | 0 | 0 | 0 | 0 | 0 | 0 | 0 | 0 | 0 | 0 | 0 | 0 | 0 | 0 | 0 | 0 | 0 | 0 | 0 | 0 | 0 | 0 | 0 | 0 | 0 | 0 | Heiple, C., Bennett, W., & Rising, T. (1982). Embrittlement of several stainless steels by liquid copper and liquid braze alloys. Materials Science and Engineering, 52(3), 277–289. https://doi.org/10.1016/0025-5416(82)90157-31
118 | Cadmium | Mercury |  | 100% Cd | 0 | 234.3 | 594.2 | 298 | 0.5015146 | 0.0003333333 | hcp | 0 | 0 | 0 | 0 | 0 | 0 | 0 | 0 | 0 | 0 | 0 | 0 | 0 | 0 | 100 | 1 | 0 | 0 | 0 | 0 | 0 | 0 | 0 | 0 | 0 | 0 | 0 | 0 | 0 | 0 | 0 | 0 | 0 | 0 | 0 | 0 | 0 | 0 | 0 | 0 | 0 | 0 | 0 | 0 | 0 | 0 | 0 | 0 | 0 | 0 | 0 | 0 | 0 | 0 | 0 | 0 | 0 | 0 | 0 | 0 | 0 | 0 | 0 | 0 | 0 | 0 | 0 | 0 | 0 | 0 | 0 | 0 | 0 | 0 | 0 | 0 | 0 | 0 | 0 | 0 | 0 | 0 | 0 | 0 | 0 | 0 | 0 | 0 | 0 | 0 | 0 | 0 | 0 | 0 | 0 | 0 | 0 | 0 | 100 | 1 | 0 | 0 | 0 | 0 | 0 | 0 | 0 | 0 | 0 | 0 | 0 | 0 | 0 | 0 | 0 | 0 | 0 | 0 | 0 | 0 | 0 | 0 | 0 | 0 | 0 | 0 | 0 | 0 | 0 | 0 | 0 | 0 | 0 | 0 | 0 | 0 | 0 | 0 | 0 | 0 | 0 | 0 | 0 | 0 | 0 | 0 | 0 | 0 | Kamdar, M. H., & Westwood, A. R. C. (1967). Embrittle merit of cadmium by indium in mercury at room temperature. Philosophical Magazine, 15(135), 641–645. https://doi.org/10.1080/14786436708220911
119 | Cadmium | Mercury indium |  | 100% Cd | 2 | 259 | 594.2 | 298 | 0.5015146 | 0.0003333333 | hcp | 0 | 0 | 0 | 0 | 0 | 0 | 0 | 0 | 0 | 0 | 0 | 0 | 0 | 0 | 100 | 1 | 0 | 0 | 0 | 0 | 0 | 0 | 0 | 0 | 0 | 0 | 0 | 0 | 0 | 0 | 0 | 0 | 0 | 0 | 0 | 0 | 0 | 0 | 0 | 0 | 0 | 0 | 0 | 0 | 0 | 0 | 0 | 0 | 0 | 0 | 0 | 0 | 0 | 0 | 0 | 0 | 0 | 0 | 0 | 0 | 0 | 0 | 0 | 0 | 0 | 0 | 0 | 0 | 0 | 0 | 0 | 0 | 0 | 0 | 0 | 0 | 0 | 0 | 0 | 0 | 0 | 0 | 0 | 0 | 0 | 0 | 0 | 0 | 0 | 0 | 0 | 0 | 0 | 0 | 0 | 0 | 20.7 | 0.3132025 | 79.3 | 0.6867975 | 0 | 0 | 0 | 0 | 0 | 0 | 0 | 0 | 0 | 0 | 0 | 0 | 0 | 0 | 0 | 0 | 0 | 0 | 0 | 0 | 0 | 0 | 0 | 0 | 0 | 0 | 0 | 0 | 0 | 0 | 0 | 0 | 0 | 0 | 0 | 0 | 0 | 0 | 0 | 0 | 0 | 0 | 0 | 0 | 0 | 0 | 0 | 0 | Kamdar, M. H., & Westwood, A. R. C. (1967). Embrittle merit of cadmium by indium in mercury at room temperature. Philosophical Magazine, 15(135), 641–645. https://doi.org/10.1080/14786436708220911
120 | Cadmium | Mercury indium |  | 100% Cd | 2 | 248 | 594.2 | 298 | 0.5015146 | 0.0003333333 | hcp | 0 | 0 | 0 | 0 | 0 | 0 | 0 | 0 | 0 | 0 | 0 | 0 | 0 | 0 | 100 | 1 | 0 | 0 | 0 | 0 | 0 | 0 | 0 | 0 | 0 | 0 | 0 | 0 | 0 | 0 | 0 | 0 | 0 | 0 | 0 | 0 | 0 | 0 | 0 | 0 | 0 | 0 | 0 | 0 | 0 | 0 | 0 | 0 | 0 | 0 | 0 | 0 | 0 | 0 | 0 | 0 | 0 | 0 | 0 | 0 | 0 | 0 | 0 | 0 | 0 | 0 | 0 | 0 | 0 | 0 | 0 | 0 | 0 | 0 | 0 | 0 | 0 | 0 | 0 | 0 | 0 | 0 | 0 | 0 | 0 | 0 | 0 | 0 | 0 | 0 | 0 | 0 | 0 | 0 | 0 | 0 | 53.8 | 0.6704472 | 46.2 | 0.3295528 | 0 | 0 | 0 | 0 | 0 | 0 | 0 | 0 | 0 | 0 | 0 | 0 | 0 | 0 | 0 | 0 | 0 | 0 | 0 | 0 | 0 | 0 | 0 | 0 | 0 | 0 | 0 | 0 | 0 | 0 | 0 | 0 | 0 | 0 | 0 | 0 | 0 | 0 | 0 | 0 | 0 | 0 | 0 | 0 | 0 | 0 | 0 | 0 | Kamdar, M. H., & Westwood, A. R. C. (1967). Embrittle merit of cadmium by indium in mercury at room temperature. Philosophical Magazine, 15(135), 641–645. https://doi.org/10.1080/14786436708220911
121 | Cadmium | Mercury indium |  | 100% Cd | 2 | 243 | 594.2 | 298 | 0.5015146 | 0.0003333333 | hcp | 0 | 0 | 0 | 0 | 0 | 0 | 0 | 0 | 0 | 0 | 0 | 0 | 0 | 0 | 100 | 1 | 0 | 0 | 0 | 0 | 0 | 0 | 0 | 0 | 0 | 0 | 0 | 0 | 0 | 0 | 0 | 0 | 0 | 0 | 0 | 0 | 0 | 0 | 0 | 0 | 0 | 0 | 0 | 0 | 0 | 0 | 0 | 0 | 0 | 0 | 0 | 0 | 0 | 0 | 0 | 0 | 0 | 0 | 0 | 0 | 0 | 0 | 0 | 0 | 0 | 0 | 0 | 0 | 0 | 0 | 0 | 0 | 0 | 0 | 0 | 0 | 0 | 0 | 0 | 0 | 0 | 0 | 0 | 0 | 0 | 0 | 0 | 0 | 0 | 0 | 0 | 0 | 0 | 0 | 0 | 0 | 72.4 | 0.8208777 | 27.6 | 0.1791223 | 0 | 0 | 0 | 0 | 0 | 0 | 0 | 0 | 0 | 0 | 0 | 0 | 0 | 0 | 0 | 0 | 0 | 0 | 0 | 0 | 0 | 0 | 0 | 0 | 0 | 0 | 0 | 0 | 0 | 0 | 0 | 0 | 0 | 0 | 0 | 0 | 0 | 0 | 0 | 0 | 0 | 0 | 0 | 0 | 0 | 0 | 0 | 0 | Kamdar, M. H., & Westwood, A. R. C. (1967). Embrittle merit of cadmium by indium in mercury at room temperature. Philosophical Magazine, 15(135), 641–645. https://doi.org/10.1080/14786436708220911
122 | Cadmium | mercury thallium |  | 100% Cd | 0 | 298 | 594.2 | 298 | 0.5015146 | 0.0003333333 | hcp | 0 | 0 | 0 | 0 | 0 | 0 | 0 | 0 | 0 | 0 | 0 | 0 | 0 | 0 | 100 | 1 | 0 | 0 | 0 | 0 | 0 | 0 | 0 | 0 | 0 | 0 | 0 | 0 | 0 | 0 | 0 | 0 | 0 | 0 | 0 | 0 | 0 | 0 | 0 | 0 | 0 | 0 | 0 | 0 | 0 | 0 | 0 | 0 | 0 | 0 | 0 | 0 | 0 | 0 | 0 | 0 | 0 | 0 | 0 | 0 | 0 | 0 | 0 | 0 | 0 | 0 | 0 | 0 | 0 | 0 | 0 | 0 | 0 | 0 | 0 | 0 | 0 | 0 | 0 | 0 | 0 | 0 | 0 | 0 | 0 | 0 | 0 | 0 | 0 | 0 | 0 | 0 | 0 | 0 | 0 | 0 | 0 | 0 | 60.4 | 0.6084682 | 0 | 0 | 0 | 0 | 0 | 0 | 0 | 0 | 0 | 0 | 0 | 0 | 0 | 0 | 0 | 0 | 0 | 0 | 0 | 0 | 0 | 0 | 0 | 0 | 0 | 0 | 0 | 0 | 0 | 0 | 39.6 | 0.3915318 | 0 | 0 | 0 | 0 | 0 | 0 | 0 | 0 | 0 | 0 | 0 | 0 | 0 | 0 | 0 | 0 | Kamdar, M. H., & Westwood, A. R. C. (1967). Embrittle merit of cadmium by indium in mercury at room temperature. Philosophical Magazine, 15(135), 641–645. https://doi.org/10.1080/14786436708220911
123 | Cadmium | gallium |  | 100% Cd | 2 | 302 | 594.2 | 298 | 0.5015146 | 0.0003333333 | hcp | 0 | 0 | 0 | 0 | 0 | 0 | 0 | 0 | 0 | 0 | 0 | 0 | 0 | 0 | 100 | 1 | 0 | 0 | 0 | 0 | 0 | 0 | 0 | 0 | 0 | 0 | 0 | 0 | 0 | 0 | 0 | 0 | 0 | 0 | 0 | 0 | 0 | 0 | 0 | 0 | 0 | 0 | 0 | 0 | 0 | 0 | 0 | 0 | 0 | 0 | 0 | 0 | 0 | 0 | 0 | 0 | 0 | 0 | 0 | 0 | 0 | 0 | 0 | 0 | 0 | 0 | 0 | 0 | 0 | 0 | 0 | 0 | 0 | 0 | 0 | 0 | 0 | 0 | 0 | 0 | 0 | 0 | 0 | 0 | 0 | 0 | 0 | 0 | 0 | 0 | 0 | 0 | 0 | 0 | 100 | 1 | 0 | 0 | 0 | 0 | 0 | 0 | 0 | 0 | 0 | 0 | 0 | 0 | 0 | 0 | 0 | 0 | 0 | 0 | 0 | 0 | 0 | 0 | 0 | 0 | 0 | 0 | 0 | 0 | 0 | 0 | 0 | 0 | 0 | 0 | 0 | 0 | 0 | 0 | 0 | 0 | 0 | 0 | 0 | 0 | 0 | 0 | 0 | 0 | 0 | 0 | 0 | 0 | Kamdar, M. H., & Westwood, A. R. C. (1967). Embrittle merit of cadmium by indium in mercury at room temperature. Philosophical Magazine, 15(135), 641–645. https://doi.org/10.1080/14786436708220911
124 | Cadmium | gallium indium |  | 100% Cd | 2 | 288 | 594.2 | 298 | 0.5015146 | 0.0003333333 | hcp | 0 | 0 | 0 | 0 | 0 | 0 | 0 | 0 | 0 | 0 | 0 | 0 | 0 | 0 | 100 | 1 | 0 | 0 | 0 | 0 | 0 | 0 | 0 | 0 | 0 | 0 | 0 | 0 | 0 | 0 | 0 | 0 | 0 | 0 | 0 | 0 | 0 | 0 | 0 | 0 | 0 | 0 | 0 | 0 | 0 | 0 | 0 | 0 | 0 | 0 | 0 | 0 | 0 | 0 | 0 | 0 | 0 | 0 | 0 | 0 | 0 | 0 | 0 | 0 | 0 | 0 | 0 | 0 | 0 | 0 | 0 | 0 | 0 | 0 | 0 | 0 | 0 | 0 | 0 | 0 | 0 | 0 | 0 | 0 | 0 | 0 | 0 | 0 | 0 | 0 | 0 | 0 | 0 | 0 | 91.7 | 0.9479 | 8.3 | 0.05209996 | 0 | 0 | 0 | 0 | 0 | 0 | 0 | 0 | 0 | 0 | 0 | 0 | 0 | 0 | 0 | 0 | 0 | 0 | 0 | 0 | 0 | 0 | 0 | 0 | 0 | 0 | 0 | 0 | 0 | 0 | 0 | 0 | 0 | 0 | 0 | 0 | 0 | 0 | 0 | 0 | 0 | 0 | 0 | 0 | 0 | 0 | 0 | 0 | 0 | 0 | Kamdar, M. H., & Westwood, A. R. C. (1967). Embrittle merit of cadmium by indium in mercury at room temperature. Philosophical Magazine, 15(135), 641–645. https://doi.org/10.1080/14786436708220911
125 | Mild Steel | Lead Tin | Hot Rolled | .17%C .64%Mn | 2 | 456 | 1773 | 505 | 0.284828 |  | cL | 0 | 0 | 0 | 0 | 0 | 0 | 0.64 | 0.00645763 | 0 | 0 | 0 | 0 | 0 | 0 | 0 | 0 | 99.069 | 0.9833758 | 0.17 | 0.007846427 | 0.013 | 0.0002326849 | 0.018 | 0.0003111671 | 0.09 | 0.001776341 | 0 | 0 | 0 | 0 | 0 | 0 | 0 | 0 | 0 | 0 | 0 | 0 | 0 | 0 | 0 | 0 | 0 | 0 | 0 | 0 | 0 | 0 | 0 | 0 | 0 | 0 | 0 | 0 | 0 | 0 | 0 | 0 | 0 | 0 | 0 | 0 | 0 | 0 | 0 | 0 | 0 | 0 | 0 | 0 | 0 | 0 | 0 | 0 | 0 | 0 | 0 | 0 | 0 | 0 | 0 | 0 | 0 | 0 | 0 | 0 | 0 | 0 | 0 | 0 | 0 | 0 | 0 | 0 | 0 | 0 | 0 | 0 | 0 | 0 | 0 | 0 | 39.89 | 0.2750072 | 59.89 | 0.7206705 | 0.12 | 0.001407817 | 0 | 0 | 0 | 0 | 0 | 0 | 0.05 | 0.001123962 | 0 | 0 | 0 | 0 | 0 | 0 | 0 | 0 | 0 | 0 | 0.07 | 0.001790538 | 0 | 0 | 0 | 0 | 0 | 0 | 0 | 0 | 0 | 0 | 0 | 0 | 0 | 0 | 0 | 0 | 0 | 0 | 0 | 0 | Wesley-Austin, G. (1936). The Effect of Molten Solder on Some Stressed Materials. J. Inst. Metals, 58(1), 173–192.
126 | Mild Steel | Lead Tin | Hot Rolled | .17%C .64%Mn | 0 | 456 | 1773 | 541 | 0.3051325 |  | cL | 0 | 0 | 0 | 0 | 0 | 0 | 0.64 | 0.00645763 | 0 | 0 | 0 | 0 | 0 | 0 | 0 | 0 | 99.069 | 0.9833758 | 0.17 | 0.007846427 | 0.013 | 0.0002326849 | 0.018 | 0.0003111671 | 0.09 | 0.001776341 | 0 | 0 | 0 | 0 | 0 | 0 | 0 | 0 | 0 | 0 | 0 | 0 | 0 | 0 | 0 | 0 | 0 | 0 | 0 | 0 | 0 | 0 | 0 | 0 | 0 | 0 | 0 | 0 | 0 | 0 | 0 | 0 | 0 | 0 | 0 | 0 | 0 | 0 | 0 | 0 | 0 | 0 | 0 | 0 | 0 | 0 | 0 | 0 | 0 | 0 | 0 | 0 | 0 | 0 | 0 | 0 | 0 | 0 | 0 | 0 | 0 | 0 | 0 | 0 | 0 | 0 | 0 | 0 | 0 | 0 | 0 | 0 | 0 | 0 | 0 | 0 | 39.89 | 0.2750072 | 59.89 | 0.7206705 | 0.12 | 0.001407817 | 0 | 0 | 0 | 0 | 0 | 0 | 0.05 | 0.001123962 | 0 | 0 | 0 | 0 | 0 | 0 | 0 | 0 | 0 | 0 | 0.07 | 0.001790538 | 0 | 0 | 0 | 0 | 0 | 0 | 0 | 0 | 0 | 0 | 0 | 0 | 0 | 0 | 0 | 0 | 0 | 0 | 0 | 0 | Wesley-Austin, G. (1936). The Effect of Molten Solder on Some Stressed Materials. J. Inst. Metals, 58(1), 173–192.
127 | Mild Steel | Lead Tin | Cold Rolled | .20%C .76%Mn | 0 | 456 | 1773 | 505 | 0.284828 |  | cL | 0 | 0 | 0 | 0 | 0 | 0 | 0.76 | 0.007658537 | 0 | 0 | 0 | 0 | 0 | 0 | 0 | 0 | 98.892 | 0.9803518 | 0.2 | 0.009219175 | 0.032 | 0.0005720235 | 0.036 | 0.000621531 | 0.08 | 0.001576932 | 0 | 0 | 0 | 0 | 0 | 0 | 0 | 0 | 0 | 0 | 0 | 0 | 0 | 0 | 0 | 0 | 0 | 0 | 0 | 0 | 0 | 0 | 0 | 0 | 0 | 0 | 0 | 0 | 0 | 0 | 0 | 0 | 0 | 0 | 0 | 0 | 0 | 0 | 0 | 0 | 0 | 0 | 0 | 0 | 0 | 0 | 0 | 0 | 0 | 0 | 0 | 0 | 0 | 0 | 0 | 0 | 0 | 0 | 0 | 0 | 0 | 0 | 0 | 0 | 0 | 0 | 0 | 0 | 0 | 0 | 0 | 0 | 0 | 0 | 0 | 0 | 39.89 | 0.2750072 | 59.89 | 0.7206705 | 0.12 | 0.001407817 | 0 | 0 | 0 | 0 | 0 | 0 | 0.05 | 0.001123962 | 0 | 0 | 0 | 0 | 0 | 0 | 0 | 0 | 0 | 0 | 0.07 | 0.001790538 | 0 | 0 | 0 | 0 | 0 | 0 | 0 | 0 | 0 | 0 | 0 | 0 | 0 | 0 | 0 | 0 | 0 | 0 | 0 | 0 | Wesley-Austin, G. (1936). The Effect of Molten Solder on Some Stressed Materials. J. Inst. Metals, 58(1), 173–192.
128 | Mild Steel | Lead Tin | Cold Rolled | .20%C .76%Mn | 0 | 456 | 1773 | 541 | 0.3051325 |  | cL | 0 | 0 | 0 | 0 | 0 | 0 | 0.76 | 0.007658537 | 0 | 0 | 0 | 0 | 0 | 0 | 0 | 0 | 98.892 | 0.9803518 | 0.2 | 0.009219175 | 0.032 | 0.0005720235 | 0.036 | 0.000621531 | 0.08 | 0.001576932 | 0 | 0 | 0 | 0 | 0 | 0 | 0 | 0 | 0 | 0 | 0 | 0 | 0 | 0 | 0 | 0 | 0 | 0 | 0 | 0 | 0 | 0 | 0 | 0 | 0 | 0 | 0 | 0 | 0 | 0 | 0 | 0 | 0 | 0 | 0 | 0 | 0 | 0 | 0 | 0 | 0 | 0 | 0 | 0 | 0 | 0 | 0 | 0 | 0 | 0 | 0 | 0 | 0 | 0 | 0 | 0 | 0 | 0 | 0 | 0 | 0 | 0 | 0 | 0 | 0 | 0 | 0 | 0 | 0 | 0 | 0 | 0 | 0 | 0 | 0 | 0 | 39.89 | 0.2750072 | 59.89 | 0.7206705 | 0.12 | 0.001407817 | 0 | 0 | 0 | 0 | 0 | 0 | 0.05 | 0.001123962 | 0 | 0 | 0 | 0 | 0 | 0 | 0 | 0 | 0 | 0 | 0.07 | 0.001790538 | 0 | 0 | 0 | 0 | 0 | 0 | 0 | 0 | 0 | 0 | 0 | 0 | 0 | 0 | 0 | 0 | 0 | 0 | 0 | 0 | Wesley-Austin, G. (1936). The Effect of Molten Solder on Some Stressed Materials. J. Inst. Metals, 58(1), 173–192.
129 | Medium Steel | Lead Tin | Hot Rolled | .40%C .64% Mn | 0 | 456 | 1773 | 505 | 0.284828 |  | cL and bct | 0 | 0 | 0 | 0 | 0.03 | 0.0002806355 | 0.64 | 0.006396138 | 0 | 0 | 0 | 0 | 0 | 0 | 0 | 0 | 98.644 | 0.9698332 | 0.4 | 0.01828638 | 0.03 | 0.0005318519 | 0.026 | 0.0004451837 | 0.2 | 0.003909836 | 0.03 | 0.0003167825 | 0 | 0 | 0 | 0 | 0 | 0 | 0 | 0 | 0 | 0 | 0 | 0 | 0 | 0 | 0 | 0 | 0 | 0 | 0 | 0 | 0 | 0 | 0 | 0 | 0 | 0 | 0 | 0 | 0 | 0 | 0 | 0 | 0 | 0 | 0 | 0 | 0 | 0 | 0 | 0 | 0 | 0 | 0 | 0 | 0 | 0 | 0 | 0 | 0 | 0 | 0 | 0 | 0 | 0 | 0 | 0 | 0 | 0 | 0 | 0 | 0 | 0 | 0 | 0 | 0 | 0 | 0 | 0 | 0 | 0 | 0 | 0 | 0 | 0 | 39.89 | 0.2750072 | 59.89 | 0.7206705 | 0.12 | 0.001407817 | 0 | 0 | 0 | 0 | 0 | 0 | 0.05 | 0.001123962 | 0 | 0 | 0 | 0 | 0 | 0 | 0 | 0 | 0 | 0 | 0.07 | 0.001790538 | 0 | 0 | 0 | 0 | 0 | 0 | 0 | 0 | 0 | 0 | 0 | 0 | 0 | 0 | 0 | 0 | 0 | 0 | 0 | 0 | Wesley-Austin, G. (1936). The Effect of Molten Solder on Some Stressed Materials. J. Inst. Metals, 58(1), 173–192.
130 | Medium Steel | Lead Tin | Hot Rolled | .40%C .64% Mn | 2 | 456 | 1773 | 561 | 0.3164129 |  | cL and bct | 0 | 0 | 0 | 0 | 0.03 | 0.0002806355 | 0.64 | 0.006396138 | 0 | 0 | 0 | 0 | 0 | 0 | 0 | 0 | 98.644 | 0.9698332 | 0.4 | 0.01828638 | 0.03 | 0.0005318519 | 0.026 | 0.0004451837 | 0.2 | 0.003909836 | 0.03 | 0.0003167825 | 0 | 0 | 0 | 0 | 0 | 0 | 0 | 0 | 0 | 0 | 0 | 0 | 0 | 0 | 0 | 0 | 0 | 0 | 0 | 0 | 0 | 0 | 0 | 0 | 0 | 0 | 0 | 0 | 0 | 0 | 0 | 0 | 0 | 0 | 0 | 0 | 0 | 0 | 0 | 0 | 0 | 0 | 0 | 0 | 0 | 0 | 0 | 0 | 0 | 0 | 0 | 0 | 0 | 0 | 0 | 0 | 0 | 0 | 0 | 0 | 0 | 0 | 0 | 0 | 0 | 0 | 0 | 0 | 0 | 0 | 0 | 0 | 0 | 0 | 39.89 | 0.2750072 | 59.89 | 0.7206705 | 0.12 | 0.001407817 | 0 | 0 | 0 | 0 | 0 | 0 | 0.05 | 0.001123962 | 0 | 0 | 0 | 0 | 0 | 0 | 0 | 0 | 0 | 0 | 0.07 | 0.001790538 | 0 | 0 | 0 | 0 | 0 | 0 | 0 | 0 | 0 | 0 | 0 | 0 | 0 | 0 | 0 | 0 | 0 | 0 | 0 | 0 | Wesley-Austin, G. (1936). The Effect of Molten Solder on Some Stressed Materials. J. Inst. Metals, 58(1), 173–192.
131 | Medium Steel | Lead Tin | Heat Treated | .40%C .64% Mn | 2 | 456 | 1773 | 505 | 0.284828 |  | cL and bct | 0 | 0 | 0 | 0 | 0.03 | 0.0002806355 | 0.64 | 0.006396138 | 0 | 0 | 0 | 0 | 0 | 0 | 0 | 0 | 98.644 | 0.9698332 | 0.4 | 0.01828638 | 0.03 | 0.0005318519 | 0.026 | 0.0004451837 | 0.2 | 0.003909836 | 0.03 | 0.0003167825 | 0 | 0 | 0 | 0 | 0 | 0 | 0 | 0 | 0 | 0 | 0 | 0 | 0 | 0 | 0 | 0 | 0 | 0 | 0 | 0 | 0 | 0 | 0 | 0 | 0 | 0 | 0 | 0 | 0 | 0 | 0 | 0 | 0 | 0 | 0 | 0 | 0 | 0 | 0 | 0 | 0 | 0 | 0 | 0 | 0 | 0 | 0 | 0 | 0 | 0 | 0 | 0 | 0 | 0 | 0 | 0 | 0 | 0 | 0 | 0 | 0 | 0 | 0 | 0 | 0 | 0 | 0 | 0 | 0 | 0 | 0 | 0 | 0 | 0 | 39.89 | 0.2750072 | 59.89 | 0.7206705 | 0.12 | 0.001407817 | 0 | 0 | 0 | 0 | 0 | 0 | 0.05 | 0.001123962 | 0 | 0 | 0 | 0 | 0 | 0 | 0 | 0 | 0 | 0 | 0.07 | 0.001790538 | 0 | 0 | 0 | 0 | 0 | 0 | 0 | 0 | 0 | 0 | 0 | 0 | 0 | 0 | 0 | 0 | 0 | 0 | 0 | 0 | Wesley-Austin, G. (1936). The Effect of Molten Solder on Some Stressed Materials. J. Inst. Metals, 58(1), 173–192.
132 | Medium Steel | Lead Tin | Heat Treated | .40%C .64% Mn | 2 | 456 | 1773 | 561 | 0.3164129 |  | cL and bct | 0 | 0 | 0 | 0 | 0.03 | 0.0002806355 | 0.64 | 0.006396138 | 0 | 0 | 0 | 0 | 0 | 0 | 0 | 0 | 98.644 | 0.9698332 | 0.4 | 0.01828638 | 0.03 | 0.0005318519 | 0.026 | 0.0004451837 | 0.2 | 0.003909836 | 0.03 | 0.0003167825 | 0 | 0 | 0 | 0 | 0 | 0 | 0 | 0 | 0 | 0 | 0 | 0 | 0 | 0 | 0 | 0 | 0 | 0 | 0 | 0 | 0 | 0 | 0 | 0 | 0 | 0 | 0 | 0 | 0 | 0 | 0 | 0 | 0 | 0 | 0 | 0 | 0 | 0 | 0 | 0 | 0 | 0 | 0 | 0 | 0 | 0 | 0 | 0 | 0 | 0 | 0 | 0 | 0 | 0 | 0 | 0 | 0 | 0 | 0 | 0 | 0 | 0 | 0 | 0 | 0 | 0 | 0 | 0 | 0 | 0 | 0 | 0 | 0 | 0 | 39.89 | 0.2750072 | 59.89 | 0.7206705 | 0.12 | 0.001407817 | 0 | 0 | 0 | 0 | 0 | 0 | 0.05 | 0.001123962 | 0 | 0 | 0 | 0 | 0 | 0 | 0 | 0 | 0 | 0 | 0.07 | 0.001790538 | 0 | 0 | 0 | 0 | 0 | 0 | 0 | 0 | 0 | 0 | 0 | 0 | 0 | 0 | 0 | 0 | 0 | 0 | 0 | 0 | Wesley-Austin, G. (1936). The Effect of Molten Solder on Some Stressed Materials. J. Inst. Metals, 58(1), 173–192.
133 | Rustless Pearlitic | Tin |  | .29%C .51%Mn 12.5%Cr | 3 | 504.9 | 1773 | 589 | 0.3322053 |  | cL | 0 | 0 | 0 | 0 | 0.28 | 0.002591804 | 0.51 | 0.005043485 | 0 | 0 | 0 | 0 | 0 | 0 | 0 | 0 | 85.591 | 0.8326783 | 0.29 | 0.01311863 | 0.027 | 0.0004736483 | 0.012 | 0.0002033152 | 0.79 | 0.01528194 | 12.5 | 0.1306089 | 0 | 0 | 0 | 0 | 0 | 0 | 0 | 0 | 0 | 0 | 0 | 0 | 0 | 0 | 0 | 0 | 0 | 0 | 0 | 0 | 0 | 0 | 0 | 0 | 0 | 0 | 0 | 0 | 0 | 0 | 0 | 0 | 0 | 0 | 0 | 0 | 0 | 0 | 0 | 0 | 0 | 0 | 0 | 0 | 0 | 0 | 0 | 0 | 0 | 0 | 0 | 0 | 0 | 0 | 0 | 0 | 0 | 0 | 0 | 0 | 0 | 0 | 0 | 0 | 0 | 0 | 0 | 0 | 0 | 0 | 0 | 0 | 0 | 0 | 0 | 0 | 100 | 1 | 0 | 0 | 0 | 0 | 0 | 0 | 0 | 0 | 0 | 0 | 0 | 0 | 0 | 0 | 0 | 0 | 0 | 0 | 0 | 0 | 0 | 0 | 0 | 0 | 0 | 0 | 0 | 0 | 0 | 0 | 0 | 0 | 0 | 0 | 0 | 0 | 0 | 0 | 0 | 0 | 0 | 0 | Wesley-Austin, G. (1936). The Effect of Molten Solder on Some Stressed Materials. J. Inst. Metals, 58(1), 173–192.
134 | Rustless Pearlitic | Tin |  | .27%C .23%Mn 13.2%Cr | 0 | 504.9 | 1773 | 589 | 0.3322053 |  | cL | 0 | 0 | 0 | 0 | 0.41 | 0.003818085 | 0.23 | 0.002288263 | 0 | 0 | 0 | 0 | 0 | 0 | 0 | 0 | 85.648 | 0.83827 | 0.27 | 0.01228773 | 0.032 | 0.0005647546 | 0.03 | 0.0005113608 | 0.18 | 0.00350301 | 13.2 | 0.1387568 | 0 | 0 | 0 | 0 | 0 | 0 | 0 | 0 | 0 | 0 | 0 | 0 | 0 | 0 | 0 | 0 | 0 | 0 | 0 | 0 | 0 | 0 | 0 | 0 | 0 | 0 | 0 | 0 | 0 | 0 | 0 | 0 | 0 | 0 | 0 | 0 | 0 | 0 | 0 | 0 | 0 | 0 | 0 | 0 | 0 | 0 | 0 | 0 | 0 | 0 | 0 | 0 | 0 | 0 | 0 | 0 | 0 | 0 | 0 | 0 | 0 | 0 | 0 | 0 | 0 | 0 | 0 | 0 | 0 | 0 | 0 | 0 | 0 | 0 | 0 | 0 | 100 | 1 | 0 | 0 | 0 | 0 | 0 | 0 | 0 | 0 | 0 | 0 | 0 | 0 | 0 | 0 | 0 | 0 | 0 | 0 | 0 | 0 | 0 | 0 | 0 | 0 | 0 | 0 | 0 | 0 | 0 | 0 | 0 | 0 | 0 | 0 | 0 | 0 | 0 | 0 | 0 | 0 | 0 | 0 | Wesley-Austin, G. (1936). The Effect of Molten Solder on Some Stressed Materials. J. Inst. Metals, 58(1), 173–192.
135 | Rustless Austenitic | Tin |  | .16%C .18%Mn 10%Ni 15.4% Cr | 0 | 504.9 | 1773 | 589 | 0.3322053 |  | cF | 0 | 0 | 0 | 0 | 10 | 0.0936459 | 0.18 | 0.001800851 | 0 | 0 | 0 | 0 | 0 | 0 | 0 | 0 | 73.884 | 0.7271837 | 0.16 | 0.007322427 | 0.017 | 0.0003017073 | 0.029 | 0.0004970857 | 0.33 | 0.006458175 | 15.4 | 0.1627901 | 0 | 0 | 0 | 0 | 0 | 0 | 0 | 0 | 0 | 0 | 0 | 0 | 0 | 0 | 0 | 0 | 0 | 0 | 0 | 0 | 0 | 0 | 0 | 0 | 0 | 0 | 0 | 0 | 0 | 0 | 0 | 0 | 0 | 0 | 0 | 0 | 0 | 0 | 0 | 0 | 0 | 0 | 0 | 0 | 0 | 0 | 0 | 0 | 0 | 0 | 0 | 0 | 0 | 0 | 0 | 0 | 0 | 0 | 0 | 0 | 0 | 0 | 0 | 0 | 0 | 0 | 0 | 0 | 0 | 0 | 0 | 0 | 0 | 0 | 0 | 0 | 100 | 1 | 0 | 0 | 0 | 0 | 0 | 0 | 0 | 0 | 0 | 0 | 0 | 0 | 0 | 0 | 0 | 0 | 0 | 0 | 0 | 0 | 0 | 0 | 0 | 0 | 0 | 0 | 0 | 0 | 0 | 0 | 0 | 0 | 0 | 0 | 0 | 0 | 0 | 0 | 0 | 0 | 0 | 0 | Wesley-Austin, G. (1936). The Effect of Molten Solder on Some Stressed Materials. J. Inst. Metals, 58(1), 173–192.
136 | Rustless Austenitic | Tin |  | .18%C 8.2%Ni 17.9%Cr | 3 | 504.9 | 1773 | 589 | 0.3322053 |  | cF | 0 | 0 | 0 | 0 | 8.2 | 0.07649286 | 0.24 | 0.002391854 | 0 | 0 | 0 | 0 | 0 | 0 | 0 | 0 | 73.057 | 0.7162652 | 0.18 | 0.008205892 | 0.027 | 0.0004773301 | 0.016 | 0.0002731942 | 0.38 | 0.007407945 | 17.9 | 0.1884858 | 0 | 0 | 0 | 0 | 0 | 0 | 0 | 0 | 0 | 0 | 0 | 0 | 0 | 0 | 0 | 0 | 0 | 0 | 0 | 0 | 0 | 0 | 0 | 0 | 0 | 0 | 0 | 0 | 0 | 0 | 0 | 0 | 0 | 0 | 0 | 0 | 0 | 0 | 0 | 0 | 0 | 0 | 0 | 0 | 0 | 0 | 0 | 0 | 0 | 0 | 0 | 0 | 0 | 0 | 0 | 0 | 0 | 0 | 0 | 0 | 0 | 0 | 0 | 0 | 0 | 0 | 0 | 0 | 0 | 0 | 0 | 0 | 0 | 0 | 0 | 0 | 100 | 1 | 0 | 0 | 0 | 0 | 0 | 0 | 0 | 0 | 0 | 0 | 0 | 0 | 0 | 0 | 0 | 0 | 0 | 0 | 0 | 0 | 0 | 0 | 0 | 0 | 0 | 0 | 0 | 0 | 0 | 0 | 0 | 0 | 0 | 0 | 0 | 0 | 0 | 0 | 0 | 0 | 0 | 0 | Wesley-Austin, G. (1936). The Effect of Molten Solder on Some Stressed Materials. J. Inst. Metals, 58(1), 173–192.
137 | Heat Resisting Austenitic | Tin |  | 9.1% Ni 15%Cr | 0 | 504.9 | 1773 | 589 | 0.3322053 |  | cF | 0 | 0 | 0 | 0 | 9.1 | 0.08513333 | 0.3 | 0.002998444 | 0 | 0 | 0 | 0 | 0 | 0 | 0 | 0 | 71.064 | 0.6987356 | 0.16 | 0.007315171 | 0.025 | 0.0004432475 | 0.011 | 0.0001883629 | 0.67 | 0.01309906 | 18 | 0.1900856 | 0 | 0 | 0 | 0 | 0 | 0 | 0 | 0 | 0 | 0 | 0 | 0 | 0 | 0 | 0 | 0 | 0.67 | 0.002001162 | 0 | 0 | 0 | 0 | 0 | 0 | 0 | 0 | 0 | 0 | 0 | 0 | 0 | 0 | 0 | 0 | 0 | 0 | 0 | 0 | 0 | 0 | 0 | 0 | 0 | 0 | 0 | 0 | 0 | 0 | 0 | 0 | 0 | 0 | 0 | 0 | 0 | 0 | 0 | 0 | 0 | 0 | 0 | 0 | 0 | 0 | 0 | 0 | 0 | 0 | 0 | 0 | 0 | 0 | 0 | 0 | 0 | 0 | 100 | 1 | 0 | 0 | 0 | 0 | 0 | 0 | 0 | 0 | 0 | 0 | 0 | 0 | 0 | 0 | 0 | 0 | 0 | 0 | 0 | 0 | 0 | 0 | 0 | 0 | 0 | 0 | 0 | 0 | 0 | 0 | 0 | 0 | 0 | 0 | 0 | 0 | 0 | 0 | 0 | 0 | 0 | 0 | Wesley-Austin, G. (1936). The Effect of Molten Solder on Some Stressed Materials. J. Inst. Metals, 58(1), 173–192.
138 | Heat Resisting Austenitic | Tin |  | 24.5%Ni 16.2%Cr | 3 | 504.9 | 1773 | 589 | 0.3322053 |  | cF | 0 | 0 | 0 | 0 | 24.5 | 0.2240571 | 0.84 | 0.008207075 | 0 | 0 | 0 | 0 | 0 | 0 | 0 | 0 | 55.512 | 0.5335616 | 0.42 | 0.01877104 | 0.026 | 0.0004506238 | 0.042 | 0.0007030504 | 2.46 | 0.04701484 | 16.2 | 0.1672346 | 0 | 0 | 0 | 0 | 0 | 0 | 0 | 0 | 0 | 0 | 0 | 0 | 0 | 0 | 0 | 0 | 0 | 0 | 0 | 0 | 0 | 0 | 0 | 0 | 0 | 0 | 0 | 0 | 0 | 0 | 0 | 0 | 0 | 0 | 0 | 0 | 0 | 0 | 0 | 0 | 0 | 0 | 0 | 0 | 0 | 0 | 0 | 0 | 0 | 0 | 0 | 0 | 0 | 0 | 0 | 0 | 0 | 0 | 0 | 0 | 0 | 0 | 0 | 0 | 0 | 0 | 0 | 0 | 0 | 0 | 0 | 0 | 0 | 0 | 0 | 0 | 100 | 1 | 0 | 0 | 0 | 0 | 0 | 0 | 0 | 0 | 0 | 0 | 0 | 0 | 0 | 0 | 0 | 0 | 0 | 0 | 0 | 0 | 0 | 0 | 0 | 0 | 0 | 0 | 0 | 0 | 0 | 0 | 0 | 0 | 0 | 0 | 0 | 0 | 0 | 0 | 0 | 0 | 0 | 0 | Wesley-Austin, G. (1936). The Effect of Molten Solder on Some Stressed Materials. J. Inst. Metals, 58(1), 173–192.
139 | Heat Resisting Austenitic | Tin |  | 8.8%Ni 13.4%Cr 3.04%W | 3 | 504.9 | 1773 | 589 | 0.3322053 |  | cF | 0 | 0 | 0 | 0 | 8.8 | 0.08299523 | 0.78 | 0.007859257 | 0 | 0 | 0 | 0 | 0 | 0 | 0 | 0 | 72.703 | 0.7206556 | 0.44 | 0.02028007 | 0.028 | 0.0005004683 | 0.019 | 0.000327996 | 0.79 | 0.01557057 | 13.4 | 0.1426572 | 0 | 0 | 0 | 0 | 0 | 0 | 0 | 0 | 0 | 0 | 0 | 0 | 0 | 0 | 0 | 0 | 3.04 | 0.009153629 | 0 | 0 | 0 | 0 | 0 | 0 | 0 | 0 | 0 | 0 | 0 | 0 | 0 | 0 | 0 | 0 | 0 | 0 | 0 | 0 | 0 | 0 | 0 | 0 | 0 | 0 | 0 | 0 | 0 | 0 | 0 | 0 | 0 | 0 | 0 | 0 | 0 | 0 | 0 | 0 | 0 | 0 | 0 | 0 | 0 | 0 | 0 | 0 | 0 | 0 | 0 | 0 | 0 | 0 | 0 | 0 | 0 | 0 | 100 | 1 | 0 | 0 | 0 | 0 | 0 | 0 | 0 | 0 | 0 | 0 | 0 | 0 | 0 | 0 | 0 | 0 | 0 | 0 | 0 | 0 | 0 | 0 | 0 | 0 | 0 | 0 | 0 | 0 | 0 | 0 | 0 | 0 | 0 | 0 | 0 | 0 | 0 | 0 | 0 | 0 | 0 | 0 | Wesley-Austin, G. (1936). The Effect of Molten Solder on Some Stressed Materials. J. Inst. Metals, 58(1), 173–192.
140 | Heat Resisting Austenitic | Tin |  | 14.1%Ni 14.1%Cr 2.15%W 1.5%Si | 3 | 504.9 | 1773 | 589 | 0.3322053 |  | cF | 0 | 0 | 0 | 0 | 14.1 | 0.1320488 | 0.74 | 0.007403949 | 0 | 0 | 0 | 0 | 0 | 0 | 0 | 0 | 66.66 | 0.6561234 | 0.37 | 0.01693414 | 0.022 | 0.0003904685 | 0.018 | 0.0003085548 | 1.5 | 0.02935713 | 14.1 | 0.1490572 | 0.34 | 0.001947977 | 0 | 0 | 0 | 0 | 0 | 0 | 0 | 0 | 0 | 0 | 0 | 0 | 0 | 0 | 2.15 | 0.006428401 | 0 | 0 | 0 | 0 | 0 | 0 | 0 | 0 | 0 | 0 | 0 | 0 | 0 | 0 | 0 | 0 | 0 | 0 | 0 | 0 | 0 | 0 | 0 | 0 | 0 | 0 | 0 | 0 | 0 | 0 | 0 | 0 | 0 | 0 | 0 | 0 | 0 | 0 | 0 | 0 | 0 | 0 | 0 | 0 | 0 | 0 | 0 | 0 | 0 | 0 | 0 | 0 | 0 | 0 | 0 | 0 | 0 | 0 | 100 | 1 | 0 | 0 | 0 | 0 | 0 | 0 | 0 | 0 | 0 | 0 | 0 | 0 | 0 | 0 | 0 | 0 | 0 | 0 | 0 | 0 | 0 | 0 | 0 | 0 | 0 | 0 | 0 | 0 | 0 | 0 | 0 | 0 | 0 | 0 | 0 | 0 | 0 | 0 | 0 | 0 | 0 | 0 | Wesley-Austin, G. (1936). The Effect of Molten Solder on Some Stressed Materials. J. Inst. Metals, 58(1), 173–192.
141 | Heat Resisting Austenitic | Tin |  | 1.34%Si 1.34%Mn 27.6%Ni 15.1%Cr 3.35%W | 3 | 504.9 | 1773 | 589 | 0.3322053 |  | cF | 0 | 0 | 0 | 0 | 27.6 | 0.2623166 | 1.34 | 0.01360623 | 0 | 0 | 0 | 0 | 0 | 0 | 0 | 0 | 50.819 | 0.5076306 | 0.33 | 0.0153277 | 0.021 | 0.0003782544 | 0.01 | 0.0001739647 | 1.43 | 0.02840271 | 15.1 | 0.1619989 | 0 | 0 | 0 | 0 | 0 | 0 | 0 | 0 | 0 | 0 | 0 | 0 | 0 | 0 | 0 | 0 | 3.35 | 0.01016508 | 0 | 0 | 0 | 0 | 0 | 0 | 0 | 0 | 0 | 0 | 0 | 0 | 0 | 0 | 0 | 0 | 0 | 0 | 0 | 0 | 0 | 0 | 0 | 0 | 0 | 0 | 0 | 0 | 0 | 0 | 0 | 0 | 0 | 0 | 0 | 0 | 0 | 0 | 0 | 0 | 0 | 0 | 0 | 0 | 0 | 0 | 0 | 0 | 0 | 0 | 0 | 0 | 0 | 0 | 0 | 0 | 0 | 0 | 100 | 1 | 0 | 0 | 0 | 0 | 0 | 0 | 0 | 0 | 0 | 0 | 0 | 0 | 0 | 0 | 0 | 0 | 0 | 0 | 0 | 0 | 0 | 0 | 0 | 0 | 0 | 0 | 0 | 0 | 0 | 0 | 0 | 0 | 0 | 0 | 0 | 0 | 0 | 0 | 0 | 0 | 0 | 0 | Wesley-Austin, G. (1936). The Effect of Molten Solder on Some Stressed Materials. J. Inst. Metals, 58(1), 173–192.
142 | Ni-Cr-Mo Penetrable | Lead Tin |  | .31%C .31%Mn 3.49%Ni .68%Cr .26%Mo | 2 | 456 | 1773 | 505 | 0.284828 |  | cL and bct | 0 | 0 | 0 | 0 | 3.49 | 0.03282385 | 0.31 | 0.003114887 | 0 | 0 | 0 | 0 | 0 | 0 | 0 | 0 | 94.68 | 0.9358955 | 0.31 | 0.0142486 | 0.028 | 0.0004990801 | 0.022 | 0.0003787314 | 0.22 | 0.004324082 | 0.68 | 0.007219241 | 0.26 | 0.001495984 | 0 | 0 | 0 | 0 | 0 | 0 | 0 | 0 | 0 | 0 | 0 | 0 | 0 | 0 | 0 | 0 | 0 | 0 | 0 | 0 | 0 | 0 | 0 | 0 | 0 | 0 | 0 | 0 | 0 | 0 | 0 | 0 | 0 | 0 | 0 | 0 | 0 | 0 | 0 | 0 | 0 | 0 | 0 | 0 | 0 | 0 | 0 | 0 | 0 | 0 | 0 | 0 | 0 | 0 | 0 | 0 | 0 | 0 | 0 | 0 | 0 | 0 | 0 | 0 | 0 | 0 | 0 | 0 | 0 | 0 | 0 | 0 | 39.89 | 0.2750072 | 59.89 | 0.7206705 | 0.12 | 0.001407817 | 0 | 0 | 0 | 0 | 0 | 0 | 0.05 | 0.001123962 | 0 | 0 | 0 | 0 | 0 | 0 | 0 | 0 | 0 | 0 | 0.07 | 0.001790538 | 0 | 0 | 0 | 0 | 0 | 0 | 0 | 0 | 0 | 0 | 0 | 0 | 0 | 0 | 0 | 0 | 0 | 0 | 0 | 0 | Wesley-Austin, G. (1936). The Effect of Molten Solder on Some Stressed Materials. J. Inst. Metals, 58(1), 173–192.
143 | Ni-Cr-Mo Penetrable | Lead Tin |  | .31%C .31%Mn 3.49%Ni .68%Cr .26%Mo | 2 | 456 | 1773 | 616 | 0.3474337 |  | cL and bct | 0 | 0 | 0 | 0 | 3.49 | 0.03282385 | 0.31 | 0.003114887 | 0 | 0 | 0 | 0 | 0 | 0 | 0 | 0 | 94.68 | 0.9358955 | 0.31 | 0.0142486 | 0.028 | 0.0004990801 | 0.022 | 0.0003787314 | 0.22 | 0.004324082 | 0.68 | 0.007219241 | 0.26 | 0.001495984 | 0 | 0 | 0 | 0 | 0 | 0 | 0 | 0 | 0 | 0 | 0 | 0 | 0 | 0 | 0 | 0 | 0 | 0 | 0 | 0 | 0 | 0 | 0 | 0 | 0 | 0 | 0 | 0 | 0 | 0 | 0 | 0 | 0 | 0 | 0 | 0 | 0 | 0 | 0 | 0 | 0 | 0 | 0 | 0 | 0 | 0 | 0 | 0 | 0 | 0 | 0 | 0 | 0 | 0 | 0 | 0 | 0 | 0 | 0 | 0 | 0 | 0 | 0 | 0 | 0 | 0 | 0 | 0 | 0 | 0 | 0 | 0 | 39.89 | 0.2750072 | 59.89 | 0.7206705 | 0.12 | 0.001407817 | 0 | 0 | 0 | 0 | 0 | 0 | 0.05 | 0.001123962 | 0 | 0 | 0 | 0 | 0 | 0 | 0 | 0 | 0 | 0 | 0.07 | 0.001790538 | 0 | 0 | 0 | 0 | 0 | 0 | 0 | 0 | 0 | 0 | 0 | 0 | 0 | 0 | 0 | 0 | 0 | 0 | 0 | 0 | Wesley-Austin, G. (1936). The Effect of Molten Solder on Some Stressed Materials. J. Inst. Metals, 58(1), 173–192.
144 | Ni-Cr-Mo Tempered | Lead Tin | Tempered 600C | .31%C .58%Mn 3.48%Ni .84%Cr .37%Mo | 2 | 456 | 1773 | 506 | 0.285392 |  | cL and bct | 0 | 0 | 0 | 0 | 3.48 | 0.03273689 | 0.58 | 0.005829114 | 0 | 0 | 0 | 0 | 0 | 0 | 0 | 0 | 94.143 | 0.9307888 | 0.31 | 0.01425168 | 0.022 | 0.0003922192 | 0.025 | 0.0004304698 | 0.23 | 0.00452161 | 0.84 | 0.008919817 | 0.37 | 0.002129362 | 0 | 0 | 0 | 0 | 0 | 0 | 0 | 0 | 0 | 0 | 0 | 0 | 0 | 0 | 0 | 0 | 0 | 0 | 0 | 0 | 0 | 0 | 0 | 0 | 0 | 0 | 0 | 0 | 0 | 0 | 0 | 0 | 0 | 0 | 0 | 0 | 0 | 0 | 0 | 0 | 0 | 0 | 0 | 0 | 0 | 0 | 0 | 0 | 0 | 0 | 0 | 0 | 0 | 0 | 0 | 0 | 0 | 0 | 0 | 0 | 0 | 0 | 0 | 0 | 0 | 0 | 0 | 0 | 0 | 0 | 0 | 0 | 39.89 | 0.2750072 | 59.89 | 0.7206705 | 0.12 | 0.001407817 | 0 | 0 | 0 | 0 | 0 | 0 | 0.05 | 0.001123962 | 0 | 0 | 0 | 0 | 0 | 0 | 0 | 0 | 0 | 0 | 0.07 | 0.001790538 | 0 | 0 | 0 | 0 | 0 | 0 | 0 | 0 | 0 | 0 | 0 | 0 | 0 | 0 | 0 | 0 | 0 | 0 | 0 | 0 | Wesley-Austin, G. (1936). The Effect of Molten Solder on Some Stressed Materials. J. Inst. Metals, 58(1), 173–192.
145 | Ni-Cr-Mo Tempered | Lead Tin | Tempered 600C | .31%C .58%Mn 3.48%Ni .84%Cr .37%Mo | 2 | 456 | 1773 | 616 | 0.3474337 |  | cL and bct | 0 | 0 | 0 | 0 | 3.48 | 0.03273689 | 0.58 | 0.005829114 | 0 | 0 | 0 | 0 | 0 | 0 | 0 | 0 | 94.143 | 0.9307888 | 0.31 | 0.01425168 | 0.022 | 0.0003922192 | 0.025 | 0.0004304698 | 0.23 | 0.00452161 | 0.84 | 0.008919817 | 0.37 | 0.002129362 | 0 | 0 | 0 | 0 | 0 | 0 | 0 | 0 | 0 | 0 | 0 | 0 | 0 | 0 | 0 | 0 | 0 | 0 | 0 | 0 | 0 | 0 | 0 | 0 | 0 | 0 | 0 | 0 | 0 | 0 | 0 | 0 | 0 | 0 | 0 | 0 | 0 | 0 | 0 | 0 | 0 | 0 | 0 | 0 | 0 | 0 | 0 | 0 | 0 | 0 | 0 | 0 | 0 | 0 | 0 | 0 | 0 | 0 | 0 | 0 | 0 | 0 | 0 | 0 | 0 | 0 | 0 | 0 | 0 | 0 | 0 | 0 | 39.89 | 0.2750072 | 59.89 | 0.7206705 | 0.12 | 0.001407817 | 0 | 0 | 0 | 0 | 0 | 0 | 0.05 | 0.001123962 | 0 | 0 | 0 | 0 | 0 | 0 | 0 | 0 | 0 | 0 | 0.07 | 0.001790538 | 0 | 0 | 0 | 0 | 0 | 0 | 0 | 0 | 0 | 0 | 0 | 0 | 0 | 0 | 0 | 0 | 0 | 0 | 0 | 0 | Wesley-Austin, G. (1936). The Effect of Molten Solder on Some Stressed Materials. J. Inst. Metals, 58(1), 173–192.
146 | Ni-Cr-Mo Tempered | Lead Tin | Tempered 650C | .31%C .58%Mn 3.48%Ni .84%Cr .37%Mo | 0 | 456 | 1773 | 505 | 0.284828 |  | cL and bct | 0 | 0 | 0 | 0 | 3.48 | 0.03273689 | 0.58 | 0.005829114 | 0 | 0 | 0 | 0 | 0 | 0 | 0 | 0 | 94.143 | 0.9307888 | 0.31 | 0.01425168 | 0.022 | 0.0003922192 | 0.025 | 0.0004304698 | 0.23 | 0.00452161 | 0.84 | 0.008919817 | 0.37 | 0.002129362 | 0 | 0 | 0 | 0 | 0 | 0 | 0 | 0 | 0 | 0 | 0 | 0 | 0 | 0 | 0 | 0 | 0 | 0 | 0 | 0 | 0 | 0 | 0 | 0 | 0 | 0 | 0 | 0 | 0 | 0 | 0 | 0 | 0 | 0 | 0 | 0 | 0 | 0 | 0 | 0 | 0 | 0 | 0 | 0 | 0 | 0 | 0 | 0 | 0 | 0 | 0 | 0 | 0 | 0 | 0 | 0 | 0 | 0 | 0 | 0 | 0 | 0 | 0 | 0 | 0 | 0 | 0 | 0 | 0 | 0 | 0 | 0 | 39.89 | 0.2750072 | 59.89 | 0.7206705 | 0.12 | 0.001407817 | 0 | 0 | 0 | 0 | 0 | 0 | 0.05 | 0.001123962 | 0 | 0 | 0 | 0 | 0 | 0 | 0 | 0 | 0 | 0 | 0.07 | 0.001790538 | 0 | 0 | 0 | 0 | 0 | 0 | 0 | 0 | 0 | 0 | 0 | 0 | 0 | 0 | 0 | 0 | 0 | 0 | 0 | 0 | Wesley-Austin, G. (1936). The Effect of Molten Solder on Some Stressed Materials. J. Inst. Metals, 58(1), 173–192.
147 | Ni-Cr-Mo Tempered | Lead Tin | Tempered 650C | .31%C .58%Mn 3.48%Ni .84%Cr .37%Mo | 2 | 456 | 1773 | 616 | 0.3474337 |  | cL and bct | 0 | 0 | 0 | 0 | 3.48 | 0.03273689 | 0.58 | 0.005829114 | 0 | 0 | 0 | 0 | 0 | 0 | 0 | 0 | 94.143 | 0.9307888 | 0.31 | 0.01425168 | 0.022 | 0.0003922192 | 0.025 | 0.0004304698 | 0.23 | 0.00452161 | 0.84 | 0.008919817 | 0.37 | 0.002129362 | 0 | 0 | 0 | 0 | 0 | 0 | 0 | 0 | 0 | 0 | 0 | 0 | 0 | 0 | 0 | 0 | 0 | 0 | 0 | 0 | 0 | 0 | 0 | 0 | 0 | 0 | 0 | 0 | 0 | 0 | 0 | 0 | 0 | 0 | 0 | 0 | 0 | 0 | 0 | 0 | 0 | 0 | 0 | 0 | 0 | 0 | 0 | 0 | 0 | 0 | 0 | 0 | 0 | 0 | 0 | 0 | 0 | 0 | 0 | 0 | 0 | 0 | 0 | 0 | 0 | 0 | 0 | 0 | 0 | 0 | 0 | 0 | 39.89 | 0.2750072 | 59.89 | 0.7206705 | 0.12 | 0.001407817 | 0 | 0 | 0 | 0 | 0 | 0 | 0.05 | 0.001123962 | 0 | 0 | 0 | 0 | 0 | 0 | 0 | 0 | 0 | 0 | 0.07 | 0.001790538 | 0 | 0 | 0 | 0 | 0 | 0 | 0 | 0 | 0 | 0 | 0 | 0 | 0 | 0 | 0 | 0 | 0 | 0 | 0 | 0 | Wesley-Austin, G. (1936). The Effect of Molten Solder on Some Stressed Materials. J. Inst. Metals, 58(1), 173–192.
148 | Ni-Cr-Mo Hardened | Lead Tin | Oil Hardened 850C | .31%C .58%Mn 3.48%Ni .84%Cr .37%Mo | 2 | 456 | 1773 | 505 | 0.284828 |  | cL and bct | 0 | 0 | 0 | 0 | 3.48 | 0.03273689 | 0.58 | 0.005829114 | 0 | 0 | 0 | 0 | 0 | 0 | 0 | 0 | 94.143 | 0.9307888 | 0.31 | 0.01425168 | 0.022 | 0.0003922192 | 0.025 | 0.0004304698 | 0.23 | 0.00452161 | 0.84 | 0.008919817 | 0.37 | 0.002129362 | 0 | 0 | 0 | 0 | 0 | 0 | 0 | 0 | 0 | 0 | 0 | 0 | 0 | 0 | 0 | 0 | 0 | 0 | 0 | 0 | 0 | 0 | 0 | 0 | 0 | 0 | 0 | 0 | 0 | 0 | 0 | 0 | 0 | 0 | 0 | 0 | 0 | 0 | 0 | 0 | 0 | 0 | 0 | 0 | 0 | 0 | 0 | 0 | 0 | 0 | 0 | 0 | 0 | 0 | 0 | 0 | 0 | 0 | 0 | 0 | 0 | 0 | 0 | 0 | 0 | 0 | 0 | 0 | 0 | 0 | 0 | 0 | 39.89 | 0.2750072 | 59.89 | 0.7206705 | 0.12 | 0.001407817 | 0 | 0 | 0 | 0 | 0 | 0 | 0.05 | 0.001123962 | 0 | 0 | 0 | 0 | 0 | 0 | 0 | 0 | 0 | 0 | 0.07 | 0.001790538 | 0 | 0 | 0 | 0 | 0 | 0 | 0 | 0 | 0 | 0 | 0 | 0 | 0 | 0 | 0 | 0 | 0 | 0 | 0 | 0 | Wesley-Austin, G. (1936). The Effect of Molten Solder on Some Stressed Materials. J. Inst. Metals, 58(1), 173–192.
149 | Ni-Cr-Mo Hardened | Lead Tin | Oil Hardened 850C | .31%C .58%Mn 3.48%Ni .84%Cr .37%Mo | 2 | 456 | 1773 | 616 | 0.3474337 |  | cL and bct | 0 | 0 | 0 | 0 | 3.48 | 0.03273689 | 0.58 | 0.005829114 | 0 | 0 | 0 | 0 | 0 | 0 | 0 | 0 | 94.143 | 0.9307888 | 0.31 | 0.01425168 | 0.022 | 0.0003922192 | 0.025 | 0.0004304698 | 0.23 | 0.00452161 | 0.84 | 0.008919817 | 0.37 | 0.002129362 | 0 | 0 | 0 | 0 | 0 | 0 | 0 | 0 | 0 | 0 | 0 | 0 | 0 | 0 | 0 | 0 | 0 | 0 | 0 | 0 | 0 | 0 | 0 | 0 | 0 | 0 | 0 | 0 | 0 | 0 | 0 | 0 | 0 | 0 | 0 | 0 | 0 | 0 | 0 | 0 | 0 | 0 | 0 | 0 | 0 | 0 | 0 | 0 | 0 | 0 | 0 | 0 | 0 | 0 | 0 | 0 | 0 | 0 | 0 | 0 | 0 | 0 | 0 | 0 | 0 | 0 | 0 | 0 | 0 | 0 | 0 | 0 | 39.89 | 0.2750072 | 59.89 | 0.7206705 | 0.12 | 0.001407817 | 0 | 0 | 0 | 0 | 0 | 0 | 0.05 | 0.001123962 | 0 | 0 | 0 | 0 | 0 | 0 | 0 | 0 | 0 | 0 | 0.07 | 0.001790538 | 0 | 0 | 0 | 0 | 0 | 0 | 0 | 0 | 0 | 0 | 0 | 0 | 0 | 0 | 0 | 0 | 0 | 0 | 0 | 0 | Wesley-Austin, G. (1936). The Effect of Molten Solder on Some Stressed Materials. J. Inst. Metals, 58(1), 173–192.
150 | Ni-Cr-Mo Hardened and Tempered | Lead Tin | Oil Hardened 850C Tempered 450C | .31%C .58%Mn 3.48%Ni .84%Cr .37%Mo | 2 | 456 | 1773 | 505 | 0.284828 |  | cL and bct | 0 | 0 | 0 | 0 | 3.48 | 0.03273689 | 0.58 | 0.005829114 | 0 | 0 | 0 | 0 | 0 | 0 | 0 | 0 | 94.143 | 0.9307888 | 0.31 | 0.01425168 | 0.022 | 0.0003922192 | 0.025 | 0.0004304698 | 0.23 | 0.00452161 | 0.84 | 0.008919817 | 0.37 | 0.002129362 | 0 | 0 | 0 | 0 | 0 | 0 | 0 | 0 | 0 | 0 | 0 | 0 | 0 | 0 | 0 | 0 | 0 | 0 | 0 | 0 | 0 | 0 | 0 | 0 | 0 | 0 | 0 | 0 | 0 | 0 | 0 | 0 | 0 | 0 | 0 | 0 | 0 | 0 | 0 | 0 | 0 | 0 | 0 | 0 | 0 | 0 | 0 | 0 | 0 | 0 | 0 | 0 | 0 | 0 | 0 | 0 | 0 | 0 | 0 | 0 | 0 | 0 | 0 | 0 | 0 | 0 | 0 | 0 | 0 | 0 | 0 | 0 | 39.89 | 0.2750072 | 59.89 | 0.7206705 | 0.12 | 0.001407817 | 0 | 0 | 0 | 0 | 0 | 0 | 0.05 | 0.001123962 | 0 | 0 | 0 | 0 | 0 | 0 | 0 | 0 | 0 | 0 | 0.07 | 0.001790538 | 0 | 0 | 0 | 0 | 0 | 0 | 0 | 0 | 0 | 0 | 0 | 0 | 0 | 0 | 0 | 0 | 0 | 0 | 0 | 0 | Wesley-Austin, G. (1936). The Effect of Molten Solder on Some Stressed Materials. J. Inst. Metals, 58(1), 173–192.
151 | Ni-Cr-Mo Hardened and Tempered | Lead Tin | Oil Hardened 850C Tempered 450C | .31%C .58%Mn 3.48%Ni .84%Cr .37%Mo | 2 | 456 | 1773 | 616 | 0.3474337 |  | cL and bct | 0 | 0 | 0 | 0 | 3.48 | 0.03273689 | 0.58 | 0.005829114 | 0 | 0 | 0 | 0 | 0 | 0 | 0 | 0 | 94.143 | 0.9307888 | 0.31 | 0.01425168 | 0.022 | 0.0003922192 | 0.025 | 0.0004304698 | 0.23 | 0.00452161 | 0.84 | 0.008919817 | 0.37 | 0.002129362 | 0 | 0 | 0 | 0 | 0 | 0 | 0 | 0 | 0 | 0 | 0 | 0 | 0 | 0 | 0 | 0 | 0 | 0 | 0 | 0 | 0 | 0 | 0 | 0 | 0 | 0 | 0 | 0 | 0 | 0 | 0 | 0 | 0 | 0 | 0 | 0 | 0 | 0 | 0 | 0 | 0 | 0 | 0 | 0 | 0 | 0 | 0 | 0 | 0 | 0 | 0 | 0 | 0 | 0 | 0 | 0 | 0 | 0 | 0 | 0 | 0 | 0 | 0 | 0 | 0 | 0 | 0 | 0 | 0 | 0 | 0 | 0 | 39.89 | 0.2750072 | 59.89 | 0.7206705 | 0.12 | 0.001407817 | 0 | 0 | 0 | 0 | 0 | 0 | 0.05 | 0.001123962 | 0 | 0 | 0 | 0 | 0 | 0 | 0 | 0 | 0 | 0 | 0.07 | 0.001790538 | 0 | 0 | 0 | 0 | 0 | 0 | 0 | 0 | 0 | 0 | 0 | 0 | 0 | 0 | 0 | 0 | 0 | 0 | 0 | 0 | Wesley-Austin, G. (1936). The Effect of Molten Solder on Some Stressed Materials. J. Inst. Metals, 58(1), 173–192.
152 | Ni-Cr-Mo Hardened and Tempered | Lead Tin | Oil Hardened 850C tempered 630C | .31%C .58%Mn 3.48%Ni .84%Cr .37%Mo | 2 | 456 | 1773 | 505 | 0.284828 |  | cL and bct | 0 | 0 | 0 | 0 | 3.48 | 0.03273689 | 0.58 | 0.005829114 | 0 | 0 | 0 | 0 | 0 | 0 | 0 | 0 | 94.143 | 0.9307888 | 0.31 | 0.01425168 | 0.022 | 0.0003922192 | 0.025 | 0.0004304698 | 0.23 | 0.00452161 | 0.84 | 0.008919817 | 0.37 | 0.002129362 | 0 | 0 | 0 | 0 | 0 | 0 | 0 | 0 | 0 | 0 | 0 | 0 | 0 | 0 | 0 | 0 | 0 | 0 | 0 | 0 | 0 | 0 | 0 | 0 | 0 | 0 | 0 | 0 | 0 | 0 | 0 | 0 | 0 | 0 | 0 | 0 | 0 | 0 | 0 | 0 | 0 | 0 | 0 | 0 | 0 | 0 | 0 | 0 | 0 | 0 | 0 | 0 | 0 | 0 | 0 | 0 | 0 | 0 | 0 | 0 | 0 | 0 | 0 | 0 | 0 | 0 | 0 | 0 | 0 | 0 | 0 | 0 | 39.89 | 0.2750072 | 59.89 | 0.7206705 | 0.12 | 0.001407817 | 0 | 0 | 0 | 0 | 0 | 0 | 0.05 | 0.001123962 | 0 | 0 | 0 | 0 | 0 | 0 | 0 | 0 | 0 | 0 | 0.07 | 0.001790538 | 0 | 0 | 0 | 0 | 0 | 0 | 0 | 0 | 0 | 0 | 0 | 0 | 0 | 0 | 0 | 0 | 0 | 0 | 0 | 0 | Wesley-Austin, G. (1936). The Effect of Molten Solder on Some Stressed Materials. J. Inst. Metals, 58(1), 173–192.
153 | Ni-Cr-Mo Hardened and Tempered | Lead Tin | Oil Hardened 850C tempered 630C | .31%C .58%Mn 3.48%Ni .84%Cr .37%Mo | 2 | 456 | 1773 | 616 | 0.3474337 |  | cL and bct | 0 | 0 | 0 | 0 | 3.48 | 0.03273689 | 0.58 | 0.005829114 | 0 | 0 | 0 | 0 | 0 | 0 | 0 | 0 | 94.143 | 0.9307888 | 0.31 | 0.01425168 | 0.022 | 0.0003922192 | 0.025 | 0.0004304698 | 0.23 | 0.00452161 | 0.84 | 0.008919817 | 0.37 | 0.002129362 | 0 | 0 | 0 | 0 | 0 | 0 | 0 | 0 | 0 | 0 | 0 | 0 | 0 | 0 | 0 | 0 | 0 | 0 | 0 | 0 | 0 | 0 | 0 | 0 | 0 | 0 | 0 | 0 | 0 | 0 | 0 | 0 | 0 | 0 | 0 | 0 | 0 | 0 | 0 | 0 | 0 | 0 | 0 | 0 | 0 | 0 | 0 | 0 | 0 | 0 | 0 | 0 | 0 | 0 | 0 | 0 | 0 | 0 | 0 | 0 | 0 | 0 | 0 | 0 | 0 | 0 | 0 | 0 | 0 | 0 | 0 | 0 | 39.89 | 0.2750072 | 59.89 | 0.7206705 | 0.12 | 0.001407817 | 0 | 0 | 0 | 0 | 0 | 0 | 0.05 | 0.001123962 | 0 | 0 | 0 | 0 | 0 | 0 | 0 | 0 | 0 | 0 | 0.07 | 0.001790538 | 0 | 0 | 0 | 0 | 0 | 0 | 0 | 0 | 0 | 0 | 0 | 0 | 0 | 0 | 0 | 0 | 0 | 0 | 0 | 0 | Wesley-Austin, G. (1936). The Effect of Molten Solder on Some Stressed Materials. J. Inst. Metals, 58(1), 173–192.
154 | Ni-Cr-Mo Hardened and Tempered | Lead Tin | Oil Hardened 850C tempered 650C | .31%C .58%Mn 3.48%Ni .84%Cr .37%Mo | 0 | 456 | 1773 | 507 | 0.285956 |  | cL and bct | 0 | 0 | 0 | 0 | 3.48 | 0.03273689 | 0.58 | 0.005829114 | 0 | 0 | 0 | 0 | 0 | 0 | 0 | 0 | 94.143 | 0.9307888 | 0.31 | 0.01425168 | 0.022 | 0.0003922192 | 0.025 | 0.0004304698 | 0.23 | 0.00452161 | 0.84 | 0.008919817 | 0.37 | 0.002129362 | 0 | 0 | 0 | 0 | 0 | 0 | 0 | 0 | 0 | 0 | 0 | 0 | 0 | 0 | 0 | 0 | 0 | 0 | 0 | 0 | 0 | 0 | 0 | 0 | 0 | 0 | 0 | 0 | 0 | 0 | 0 | 0 | 0 | 0 | 0 | 0 | 0 | 0 | 0 | 0 | 0 | 0 | 0 | 0 | 0 | 0 | 0 | 0 | 0 | 0 | 0 | 0 | 0 | 0 | 0 | 0 | 0 | 0 | 0 | 0 | 0 | 0 | 0 | 0 | 0 | 0 | 0 | 0 | 0 | 0 | 0 | 0 | 39.89 | 0.2750072 | 59.89 | 0.7206705 | 0.12 | 0.001407817 | 0 | 0 | 0 | 0 | 0 | 0 | 0.05 | 0.001123962 | 0 | 0 | 0 | 0 | 0 | 0 | 0 | 0 | 0 | 0 | 0.07 | 0.001790538 | 0 | 0 | 0 | 0 | 0 | 0 | 0 | 0 | 0 | 0 | 0 | 0 | 0 | 0 | 0 | 0 | 0 | 0 | 0 | 0 | Wesley-Austin, G. (1936). The Effect of Molten Solder on Some Stressed Materials. J. Inst. Metals, 58(1), 173–192.
155 | Ni-Cr-Mo Hardened and Tempered | Lead Tin | Oil Hardened 850C tempered 650C | .31%C .58%Mn 3.48%Ni .84%Cr .37%Mo | 2 | 456 | 1773 | 616 | 0.3474337 |  | cL and bct | 0 | 0 | 0 | 0 | 3.48 | 0.03273689 | 0.58 | 0.005829114 | 0 | 0 | 0 | 0 | 0 | 0 | 0 | 0 | 94.143 | 0.9307888 | 0.31 | 0.01425168 | 0.022 | 0.0003922192 | 0.025 | 0.0004304698 | 0.23 | 0.00452161 | 0.84 | 0.008919817 | 0.37 | 0.002129362 | 0 | 0 | 0 | 0 | 0 | 0 | 0 | 0 | 0 | 0 | 0 | 0 | 0 | 0 | 0 | 0 | 0 | 0 | 0 | 0 | 0 | 0 | 0 | 0 | 0 | 0 | 0 | 0 | 0 | 0 | 0 | 0 | 0 | 0 | 0 | 0 | 0 | 0 | 0 | 0 | 0 | 0 | 0 | 0 | 0 | 0 | 0 | 0 | 0 | 0 | 0 | 0 | 0 | 0 | 0 | 0 | 0 | 0 | 0 | 0 | 0 | 0 | 0 | 0 | 0 | 0 | 0 | 0 | 0 | 0 | 0 | 0 | 39.89 | 0.2750072 | 59.89 | 0.7206705 | 0.12 | 0.001407817 | 0 | 0 | 0 | 0 | 0 | 0 | 0.05 | 0.001123962 | 0 | 0 | 0 | 0 | 0 | 0 | 0 | 0 | 0 | 0 | 0.07 | 0.001790538 | 0 | 0 | 0 | 0 | 0 | 0 | 0 | 0 | 0 | 0 | 0 | 0 | 0 | 0 | 0 | 0 | 0 | 0 | 0 | 0 | Wesley-Austin, G. (1936). The Effect of Molten Solder on Some Stressed Materials. J. Inst. Metals, 58(1), 173–192.
156 | Ni-Cr-Mo Hardened and Tempered | Lead Tin | Oil Hardened 1250C tempered 530C | .31%C .58%Mn 3.48%Ni .84%Cr .37%Mo | 2 | 456 | 1773 | 505 | 0.284828 |  | cL and bct | 0 | 0 | 0 | 0 | 3.48 | 0.03273689 | 0.58 | 0.005829114 | 0 | 0 | 0 | 0 | 0 | 0 | 0 | 0 | 94.143 | 0.9307888 | 0.31 | 0.01425168 | 0.022 | 0.0003922192 | 0.025 | 0.0004304698 | 0.23 | 0.00452161 | 0.84 | 0.008919817 | 0.37 | 0.002129362 | 0 | 0 | 0 | 0 | 0 | 0 | 0 | 0 | 0 | 0 | 0 | 0 | 0 | 0 | 0 | 0 | 0 | 0 | 0 | 0 | 0 | 0 | 0 | 0 | 0 | 0 | 0 | 0 | 0 | 0 | 0 | 0 | 0 | 0 | 0 | 0 | 0 | 0 | 0 | 0 | 0 | 0 | 0 | 0 | 0 | 0 | 0 | 0 | 0 | 0 | 0 | 0 | 0 | 0 | 0 | 0 | 0 | 0 | 0 | 0 | 0 | 0 | 0 | 0 | 0 | 0 | 0 | 0 | 0 | 0 | 0 | 0 | 39.89 | 0.2750072 | 59.89 | 0.7206705 | 0.12 | 0.001407817 | 0 | 0 | 0 | 0 | 0 | 0 | 0.05 | 0.001123962 | 0 | 0 | 0 | 0 | 0 | 0 | 0 | 0 | 0 | 0 | 0.07 | 0.001790538 | 0 | 0 | 0 | 0 | 0 | 0 | 0 | 0 | 0 | 0 | 0 | 0 | 0 | 0 | 0 | 0 | 0 | 0 | 0 | 0 | Wesley-Austin, G. (1936). The Effect of Molten Solder on Some Stressed Materials. J. Inst. Metals, 58(1), 173–192.
157 | Ni-Cr-Mo Hardened and Tempered | Lead Tin | Oil Hardened 1250C tempered 530C | .31%C .58%Mn 3.48%Ni .84%Cr .37%Mo | 2 | 456 | 1773 | 616 | 0.3474337 |  | cL and bct | 0 | 0 | 0 | 0 | 3.48 | 0.03273689 | 0.58 | 0.005829114 | 0 | 0 | 0 | 0 | 0 | 0 | 0 | 0 | 94.143 | 0.9307888 | 0.31 | 0.01425168 | 0.022 | 0.0003922192 | 0.025 | 0.0004304698 | 0.23 | 0.00452161 | 0.84 | 0.008919817 | 0.37 | 0.002129362 | 0 | 0 | 0 | 0 | 0 | 0 | 0 | 0 | 0 | 0 | 0 | 0 | 0 | 0 | 0 | 0 | 0 | 0 | 0 | 0 | 0 | 0 | 0 | 0 | 0 | 0 | 0 | 0 | 0 | 0 | 0 | 0 | 0 | 0 | 0 | 0 | 0 | 0 | 0 | 0 | 0 | 0 | 0 | 0 | 0 | 0 | 0 | 0 | 0 | 0 | 0 | 0 | 0 | 0 | 0 | 0 | 0 | 0 | 0 | 0 | 0 | 0 | 0 | 0 | 0 | 0 | 0 | 0 | 0 | 0 | 0 | 0 | 39.89 | 0.2750072 | 59.89 | 0.7206705 | 0.12 | 0.001407817 | 0 | 0 | 0 | 0 | 0 | 0 | 0.05 | 0.001123962 | 0 | 0 | 0 | 0 | 0 | 0 | 0 | 0 | 0 | 0 | 0.07 | 0.001790538 | 0 | 0 | 0 | 0 | 0 | 0 | 0 | 0 | 0 | 0 | 0 | 0 | 0 | 0 | 0 | 0 | 0 | 0 | 0 | 0 | Wesley-Austin, G. (1936). The Effect of Molten Solder on Some Stressed Materials. J. Inst. Metals, 58(1), 173–192.
158 | Ni-Cr-Mo Hardened and Tempered | Lead Tin | Oil Hardened 1050C tempered 610C | .31%C .58%Mn 3.48%Ni .84%Cr .37%Mo | 2 | 456 | 1773 | 505 | 0.284828 |  | cL and bct | 0 | 0 | 0 | 0 | 3.48 | 0.03273689 | 0.58 | 0.005829114 | 0 | 0 | 0 | 0 | 0 | 0 | 0 | 0 | 94.143 | 0.9307888 | 0.31 | 0.01425168 | 0.022 | 0.0003922192 | 0.025 | 0.0004304698 | 0.23 | 0.00452161 | 0.84 | 0.008919817 | 0.37 | 0.002129362 | 0 | 0 | 0 | 0 | 0 | 0 | 0 | 0 | 0 | 0 | 0 | 0 | 0 | 0 | 0 | 0 | 0 | 0 | 0 | 0 | 0 | 0 | 0 | 0 | 0 | 0 | 0 | 0 | 0 | 0 | 0 | 0 | 0 | 0 | 0 | 0 | 0 | 0 | 0 | 0 | 0 | 0 | 0 | 0 | 0 | 0 | 0 | 0 | 0 | 0 | 0 | 0 | 0 | 0 | 0 | 0 | 0 | 0 | 0 | 0 | 0 | 0 | 0 | 0 | 0 | 0 | 0 | 0 | 0 | 0 | 0 | 0 | 39.89 | 0.2750072 | 59.89 | 0.7206705 | 0.12 | 0.001407817 | 0 | 0 | 0 | 0 | 0 | 0 | 0.05 | 0.001123962 | 0 | 0 | 0 | 0 | 0 | 0 | 0 | 0 | 0 | 0 | 0.07 | 0.001790538 | 0 | 0 | 0 | 0 | 0 | 0 | 0 | 0 | 0 | 0 | 0 | 0 | 0 | 0 | 0 | 0 | 0 | 0 | 0 | 0 | Wesley-Austin, G. (1936). The Effect of Molten Solder on Some Stressed Materials. J. Inst. Metals, 58(1), 173–192.
159 | Ni-Cr-Mo Hardened and Tempered | Lead Tin | Oil Hardened 1050C tempered 610C | .31%C .58%Mn 3.48%Ni .84%Cr .37%Mo | 2 | 456 | 1773 | 616 | 0.3474337 |  | cL and bct | 0 | 0 | 0 | 0 | 3.48 | 0.03273689 | 0.58 | 0.005829114 | 0 | 0 | 0 | 0 | 0 | 0 | 0 | 0 | 94.143 | 0.9307888 | 0.31 | 0.01425168 | 0.022 | 0.0003922192 | 0.025 | 0.0004304698 | 0.23 | 0.00452161 | 0.84 | 0.008919817 | 0.37 | 0.002129362 | 0 | 0 | 0 | 0 | 0 | 0 | 0 | 0 | 0 | 0 | 0 | 0 | 0 | 0 | 0 | 0 | 0 | 0 | 0 | 0 | 0 | 0 | 0 | 0 | 0 | 0 | 0 | 0 | 0 | 0 | 0 | 0 | 0 | 0 | 0 | 0 | 0 | 0 | 0 | 0 | 0 | 0 | 0 | 0 | 0 | 0 | 0 | 0 | 0 | 0 | 0 | 0 | 0 | 0 | 0 | 0 | 0 | 0 | 0 | 0 | 0 | 0 | 0 | 0 | 0 | 0 | 0 | 0 | 0 | 0 | 0 | 0 | 39.89 | 0.2750072 | 59.89 | 0.7206705 | 0.12 | 0.001407817 | 0 | 0 | 0 | 0 | 0 | 0 | 0.05 | 0.001123962 | 0 | 0 | 0 | 0 | 0 | 0 | 0 | 0 | 0 | 0 | 0.07 | 0.001790538 | 0 | 0 | 0 | 0 | 0 | 0 | 0 | 0 | 0 | 0 | 0 | 0 | 0 | 0 | 0 | 0 | 0 | 0 | 0 | 0 | Wesley-Austin, G. (1936). The Effect of Molten Solder on Some Stressed Materials. J. Inst. Metals, 58(1), 173–192.
160 | Ni-Cr-Mo Hardened and Tempered | Lead Tin | Oil Hardened 850C tempered 630C | .31%C .58%Mn 3.48%Ni .84%Cr .37%Mo | 2 | 456 | 1773 | 505 | 0.284828 |  | cL and bct | 0 | 0 | 0 | 0 | 3.48 | 0.03273689 | 0.58 | 0.005829114 | 0 | 0 | 0 | 0 | 0 | 0 | 0 | 0 | 94.143 | 0.9307888 | 0.31 | 0.01425168 | 0.022 | 0.0003922192 | 0.025 | 0.0004304698 | 0.23 | 0.00452161 | 0.84 | 0.008919817 | 0.37 | 0.002129362 | 0 | 0 | 0 | 0 | 0 | 0 | 0 | 0 | 0 | 0 | 0 | 0 | 0 | 0 | 0 | 0 | 0 | 0 | 0 | 0 | 0 | 0 | 0 | 0 | 0 | 0 | 0 | 0 | 0 | 0 | 0 | 0 | 0 | 0 | 0 | 0 | 0 | 0 | 0 | 0 | 0 | 0 | 0 | 0 | 0 | 0 | 0 | 0 | 0 | 0 | 0 | 0 | 0 | 0 | 0 | 0 | 0 | 0 | 0 | 0 | 0 | 0 | 0 | 0 | 0 | 0 | 0 | 0 | 0 | 0 | 0 | 0 | 39.89 | 0.2750072 | 59.89 | 0.7206705 | 0.12 | 0.001407817 | 0 | 0 | 0 | 0 | 0 | 0 | 0.05 | 0.001123962 | 0 | 0 | 0 | 0 | 0 | 0 | 0 | 0 | 0 | 0 | 0.07 | 0.001790538 | 0 | 0 | 0 | 0 | 0 | 0 | 0 | 0 | 0 | 0 | 0 | 0 | 0 | 0 | 0 | 0 | 0 | 0 | 0 | 0 | Wesley-Austin, G. (1936). The Effect of Molten Solder on Some Stressed Materials. J. Inst. Metals, 58(1), 173–192.
161 | Ni-Cr-Mo Hardened and Tempered | Lead Tin | Oil Hardened 850C tempered 630C | .31%C .58%Mn 3.48%Ni .84%Cr .37%Mo | 2 | 456 | 1773 | 616 | 0.3474337 |  | cL and bct | 0 | 0 | 0 | 0 | 3.48 | 0.03273689 | 0.58 | 0.005829114 | 0 | 0 | 0 | 0 | 0 | 0 | 0 | 0 | 94.143 | 0.9307888 | 0.31 | 0.01425168 | 0.022 | 0.0003922192 | 0.025 | 0.0004304698 | 0.23 | 0.00452161 | 0.84 | 0.008919817 | 0.37 | 0.002129362 | 0 | 0 | 0 | 0 | 0 | 0 | 0 | 0 | 0 | 0 | 0 | 0 | 0 | 0 | 0 | 0 | 0 | 0 | 0 | 0 | 0 | 0 | 0 | 0 | 0 | 0 | 0 | 0 | 0 | 0 | 0 | 0 | 0 | 0 | 0 | 0 | 0 | 0 | 0 | 0 | 0 | 0 | 0 | 0 | 0 | 0 | 0 | 0 | 0 | 0 | 0 | 0 | 0 | 0 | 0 | 0 | 0 | 0 | 0 | 0 | 0 | 0 | 0 | 0 | 0 | 0 | 0 | 0 | 0 | 0 | 0 | 0 | 39.89 | 0.2750072 | 59.89 | 0.7206705 | 0.12 | 0.001407817 | 0 | 0 | 0 | 0 | 0 | 0 | 0.05 | 0.001123962 | 0 | 0 | 0 | 0 | 0 | 0 | 0 | 0 | 0 | 0 | 0.07 | 0.001790538 | 0 | 0 | 0 | 0 | 0 | 0 | 0 | 0 | 0 | 0 | 0 | 0 | 0 | 0 | 0 | 0 | 0 | 0 | 0 | 0 | Wesley-Austin, G. (1936). The Effect of Molten Solder on Some Stressed Materials. J. Inst. Metals, 58(1), 173–192.
162 | Ni-Cr-V Unburnt | Tin |  | .36%C 4.42%Ni 1.19%Cr .165%V | 3 | 504.9 | 1773 | 561 | 0.3164129 |  | cL and bct | 0 | 0 | 0 | 0 | 4.42 | 0.04144678 | 0.31 | 0.003105608 | 0 | 0 | 0 | 0 | 0 | 0 | 0 | 0 | 93.281 | 0.91932 | 0.36 | 0.01649747 | 0.022 | 0.0003909663 | 0.032 | 0.0005492411 | 0.22 | 0.004311201 | 1.19 | 0.01259604 | 0 | 0 | 0 | 0 | 0 | 0 | 0 | 0 | 0 | 0 | 0 | 0 | 0.165 | 0.001782719 | 0 | 0 | 0 | 0 | 0 | 0 | 0 | 0 | 0 | 0 | 0 | 0 | 0 | 0 | 0 | 0 | 0 | 0 | 0 | 0 | 0 | 0 | 0 | 0 | 0 | 0 | 0 | 0 | 0 | 0 | 0 | 0 | 0 | 0 | 0 | 0 | 0 | 0 | 0 | 0 | 0 | 0 | 0 | 0 | 0 | 0 | 0 | 0 | 0 | 0 | 0 | 0 | 0 | 0 | 0 | 0 | 0 | 0 | 0 | 0 | 0 | 0 | 100 | 1 | 0 | 0 | 0 | 0 | 0 | 0 | 0 | 0 | 0 | 0 | 0 | 0 | 0 | 0 | 0 | 0 | 0 | 0 | 0 | 0 | 0 | 0 | 0 | 0 | 0 | 0 | 0 | 0 | 0 | 0 | 0 | 0 | 0 | 0 | 0 | 0 | 0 | 0 | 0 | 0 | 0 | 0 | Wesley-Austin, G. (1936). The Effect of Molten Solder on Some Stressed Materials. J. Inst. Metals, 58(1), 173–192.
163 | Ni-Cr-V Unburnt | Solder |  | .36%C 4.42%Ni 1.19%Cr .165%V | 2 | 456 | 1773 | 616 | 0.3474337 |  | cL and bct | 0 | 0 | 0 | 0 | 4.42 | 0.04144678 | 0.31 | 0.003105608 | 0 | 0 | 0 | 0 | 0 | 0 | 0 | 0 | 93.281 | 0.91932 | 0.36 | 0.01649747 | 0.022 | 0.0003909663 | 0.032 | 0.0005492411 | 0.22 | 0.004311201 | 1.19 | 0.01259604 | 0 | 0 | 0 | 0 | 0 | 0 | 0 | 0 | 0 | 0 | 0 | 0 | 0.165 | 0.001782719 | 0 | 0 | 0 | 0 | 0 | 0 | 0 | 0 | 0 | 0 | 0 | 0 | 0 | 0 | 0 | 0 | 0 | 0 | 0 | 0 | 0 | 0 | 0 | 0 | 0 | 0 | 0 | 0 | 0 | 0 | 0 | 0 | 0 | 0 | 0 | 0 | 0 | 0 | 0 | 0 | 0 | 0 | 0 | 0 | 0 | 0 | 0 | 0 | 0 | 0 | 0 | 0 | 0 | 0 | 0 | 0 | 0 | 0 | 0 | 0 | 39.89 | 0.2750072 | 59.89 | 0.7206705 | 0.12 | 0.001407817 | 0 | 0 | 0 | 0 | 0 | 0 | 0.05 | 0.001123962 | 0 | 0 | 0 | 0 | 0 | 0 | 0 | 0 | 0 | 0 | 0.07 | 0.001790538 | 0 | 0 | 0 | 0 | 0 | 0 | 0 | 0 | 0 | 0 | 0 | 0 | 0 | 0 | 0 | 0 | 0 | 0 | 0 | 0 | Wesley-Austin, G. (1936). The Effect of Molten Solder on Some Stressed Materials. J. Inst. Metals, 58(1), 173–192.
164 | Ni-Cr-V Burnt | Tin |  | .36%C 4.42%Ni 1.19%Cr .165%V | 3 | 504.9 | 1773 | 561 | 0.3164129 |  | cL and bct | 0 | 0 | 0 | 0 | 4.42 | 0.04144678 | 0.31 | 0.003105608 | 0 | 0 | 0 | 0 | 0 | 0 | 0 | 0 | 93.281 | 0.91932 | 0.36 | 0.01649747 | 0.022 | 0.0003909663 | 0.032 | 0.0005492411 | 0.22 | 0.004311201 | 1.19 | 0.01259604 | 0 | 0 | 0 | 0 | 0 | 0 | 0 | 0 | 0 | 0 | 0 | 0 | 0.165 | 0.001782719 | 0 | 0 | 0 | 0 | 0 | 0 | 0 | 0 | 0 | 0 | 0 | 0 | 0 | 0 | 0 | 0 | 0 | 0 | 0 | 0 | 0 | 0 | 0 | 0 | 0 | 0 | 0 | 0 | 0 | 0 | 0 | 0 | 0 | 0 | 0 | 0 | 0 | 0 | 0 | 0 | 0 | 0 | 0 | 0 | 0 | 0 | 0 | 0 | 0 | 0 | 0 | 0 | 0 | 0 | 0 | 0 | 0 | 0 | 0 | 0 | 0 | 0 | 100 | 1 | 0 | 0 | 0 | 0 | 0 | 0 | 0 | 0 | 0 | 0 | 0 | 0 | 0 | 0 | 0 | 0 | 0 | 0 | 0 | 0 | 0 | 0 | 0 | 0 | 0 | 0 | 0 | 0 | 0 | 0 | 0 | 0 | 0 | 0 | 0 | 0 | 0 | 0 | 0 | 0 | 0 | 0 | Wesley-Austin, G. (1936). The Effect of Molten Solder on Some Stressed Materials. J. Inst. Metals, 58(1), 173–192.
165 | Ni-Cr-V Burnt | Solder |  | .36%C 4.42%Ni 1.19%Cr .165%V | 2 | 456 | 1773 | 616 | 0.3474337 |  | cL and bct | 0 | 0 | 0 | 0 | 4.42 | 0.04144678 | 0.31 | 0.003105608 | 0 | 0 | 0 | 0 | 0 | 0 | 0 | 0 | 93.281 | 0.91932 | 0.36 | 0.01649747 | 0.022 | 0.0003909663 | 0.032 | 0.0005492411 | 0.22 | 0.004311201 | 1.19 | 0.01259604 | 0 | 0 | 0 | 0 | 0 | 0 | 0 | 0 | 0 | 0 | 0 | 0 | 0.165 | 0.001782719 | 0 | 0 | 0 | 0 | 0 | 0 | 0 | 0 | 0 | 0 | 0 | 0 | 0 | 0 | 0 | 0 | 0 | 0 | 0 | 0 | 0 | 0 | 0 | 0 | 0 | 0 | 0 | 0 | 0 | 0 | 0 | 0 | 0 | 0 | 0 | 0 | 0 | 0 | 0 | 0 | 0 | 0 | 0 | 0 | 0 | 0 | 0 | 0 | 0 | 0 | 0 | 0 | 0 | 0 | 0 | 0 | 0 | 0 | 0 | 0 | 39.89 | 0.2750072 | 59.89 | 0.7206705 | 0.12 | 0.001407817 | 0 | 0 | 0 | 0 | 0 | 0 | 0.05 | 0.001123962 | 0 | 0 | 0 | 0 | 0 | 0 | 0 | 0 | 0 | 0 | 0.07 | 0.001790538 | 0 | 0 | 0 | 0 | 0 | 0 | 0 | 0 | 0 | 0 | 0 | 0 | 0 | 0 | 0 | 0 | 0 | 0 | 0 | 0 | Wesley-Austin, G. (1936). The Effect of Molten Solder on Some Stressed Materials. J. Inst. Metals, 58(1), 173–192.
166 | Ni-Cr Temper Brittle | Solder |  | .29%C .54%Mn 3.77%Ni .78%Cr | 2 | 456 | 1773 | 561 | 0.3164129 |  | cL and bct | 0 | 0 | 0 | 0 | 3.77 | 0.03543272 | 0.54 | 0.005422172 | 0 | 0 | 0 | 0 | 0 | 0 | 0 | 0 | 94.31 | 0.9315921 | 0.29 | 0.0133201 | 0.025 | 0.0004452984 | 0.035 | 0.0006021097 | 0.25 | 0.004910325 | 0.78 | 0.008275156 | 0 | 0 | 0 | 0 | 0 | 0 | 0 | 0 | 0 | 0 | 0 | 0 | 0 | 0 | 0 | 0 | 0 | 0 | 0 | 0 | 0 | 0 | 0 | 0 | 0 | 0 | 0 | 0 | 0 | 0 | 0 | 0 | 0 | 0 | 0 | 0 | 0 | 0 | 0 | 0 | 0 | 0 | 0 | 0 | 0 | 0 | 0 | 0 | 0 | 0 | 0 | 0 | 0 | 0 | 0 | 0 | 0 | 0 | 0 | 0 | 0 | 0 | 0 | 0 | 0 | 0 | 0 | 0 | 0 | 0 | 0 | 0 | 0 | 0 | 39.89 | 0.2750072 | 59.89 | 0.7206705 | 0.12 | 0.001407817 | 0 | 0 | 0 | 0 | 0 | 0 | 0.05 | 0.001123962 | 0 | 0 | 0 | 0 | 0 | 0 | 0 | 0 | 0 | 0 | 0.07 | 0.001790538 | 0 | 0 | 0 | 0 | 0 | 0 | 0 | 0 | 0 | 0 | 0 | 0 | 0 | 0 | 0 | 0 | 0 | 0 | 0 | 0 | Wesley-Austin, G. (1936). The Effect of Molten Solder on Some Stressed Materials. J. Inst. Metals, 58(1), 173–192.
167 | Ni-Cr Temper Brittle | Tin |  | .29%C .54%Mn 3.77%Ni .78%Cr | 3 | 504.9 | 1773 | 561 | 0.3164129 |  | cL and bct | 0 | 0 | 0 | 0 | 3.77 | 0.03543272 | 0.54 | 0.005422172 | 0 | 0 | 0 | 0 | 0 | 0 | 0 | 0 | 94.31 | 0.9315921 | 0.29 | 0.0133201 | 0.025 | 0.0004452984 | 0.035 | 0.0006021097 | 0.25 | 0.004910325 | 0.78 | 0.008275156 | 0 | 0 | 0 | 0 | 0 | 0 | 0 | 0 | 0 | 0 | 0 | 0 | 0 | 0 | 0 | 0 | 0 | 0 | 0 | 0 | 0 | 0 | 0 | 0 | 0 | 0 | 0 | 0 | 0 | 0 | 0 | 0 | 0 | 0 | 0 | 0 | 0 | 0 | 0 | 0 | 0 | 0 | 0 | 0 | 0 | 0 | 0 | 0 | 0 | 0 | 0 | 0 | 0 | 0 | 0 | 0 | 0 | 0 | 0 | 0 | 0 | 0 | 0 | 0 | 0 | 0 | 0 | 0 | 0 | 0 | 0 | 0 | 0 | 0 | 0 | 0 | 100 | 1 | 0 | 0 | 0 | 0 | 0 | 0 | 0 | 0 | 0 | 0 | 0 | 0 | 0 | 0 | 0 | 0 | 0 | 0 | 0 | 0 | 0 | 0 | 0 | 0 | 0 | 0 | 0 | 0 | 0 | 0 | 0 | 0 | 0 | 0 | 0 | 0 | 0 | 0 | 0 | 0 | 0 | 0 | Wesley-Austin, G. (1936). The Effect of Molten Solder on Some Stressed Materials. J. Inst. Metals, 58(1), 173–192.
168 | Brass | Lead Tin | Alpha | 70/30 | 1 | 456 | 1173 | 473 | 0.4032396 | 8.333333e-05 | cF | 70 | 0.7059725 | 30 | 0.2940275 | 0 | 0 | 0 | 0 | 0 | 0 | 0 | 0 | 0 | 0 | 0 | 0 | 0 | 0 | 0 | 0 | 0 | 0 | 0 | 0 | 0 | 0 | 0 | 0 | 0 | 0 | 0 | 0 | 0 | 0 | 0 | 0 | 0 | 0 | 0 | 0 | 0 | 0 | 0 | 0 | 0 | 0 | 0 | 0 | 0 | 0 | 0 | 0 | 0 | 0 | 0 | 0 | 0 | 0 | 0 | 0 | 0 | 0 | 0 | 0 | 0 | 0 | 0 | 0 | 0 | 0 | 0 | 0 | 0 | 0 | 0 | 0 | 0 | 0 | 0 | 0 | 0 | 0 | 0 | 0 | 0 | 0 | 0 | 0 | 0 | 0 | 0 | 0 | 0 | 0 | 0 | 0 | 0 | 0 | 0 | 0 | 0 | 0 | 40 | 0.2763847 | 60 | 0.7236153 | 0 | 0 | 0 | 0 | 0 | 0 | 0 | 0 | 0 | 0 | 0 | 0 | 0 | 0 | 0 | 0 | 0 | 0 | 0 | 0 | 0 | 0 | 0 | 0 | 0 | 0 | 0 | 0 | 0 | 0 | 0 | 0 | 0 | 0 | 0 | 0 | 0 | 0 | 0 | 0 | 0 | 0 | Whitaker, M. E. (1948). Intercrystalline Failure of Brasses and Aluminum Brasses in Air, Ammonia, and Certain Aqueous Solutions and Molten Metals. Metallurgia, 21.
169 | Brass | Lead Tin | Alpha | 81/15/4%Al | 1 | 456 | 1223 | 473 | 0.3867539 | 8.333333e-05 | cF | 81 | 0.7714469 | 15 | 0.1388319 | 0 | 0 | 0 | 0 | 0 | 0 | 4 | 0.08972121 | 0 | 0 | 0 | 0 | 0 | 0 | 0 | 0 | 0 | 0 | 0 | 0 | 0 | 0 | 0 | 0 | 0 | 0 | 0 | 0 | 0 | 0 | 0 | 0 | 0 | 0 | 0 | 0 | 0 | 0 | 0 | 0 | 0 | 0 | 0 | 0 | 0 | 0 | 0 | 0 | 0 | 0 | 0 | 0 | 0 | 0 | 0 | 0 | 0 | 0 | 0 | 0 | 0 | 0 | 0 | 0 | 0 | 0 | 0 | 0 | 0 | 0 | 0 | 0 | 0 | 0 | 0 | 0 | 0 | 0 | 0 | 0 | 0 | 0 | 0 | 0 | 0 | 0 | 0 | 0 | 0 | 0 | 0 | 0 | 0 | 0 | 0 | 0 | 0 | 0 | 40 | 0.2763847 | 60 | 0.7236153 | 0 | 0 | 0 | 0 | 0 | 0 | 0 | 0 | 0 | 0 | 0 | 0 | 0 | 0 | 0 | 0 | 0 | 0 | 0 | 0 | 0 | 0 | 0 | 0 | 0 | 0 | 0 | 0 | 0 | 0 | 0 | 0 | 0 | 0 | 0 | 0 | 0 | 0 | 0 | 0 | 0 | 0 | Whitaker, M. E. (1948). Intercrystalline Failure of Brasses and Aluminum Brasses in Air, Ammonia, and Certain Aqueous Solutions and Molten Metals. Metallurgia, 21.
170 | Brass | Lead Tin | Alpha-Beta | 60/40 | 1 | 456 | 1173 | 473 | 0.4032396 | 8.333333e-05 | cF | 60 | 0.6068452 | 40 | 0.3931548 | 0 | 0 | 0 | 0 | 0 | 0 | 0 | 0 | 0 | 0 | 0 | 0 | 0 | 0 | 0 | 0 | 0 | 0 | 0 | 0 | 0 | 0 | 0 | 0 | 0 | 0 | 0 | 0 | 0 | 0 | 0 | 0 | 0 | 0 | 0 | 0 | 0 | 0 | 0 | 0 | 0 | 0 | 0 | 0 | 0 | 0 | 0 | 0 | 0 | 0 | 0 | 0 | 0 | 0 | 0 | 0 | 0 | 0 | 0 | 0 | 0 | 0 | 0 | 0 | 0 | 0 | 0 | 0 | 0 | 0 | 0 | 0 | 0 | 0 | 0 | 0 | 0 | 0 | 0 | 0 | 0 | 0 | 0 | 0 | 0 | 0 | 0 | 0 | 0 | 0 | 0 | 0 | 0 | 0 | 0 | 0 | 0 | 0 | 40 | 0.2763847 | 60 | 0.7236153 | 0 | 0 | 0 | 0 | 0 | 0 | 0 | 0 | 0 | 0 | 0 | 0 | 0 | 0 | 0 | 0 | 0 | 0 | 0 | 0 | 0 | 0 | 0 | 0 | 0 | 0 | 0 | 0 | 0 | 0 | 0 | 0 | 0 | 0 | 0 | 0 | 0 | 0 | 0 | 0 | 0 | 0 | Whitaker, M. E. (1948). Intercrystalline Failure of Brasses and Aluminum Brasses in Air, Ammonia, and Certain Aqueous Solutions and Molten Metals. Metallurgia, 21.
171 | Brass | Lead Tin | Alpha-Beta | 60.4/39.5/0.1%Al | 0 | 456 | 1173 | 473 | 0.4032396 | 8.333333e-05 | cF | 60.4 | 0.6099679 | 39.5 | 0.3876537 | 0 | 0 | 0 | 0 | 0 | 0 | 0.1 | 0.002378396 | 0 | 0 | 0 | 0 | 0 | 0 | 0 | 0 | 0 | 0 | 0 | 0 | 0 | 0 | 0 | 0 | 0 | 0 | 0 | 0 | 0 | 0 | 0 | 0 | 0 | 0 | 0 | 0 | 0 | 0 | 0 | 0 | 0 | 0 | 0 | 0 | 0 | 0 | 0 | 0 | 0 | 0 | 0 | 0 | 0 | 0 | 0 | 0 | 0 | 0 | 0 | 0 | 0 | 0 | 0 | 0 | 0 | 0 | 0 | 0 | 0 | 0 | 0 | 0 | 0 | 0 | 0 | 0 | 0 | 0 | 0 | 0 | 0 | 0 | 0 | 0 | 0 | 0 | 0 | 0 | 0 | 0 | 0 | 0 | 0 | 0 | 0 | 0 | 0 | 0 | 40 | 0.2763847 | 60 | 0.7236153 | 0 | 0 | 0 | 0 | 0 | 0 | 0 | 0 | 0 | 0 | 0 | 0 | 0 | 0 | 0 | 0 | 0 | 0 | 0 | 0 | 0 | 0 | 0 | 0 | 0 | 0 | 0 | 0 | 0 | 0 | 0 | 0 | 0 | 0 | 0 | 0 | 0 | 0 | 0 | 0 | 0 | 0 | Whitaker, M. E. (1948). Intercrystalline Failure of Brasses and Aluminum Brasses in Air, Ammonia, and Certain Aqueous Solutions and Molten Metals. Metallurgia, 21.
172 | Brass | Lead Tin | Alpha-Beta | 62.5/36.5/1%Al | 1 | 456 | 1173 | 473 | 0.4032396 | 8.333333e-05 | cF | 62.5 | 0.6229702 | 36.5 | 0.353555 | 0 | 0 | 0 | 0 | 0 | 0 | 1 | 0.02347477 | 0 | 0 | 0 | 0 | 0 | 0 | 0 | 0 | 0 | 0 | 0 | 0 | 0 | 0 | 0 | 0 | 0 | 0 | 0 | 0 | 0 | 0 | 0 | 0 | 0 | 0 | 0 | 0 | 0 | 0 | 0 | 0 | 0 | 0 | 0 | 0 | 0 | 0 | 0 | 0 | 0 | 0 | 0 | 0 | 0 | 0 | 0 | 0 | 0 | 0 | 0 | 0 | 0 | 0 | 0 | 0 | 0 | 0 | 0 | 0 | 0 | 0 | 0 | 0 | 0 | 0 | 0 | 0 | 0 | 0 | 0 | 0 | 0 | 0 | 0 | 0 | 0 | 0 | 0 | 0 | 0 | 0 | 0 | 0 | 0 | 0 | 0 | 0 | 0 | 0 | 40 | 0.2763847 | 60 | 0.7236153 | 0 | 0 | 0 | 0 | 0 | 0 | 0 | 0 | 0 | 0 | 0 | 0 | 0 | 0 | 0 | 0 | 0 | 0 | 0 | 0 | 0 | 0 | 0 | 0 | 0 | 0 | 0 | 0 | 0 | 0 | 0 | 0 | 0 | 0 | 0 | 0 | 0 | 0 | 0 | 0 | 0 | 0 | Whitaker, M. E. (1948). Intercrystalline Failure of Brasses and Aluminum Brasses in Air, Ammonia, and Certain Aqueous Solutions and Molten Metals. Metallurgia, 21.
173 | Brass | Lead Tin | Alpha-Beta | 67.5/30/2.5%Al | 1 | 456 | 1173 | 473 | 0.4032396 | 8.333333e-05 | cF | 67.5 | 0.6582681 | 30 | 0.2843133 | 0 | 0 | 0 | 0 | 0 | 0 | 2.5 | 0.05741867 | 0 | 0 | 0 | 0 | 0 | 0 | 0 | 0 | 0 | 0 | 0 | 0 | 0 | 0 | 0 | 0 | 0 | 0 | 0 | 0 | 0 | 0 | 0 | 0 | 0 | 0 | 0 | 0 | 0 | 0 | 0 | 0 | 0 | 0 | 0 | 0 | 0 | 0 | 0 | 0 | 0 | 0 | 0 | 0 | 0 | 0 | 0 | 0 | 0 | 0 | 0 | 0 | 0 | 0 | 0 | 0 | 0 | 0 | 0 | 0 | 0 | 0 | 0 | 0 | 0 | 0 | 0 | 0 | 0 | 0 | 0 | 0 | 0 | 0 | 0 | 0 | 0 | 0 | 0 | 0 | 0 | 0 | 0 | 0 | 0 | 0 | 0 | 0 | 0 | 0 | 40 | 0.2763847 | 60 | 0.7236153 | 0 | 0 | 0 | 0 | 0 | 0 | 0 | 0 | 0 | 0 | 0 | 0 | 0 | 0 | 0 | 0 | 0 | 0 | 0 | 0 | 0 | 0 | 0 | 0 | 0 | 0 | 0 | 0 | 0 | 0 | 0 | 0 | 0 | 0 | 0 | 0 | 0 | 0 | 0 | 0 | 0 | 0 | Whitaker, M. E. (1948). Intercrystalline Failure of Brasses and Aluminum Brasses in Air, Ammonia, and Certain Aqueous Solutions and Molten Metals. Metallurgia, 21.
174 | Brass | Lead Tin | Alpha-Beta | 71/25/4%Al | 1 | 456 | 1173 | 473 | 0.4032396 | 8.333333e-05 | cF | 71 | 0.6780276 | 25 | 0.2320096 | 0 | 0 | 0 | 0 | 0 | 0 | 4 | 0.08996283 | 0 | 0 | 0 | 0 | 0 | 0 | 0 | 0 | 0 | 0 | 0 | 0 | 0 | 0 | 0 | 0 | 0 | 0 | 0 | 0 | 0 | 0 | 0 | 0 | 0 | 0 | 0 | 0 | 0 | 0 | 0 | 0 | 0 | 0 | 0 | 0 | 0 | 0 | 0 | 0 | 0 | 0 | 0 | 0 | 0 | 0 | 0 | 0 | 0 | 0 | 0 | 0 | 0 | 0 | 0 | 0 | 0 | 0 | 0 | 0 | 0 | 0 | 0 | 0 | 0 | 0 | 0 | 0 | 0 | 0 | 0 | 0 | 0 | 0 | 0 | 0 | 0 | 0 | 0 | 0 | 0 | 0 | 0 | 0 | 0 | 0 | 0 | 0 | 0 | 0 | 40 | 0.2763847 | 60 | 0.7236153 | 0 | 0 | 0 | 0 | 0 | 0 | 0 | 0 | 0 | 0 | 0 | 0 | 0 | 0 | 0 | 0 | 0 | 0 | 0 | 0 | 0 | 0 | 0 | 0 | 0 | 0 | 0 | 0 | 0 | 0 | 0 | 0 | 0 | 0 | 0 | 0 | 0 | 0 | 0 | 0 | 0 | 0 | Whitaker, M. E. (1948). Intercrystalline Failure of Brasses and Aluminum Brasses in Air, Ammonia, and Certain Aqueous Solutions and Molten Metals. Metallurgia, 21.
175 | Brass | Lead Tin | Beta | 53/47 | 2 | 456 | 1148 | 473 | 0.4120209 | 8.333333e-05 | cL | 53 | 0.537119 | 47 | 0.462881 | 0 | 0 | 0 | 0 | 0 | 0 | 0 | 0 | 0 | 0 | 0 | 0 | 0 | 0 | 0 | 0 | 0 | 0 | 0 | 0 | 0 | 0 | 0 | 0 | 0 | 0 | 0 | 0 | 0 | 0 | 0 | 0 | 0 | 0 | 0 | 0 | 0 | 0 | 0 | 0 | 0 | 0 | 0 | 0 | 0 | 0 | 0 | 0 | 0 | 0 | 0 | 0 | 0 | 0 | 0 | 0 | 0 | 0 | 0 | 0 | 0 | 0 | 0 | 0 | 0 | 0 | 0 | 0 | 0 | 0 | 0 | 0 | 0 | 0 | 0 | 0 | 0 | 0 | 0 | 0 | 0 | 0 | 0 | 0 | 0 | 0 | 0 | 0 | 0 | 0 | 0 | 0 | 0 | 0 | 0 | 0 | 0 | 0 | 40 | 0.2763847 | 60 | 0.7236153 | 0 | 0 | 0 | 0 | 0 | 0 | 0 | 0 | 0 | 0 | 0 | 0 | 0 | 0 | 0 | 0 | 0 | 0 | 0 | 0 | 0 | 0 | 0 | 0 | 0 | 0 | 0 | 0 | 0 | 0 | 0 | 0 | 0 | 0 | 0 | 0 | 0 | 0 | 0 | 0 | 0 | 0 | Whitaker, M. E. (1948). Intercrystalline Failure of Brasses and Aluminum Brasses in Air, Ammonia, and Certain Aqueous Solutions and Molten Metals. Metallurgia, 21.
176 | Brass | Lead Tin | Beta | 53.4/46.5/0.1%Al | 2 | 456 | 1150 | 473 | 0.4113043 | 8.333333e-05 | cL | 53.4 | 0.5403534 | 46.5 | 0.4572634 | 0 | 0 | 0 | 0 | 0 | 0 | 0.1 | 0.002383146 | 0 | 0 | 0 | 0 | 0 | 0 | 0 | 0 | 0 | 0 | 0 | 0 | 0 | 0 | 0 | 0 | 0 | 0 | 0 | 0 | 0 | 0 | 0 | 0 | 0 | 0 | 0 | 0 | 0 | 0 | 0 | 0 | 0 | 0 | 0 | 0 | 0 | 0 | 0 | 0 | 0 | 0 | 0 | 0 | 0 | 0 | 0 | 0 | 0 | 0 | 0 | 0 | 0 | 0 | 0 | 0 | 0 | 0 | 0 | 0 | 0 | 0 | 0 | 0 | 0 | 0 | 0 | 0 | 0 | 0 | 0 | 0 | 0 | 0 | 0 | 0 | 0 | 0 | 0 | 0 | 0 | 0 | 0 | 0 | 0 | 0 | 0 | 0 | 0 | 0 | 40 | 0.2763847 | 60 | 0.7236153 | 0 | 0 | 0 | 0 | 0 | 0 | 0 | 0 | 0 | 0 | 0 | 0 | 0 | 0 | 0 | 0 | 0 | 0 | 0 | 0 | 0 | 0 | 0 | 0 | 0 | 0 | 0 | 0 | 0 | 0 | 0 | 0 | 0 | 0 | 0 | 0 | 0 | 0 | 0 | 0 | 0 | 0 | Whitaker, M. E. (1948). Intercrystalline Failure of Brasses and Aluminum Brasses in Air, Ammonia, and Certain Aqueous Solutions and Molten Metals. Metallurgia, 21.
177 | Brass | Lead Tin | Beta | 55.5/43.5/1%Al | 2 | 456 | 1150 | 473 | 0.4113043 | 8.333333e-05 | cL | 55.5 | 0.5542882 | 43.5 | 0.4221908 | 0 | 0 | 0 | 0 | 0 | 0 | 1 | 0.02352105 | 0 | 0 | 0 | 0 | 0 | 0 | 0 | 0 | 0 | 0 | 0 | 0 | 0 | 0 | 0 | 0 | 0 | 0 | 0 | 0 | 0 | 0 | 0 | 0 | 0 | 0 | 0 | 0 | 0 | 0 | 0 | 0 | 0 | 0 | 0 | 0 | 0 | 0 | 0 | 0 | 0 | 0 | 0 | 0 | 0 | 0 | 0 | 0 | 0 | 0 | 0 | 0 | 0 | 0 | 0 | 0 | 0 | 0 | 0 | 0 | 0 | 0 | 0 | 0 | 0 | 0 | 0 | 0 | 0 | 0 | 0 | 0 | 0 | 0 | 0 | 0 | 0 | 0 | 0 | 0 | 0 | 0 | 0 | 0 | 0 | 0 | 0 | 0 | 0 | 0 | 40 | 0.2763847 | 60 | 0.7236153 | 0 | 0 | 0 | 0 | 0 | 0 | 0 | 0 | 0 | 0 | 0 | 0 | 0 | 0 | 0 | 0 | 0 | 0 | 0 | 0 | 0 | 0 | 0 | 0 | 0 | 0 | 0 | 0 | 0 | 0 | 0 | 0 | 0 | 0 | 0 | 0 | 0 | 0 | 0 | 0 | 0 | 0 | Whitaker, M. E. (1948). Intercrystalline Failure of Brasses and Aluminum Brasses in Air, Ammonia, and Certain Aqueous Solutions and Molten Metals. Metallurgia, 21.
178 | Brass | Lead Tin | Beta | 60.5/37/2.5%Al | 2 | 456 | 1173 | 473 | 0.4032396 | 8.333333e-05 | cL | 60.5 | 0.5911412 | 37 | 0.3513294 | 0 | 0 | 0 | 0 | 0 | 0 | 2.5 | 0.05752941 | 0 | 0 | 0 | 0 | 0 | 0 | 0 | 0 | 0 | 0 | 0 | 0 | 0 | 0 | 0 | 0 | 0 | 0 | 0 | 0 | 0 | 0 | 0 | 0 | 0 | 0 | 0 | 0 | 0 | 0 | 0 | 0 | 0 | 0 | 0 | 0 | 0 | 0 | 0 | 0 | 0 | 0 | 0 | 0 | 0 | 0 | 0 | 0 | 0 | 0 | 0 | 0 | 0 | 0 | 0 | 0 | 0 | 0 | 0 | 0 | 0 | 0 | 0 | 0 | 0 | 0 | 0 | 0 | 0 | 0 | 0 | 0 | 0 | 0 | 0 | 0 | 0 | 0 | 0 | 0 | 0 | 0 | 0 | 0 | 0 | 0 | 0 | 0 | 0 | 0 | 40 | 0.2763847 | 60 | 0.7236153 | 0 | 0 | 0 | 0 | 0 | 0 | 0 | 0 | 0 | 0 | 0 | 0 | 0 | 0 | 0 | 0 | 0 | 0 | 0 | 0 | 0 | 0 | 0 | 0 | 0 | 0 | 0 | 0 | 0 | 0 | 0 | 0 | 0 | 0 | 0 | 0 | 0 | 0 | 0 | 0 | 0 | 0 | Whitaker, M. E. (1948). Intercrystalline Failure of Brasses and Aluminum Brasses in Air, Ammonia, and Certain Aqueous Solutions and Molten Metals. Metallurgia, 21.
179 | Brass | Lead Tin | Beta | 64/32/4%Al | 2 | 456 | 1173 | 473 | 0.4032396 | 8.333333e-05 | cL | 64 | 0.6123341 | 32 | 0.2975331 | 0 | 0 | 0 | 0 | 0 | 0 | 4 | 0.09013274 | 0 | 0 | 0 | 0 | 0 | 0 | 0 | 0 | 0 | 0 | 0 | 0 | 0 | 0 | 0 | 0 | 0 | 0 | 0 | 0 | 0 | 0 | 0 | 0 | 0 | 0 | 0 | 0 | 0 | 0 | 0 | 0 | 0 | 0 | 0 | 0 | 0 | 0 | 0 | 0 | 0 | 0 | 0 | 0 | 0 | 0 | 0 | 0 | 0 | 0 | 0 | 0 | 0 | 0 | 0 | 0 | 0 | 0 | 0 | 0 | 0 | 0 | 0 | 0 | 0 | 0 | 0 | 0 | 0 | 0 | 0 | 0 | 0 | 0 | 0 | 0 | 0 | 0 | 0 | 0 | 0 | 0 | 0 | 0 | 0 | 0 | 0 | 0 | 0 | 0 | 40 | 0.2763847 | 60 | 0.7236153 | 0 | 0 | 0 | 0 | 0 | 0 | 0 | 0 | 0 | 0 | 0 | 0 | 0 | 0 | 0 | 0 | 0 | 0 | 0 | 0 | 0 | 0 | 0 | 0 | 0 | 0 | 0 | 0 | 0 | 0 | 0 | 0 | 0 | 0 | 0 | 0 | 0 | 0 | 0 | 0 | 0 | 0 | Whitaker, M. E. (1948). Intercrystalline Failure of Brasses and Aluminum Brasses in Air, Ammonia, and Certain Aqueous Solutions and Molten Metals. Metallurgia, 21.
180 | Brass | Lead Tin | Extruded Alpha Beta | 56/40/ Tr Sn, Fe, Mn, Al, Pb | 2 | 456 | 1173 | 473 | 0.4032396 | 0.0004166667 | cL | 56.72 | 0.5732824 | 40.34 | 0.396228 | 0 | 0 | 0.74 | 0.008651262 | 0 | 0 | 0.4 | 0.009521524 | 0 | 0 | 0 | 0 | 0.77 | 0.008855784 | 0 | 0 | 0 | 0 | 0 | 0 | 0 | 0 | 0 | 0 | 0 | 0 | 0 | 0 | 0 | 0 | 0 | 0 | 0 | 0 | 0 | 0 | 0 | 0 | 0 | 0 | 0 | 0 | 0 | 0 | 0 | 0 | 0.21 | 0.001136194 | 0.75 | 0.002324835 | 0 | 0 | 0 | 0 | 0 | 0 | 0 | 0 | 0 | 0 | 0 | 0 | 0 | 0 | 0 | 0 | 0 | 0 | 0 | 0 | 0 | 0 | 0 | 0 | 0 | 0 | 0 | 0 | 0 | 0 | 0 | 0 | 0 | 0 | 0 | 0 | 0 | 0 | 0 | 0 | 0 | 0 | 0 | 0 | 0 | 0 | 0 | 0 | 40 | 0.2763847 | 60 | 0.7236153 | 0 | 0 | 0 | 0 | 0 | 0 | 0 | 0 | 0 | 0 | 0 | 0 | 0 | 0 | 0 | 0 | 0 | 0 | 0 | 0 | 0 | 0 | 0 | 0 | 0 | 0 | 0 | 0 | 0 | 0 | 0 | 0 | 0 | 0 | 0 | 0 | 0 | 0 | 0 | 0 | 0 | 0 | Whitaker, M. E. (1948). Intercrystalline Failure of Brasses and Aluminum Brasses in Air, Ammonia, and Certain Aqueous Solutions and Molten Metals. Metallurgia, 21.
181 | Brass | Lead Tin | Extruded Alpha Beta | 56/40/ Tr Sn, Fe, Mn, Al, Pb | 2 | 456 | 1173 | 473 | 0.4032396 | 0.0004166667 | cL | 56.27 | 0.5712726 | 39.52 | 0.3899063 | 0 | 0 | 1.62 | 0.01902378 | 0 | 0 | 0.01 | 0.0002391005 | 0 | 0 | 0 | 0 | 0.99 | 0.01143683 | 0 | 0 | 0 | 0 | 0 | 0 | 0 | 0 | 0 | 0 | 0 | 0 | 0 | 0 | 0 | 0 | 0 | 0 | 0 | 0 | 0 | 0 | 0 | 0 | 0 | 0 | 0 | 0 | 0 | 0 | 0 | 0 | 1.46 | 0.007934513 | 0.06 | 0.0001868169 | 0 | 0 | 0 | 0 | 0 | 0 | 0 | 0 | 0 | 0 | 0 | 0 | 0 | 0 | 0 | 0 | 0 | 0 | 0 | 0 | 0 | 0 | 0 | 0 | 0 | 0 | 0 | 0 | 0 | 0 | 0 | 0 | 0 | 0 | 0 | 0 | 0 | 0 | 0 | 0 | 0 | 0 | 0 | 0 | 0 | 0 | 0 | 0 | 40 | 0.2763847 | 60 | 0.7236153 | 0 | 0 | 0 | 0 | 0 | 0 | 0 | 0 | 0 | 0 | 0 | 0 | 0 | 0 | 0 | 0 | 0 | 0 | 0 | 0 | 0 | 0 | 0 | 0 | 0 | 0 | 0 | 0 | 0 | 0 | 0 | 0 | 0 | 0 | 0 | 0 | 0 | 0 | 0 | 0 | 0 | 0 | Whitaker, M. E. (1948). Intercrystalline Failure of Brasses and Aluminum Brasses in Air, Ammonia, and Certain Aqueous Solutions and Molten Metals. Metallurgia, 21.
182 | Tungsten | Plutonium-Ga | Arc-Cast | 25%Re | 3 | 913 | 3273 | 1173 | 0.3583868 | 0.00025 | hcp | 0 | 0 | 0 | 0 | 0 | 0 | 0 | 0 | 0 | 0 | 0 | 0 | 0 | 0 | 0 | 0 | 0 | 0 | 0 | 0 | 0 | 0 | 0 | 0 | 0 | 0 | 0 | 0 | 0 | 0 | 0 | 0 | 0 | 0 | 0 | 0 | 0 | 0 | 0 | 0 | 0 | 0 | 0 | 0 | 75 | 0.752391 | 25 | 0.247609 | 0 | 0 | 0 | 0 | 0 | 0 | 0 | 0 | 0 | 0 | 0 | 0 | 0 | 0 | 0 | 0 | 0 | 0 | 0 | 0 | 0 | 0 | 0 | 0 | 0 | 0 | 0 | 0 | 0 | 0 | 0 | 0 | 0 | 0 | 0 | 0 | 0 | 0 | 0 | 0 | 0 | 0 | 0 | 0 | 0 | 0 | 1 | 0.03414222 | 0 | 0 | 0 | 0 | 0 | 0 | 0 | 0 | 0 | 0 | 0 | 0 | 0 | 0 | 0 | 0 | 0 | 0 | 0 | 0 | 0 | 0 | 0 | 0 | 0 | 0 | 0 | 0 | 0 | 0 | 0 | 0 | 0 | 0 | 0 | 0 | 99 | 0.9658578 | 0 | 0 | 0 | 0 | 0 | 0 | 0 | 0 | 0 | 0 | 0 | 0 | 0 | 0 | Lesuer, D. R., Bergin, J. B., McInturff, S. A., & Kuhn, B. A. (1981). Liquid-Metal Embrittlment of Refractory Metals by Molten Plutionum. Microstructural Science, 9, 256. | LM Corrosion
183 | Tungsten | Plutonium-Ga | Powder-Metallurgy | 25%Re | 3 | 913 | 3273 | 1173 | 0.3583868 | 0.00025 | hcp | 0 | 0 | 0 | 0 | 0 | 0 | 0 | 0 | 0 | 0 | 0 | 0 | 0 | 0 | 0 | 0 | 0 | 0 | 0 | 0 | 0 | 0 | 0 | 0 | 0 | 0 | 0 | 0 | 0 | 0 | 0 | 0 | 0 | 0 | 0 | 0 | 0 | 0 | 0 | 0 | 0 | 0 | 0 | 0 | 75 | 0.752391 | 25 | 0.247609 | 0 | 0 | 0 | 0 | 0 | 0 | 0 | 0 | 0 | 0 | 0 | 0 | 0 | 0 | 0 | 0 | 0 | 0 | 0 | 0 | 0 | 0 | 0 | 0 | 0 | 0 | 0 | 0 | 0 | 0 | 0 | 0 | 0 | 0 | 0 | 0 | 0 | 0 | 0 | 0 | 0 | 0 | 0 | 0 | 0 | 0 | 1 | 0.03414222 | 0 | 0 | 0 | 0 | 0 | 0 | 0 | 0 | 0 | 0 | 0 | 0 | 0 | 0 | 0 | 0 | 0 | 0 | 0 | 0 | 0 | 0 | 0 | 0 | 0 | 0 | 0 | 0 | 0 | 0 | 0 | 0 | 0 | 0 | 0 | 0 | 99 | 0.9658578 | 0 | 0 | 0 | 0 | 0 | 0 | 0 | 0 | 0 | 0 | 0 | 0 | 0 | 0 | Lesuer, D. R., Bergin, J. B., McInturff, S. A., & Kuhn, B. A. (1981). Liquid-Metal Embrittlment of Refractory Metals by Molten Plutionum. Microstructural Science, 9, 256. | LM Corrosion
184 | Tungsten | Plutonium-Ga | Powder-Metallurgy | 25%Re | 3 | 913 | 3273 | 1173 | 0.3583868 | 0.00025 | hcp | 0 | 0 | 0 | 0 | 0 | 0 | 0 | 0 | 0 | 0 | 0 | 0 | 0 | 0 | 0 | 0 | 0 | 0 | 0 | 0 | 0 | 0 | 0 | 0 | 0 | 0 | 0 | 0 | 0 | 0 | 0 | 0 | 0 | 0 | 0 | 0 | 0 | 0 | 0 | 0 | 0 | 0 | 0 | 0 | 75 | 0.752391 | 25 | 0.247609 | 0 | 0 | 0 | 0 | 0 | 0 | 0 | 0 | 0 | 0 | 0 | 0 | 0 | 0 | 0 | 0 | 0 | 0 | 0 | 0 | 0 | 0 | 0 | 0 | 0 | 0 | 0 | 0 | 0 | 0 | 0 | 0 | 0 | 0 | 0 | 0 | 0 | 0 | 0 | 0 | 0 | 0 | 0 | 0 | 0 | 0 | 1 | 0.03414222 | 0 | 0 | 0 | 0 | 0 | 0 | 0 | 0 | 0 | 0 | 0 | 0 | 0 | 0 | 0 | 0 | 0 | 0 | 0 | 0 | 0 | 0 | 0 | 0 | 0 | 0 | 0 | 0 | 0 | 0 | 0 | 0 | 0 | 0 | 0 | 0 | 99 | 0.9658578 | 0 | 0 | 0 | 0 | 0 | 0 | 0 | 0 | 0 | 0 | 0 | 0 | 0 | 0 | Lesuer, D. R., Bergin, J. B., McInturff, S. A., & Kuhn, B. A. (1981). Liquid-Metal Embrittlment of Refractory Metals by Molten Plutionum. Microstructural Science, 9, 256. | LM Corrosion
185 | Tantalum | Plutonium-Ga | Arc-cast | 10%W | 3 | 913 | 3573 | 1173 | 0.3282955 | 0.00025 | cL | 0 | 0 | 0 | 0 | 0 | 0 | 0 | 0 | 0 | 0 | 0 | 0 | 0 | 0 | 0 | 0 | 0 | 0 | 0 | 0 | 0 | 0 | 0 | 0 | 0 | 0 | 0 | 0 | 0 | 0 | 0 | 0 | 0 | 0 | 0 | 0 | 0 | 0 | 0 | 0 | 0 | 0 | 0 | 0 | 10 | 0.1011573 | 90 | 0.8988427 | 0 | 0 | 0 | 0 | 0 | 0 | 0 | 0 | 0 | 0 | 0 | 0 | 0 | 0 | 0 | 0 | 0 | 0 | 0 | 0 | 0 | 0 | 0 | 0 | 0 | 0 | 0 | 0 | 0 | 0 | 0 | 0 | 0 | 0 | 0 | 0 | 0 | 0 | 0 | 0 | 0 | 0 | 0 | 0 | 0 | 0 | 1 | 0.03414222 | 0 | 0 | 0 | 0 | 0 | 0 | 0 | 0 | 0 | 0 | 0 | 0 | 0 | 0 | 0 | 0 | 0 | 0 | 0 | 0 | 0 | 0 | 0 | 0 | 0 | 0 | 0 | 0 | 0 | 0 | 0 | 0 | 0 | 0 | 0 | 0 | 99 | 0.9658578 | 0 | 0 | 0 | 0 | 0 | 0 | 0 | 0 | 0 | 0 | 0 | 0 | 0 | 0 | Lesuer, D. R., Bergin, J. B., McInturff, S. A., & Kuhn, B. A. (1981). Liquid-Metal Embrittlment of Refractory Metals by Molten Plutionum. Microstructural Science, 9, 256. | LM Corrosion
186 | Tantalum | Plutonium-Ga | Arc-cast | Pure' | 3 | 913 | 3293 | 1173 | 0.3562101 | 0.00025 | cL | 0 | 0 | 0 | 0 | 0 | 0 | 0 | 0 | 0 | 0 | 0 | 0 | 0 | 0 | 0 | 0 | 0 | 0 | 0 | 0 | 0 | 0 | 0 | 0 | 0 | 0 | 0 | 0 | 0 | 0 | 0 | 0 | 0 | 0 | 0 | 0 | 0 | 0 | 0 | 0 | 0 | 0 | 0 | 0 | 0 | 0 | 0 | 0 | 100 | 1 | 0 | 0 | 0 | 0 | 0 | 0 | 0 | 0 | 0 | 0 | 0 | 0 | 0 | 0 | 0 | 0 | 0 | 0 | 0 | 0 | 0 | 0 | 0 | 0 | 0 | 0 | 0 | 0 | 0 | 0 | 0 | 0 | 0 | 0 | 0 | 0 | 0 | 0 | 0 | 0 | 0 | 0 | 0 | 0 | 1 | 0.03414222 | 0 | 0 | 0 | 0 | 0 | 0 | 0 | 0 | 0 | 0 | 0 | 0 | 0 | 0 | 0 | 0 | 0 | 0 | 0 | 0 | 0 | 0 | 0 | 0 | 0 | 0 | 0 | 0 | 0 | 0 | 0 | 0 | 0 | 0 | 0 | 0 | 99 | 0.9658578 | 0 | 0 | 0 | 0 | 0 | 0 | 0 | 0 | 0 | 0 | 0 | 0 | 0 | 0 | Lesuer, D. R., Bergin, J. B., McInturff, S. A., & Kuhn, B. A. (1981). Liquid-Metal Embrittlment of Refractory Metals by Molten Plutionum. Microstructural Science, 9, 256. | LM Corrosion
187 | Tantalum | Plutonium-Ga | Arc-cast | Pure' | 0 | 913 | 3293 | 973 | 0.2954753 | 0.00025 | cL | 0 | 0 | 0 | 0 | 0 | 0 | 0 | 0 | 0 | 0 | 0 | 0 | 0 | 0 | 0 | 0 | 0 | 0 | 0 | 0 | 0 | 0 | 0 | 0 | 0 | 0 | 0 | 0 | 0 | 0 | 0 | 0 | 0 | 0 | 0 | 0 | 0 | 0 | 0 | 0 | 0 | 0 | 0 | 0 | 0 | 0 | 0 | 0 | 100 | 1 | 0 | 0 | 0 | 0 | 0 | 0 | 0 | 0 | 0 | 0 | 0 | 0 | 0 | 0 | 0 | 0 | 0 | 0 | 0 | 0 | 0 | 0 | 0 | 0 | 0 | 0 | 0 | 0 | 0 | 0 | 0 | 0 | 0 | 0 | 0 | 0 | 0 | 0 | 0 | 0 | 0 | 0 | 0 | 0 | 1 | 0.03414222 | 0 | 0 | 0 | 0 | 0 | 0 | 0 | 0 | 0 | 0 | 0 | 0 | 0 | 0 | 0 | 0 | 0 | 0 | 0 | 0 | 0 | 0 | 0 | 0 | 0 | 0 | 0 | 0 | 0 | 0 | 0 | 0 | 0 | 0 | 0 | 0 | 99 | 0.9658578 | 0 | 0 | 0 | 0 | 0 | 0 | 0 | 0 | 0 | 0 | 0 | 0 | 0 | 0 | Lesuer, D. R., Bergin, J. B., McInturff, S. A., & Kuhn, B. A. (1981). Liquid-Metal Embrittlment of Refractory Metals by Molten Plutionum. Microstructural Science, 9, 256. | LM Corrosion
188 | Molybendum | Plutonium-Ga | Arc-cast | Pure' | 3 | 913 | 2896 | 1173 | 0.4050414 | 0.00025 | cL | 0 | 0 | 0 | 0 | 0 | 0 | 0 | 0 | 0 | 0 | 0 | 0 | 0 | 0 | 0 | 0 | 0 | 0 | 0 | 0 | 0 | 0 | 0 | 0 | 0 | 0 | 0 | 0 | 100 | 1 | 0 | 0 | 0 | 0 | 0 | 0 | 0 | 0 | 0 | 0 | 0 | 0 | 0 | 0 | 0 | 0 | 0 | 0 | 0 | 0 | 0 | 0 | 0 | 0 | 0 | 0 | 0 | 0 | 0 | 0 | 0 | 0 | 0 | 0 | 0 | 0 | 0 | 0 | 0 | 0 | 0 | 0 | 0 | 0 | 0 | 0 | 0 | 0 | 0 | 0 | 0 | 0 | 0 | 0 | 0 | 0 | 0 | 0 | 0 | 0 | 0 | 0 | 0 | 0 | 1 | 0.03414222 | 0 | 0 | 0 | 0 | 0 | 0 | 0 | 0 | 0 | 0 | 0 | 0 | 0 | 0 | 0 | 0 | 0 | 0 | 0 | 0 | 0 | 0 | 0 | 0 | 0 | 0 | 0 | 0 | 0 | 0 | 0 | 0 | 0 | 0 | 0 | 0 | 99 | 0.9658578 | 0 | 0 | 0 | 0 | 0 | 0 | 0 | 0 | 0 | 0 | 0 | 0 | 0 | 0 | Lesuer, D. R., Bergin, J. B., McInturff, S. A., & Kuhn, B. A. (1981). Liquid-Metal Embrittlment of Refractory Metals by Molten Plutionum. Microstructural Science, 9, 256. | LM Corrosion
189 | Iron | Lithium | Armco |  | 3 | 453 | 1811 | 473 | 0.2611817 | 4.333333e-05 | cL and bct | 0 | 0 | 0 | 0 | 0 | 0 | 0.14 | 0.001418934 | 0 | 0 | 0 | 0 | 0 | 0 | 0 | 0 | 99.612 | 0.993195 | 0.037 | 0.001715402 | 0.011 | 0.0001977692 | 0.2 | 0.003472901 | 0 | 0 | 0 | 0 | 0 | 0 | 0 | 0 | 0 | 0 | 0 | 0 | 0 | 0 | 0 | 0 | 0 | 0 | 0 | 0 | 0 | 0 | 0 | 0 | 0 | 0 | 0 | 0 | 0 | 0 | 0 | 0 | 0 | 0 | 0 | 0 | 0 | 0 | 0 | 0 | 0 | 0 | 0 | 0 | 0 | 0 | 0 | 0 | 0 | 0 | 0 | 0 | 0 | 0 | 0 | 0 | 0 | 0 | 0 | 0 | 0 | 0 | 0 | 0 | 0 | 0 | 0 | 0 | 0 | 0 | 0 | 0 | 0 | 0 | 0 | 0 | 0 | 0 | 0 | 0 | 0 | 0 | 0 | 0 | 0 | 0 | 0 | 0 | 0 | 0 | 0 | 0 | 0 | 0 | 0 | 0 | 0 | 0 | 0 | 0 | 0 | 0 | 0 | 0 | 0 | 0 | 0 | 0 | 0 | 0 | 100 | 1 | 0 | 0 | 0 | 0 | 0 | 0 | 0 | 0 | 0 | 0 | 0 | 0 | Popovich, V. V, Shtykalo, I. G., Chaevsldi, M. I., & Materialov, F. M. (1967). Effect of Lithium on the Mechanical Properties of Armco Iron. Fiziko-Khimicheskaya Mekhanika Materialov, 3(2), 127–133.
190 | Iron | Lithium | Armco |  | 3 | 453 | 1811 | 573 | 0.3163998 | 4.333333e-05 | cL and bct | 0 | 0 | 0 | 0 | 0 | 0 | 0.14 | 0.001418934 | 0 | 0 | 0 | 0 | 0 | 0 | 0 | 0 | 99.612 | 0.993195 | 0.037 | 0.001715402 | 0.011 | 0.0001977692 | 0.2 | 0.003472901 | 0 | 0 | 0 | 0 | 0 | 0 | 0 | 0 | 0 | 0 | 0 | 0 | 0 | 0 | 0 | 0 | 0 | 0 | 0 | 0 | 0 | 0 | 0 | 0 | 0 | 0 | 0 | 0 | 0 | 0 | 0 | 0 | 0 | 0 | 0 | 0 | 0 | 0 | 0 | 0 | 0 | 0 | 0 | 0 | 0 | 0 | 0 | 0 | 0 | 0 | 0 | 0 | 0 | 0 | 0 | 0 | 0 | 0 | 0 | 0 | 0 | 0 | 0 | 0 | 0 | 0 | 0 | 0 | 0 | 0 | 0 | 0 | 0 | 0 | 0 | 0 | 0 | 0 | 0 | 0 | 0 | 0 | 0 | 0 | 0 | 0 | 0 | 0 | 0 | 0 | 0 | 0 | 0 | 0 | 0 | 0 | 0 | 0 | 0 | 0 | 0 | 0 | 0 | 0 | 0 | 0 | 0 | 0 | 0 | 0 | 100 | 1 | 0 | 0 | 0 | 0 | 0 | 0 | 0 | 0 | 0 | 0 | 0 | 0 | Popovich, V. V, Shtykalo, I. G., Chaevsldi, M. I., & Materialov, F. M. (1967). Effect of Lithium on the Mechanical Properties of Armco Iron. Fiziko-Khimicheskaya Mekhanika Materialov, 3(2), 127–133.
191 | Iron | Lithium | Armco |  | 3 | 453 | 1811 | 673 | 0.3716179 | 4.333333e-05 | cL and bct | 0 | 0 | 0 | 0 | 0 | 0 | 0.14 | 0.001418934 | 0 | 0 | 0 | 0 | 0 | 0 | 0 | 0 | 99.612 | 0.993195 | 0.037 | 0.001715402 | 0.011 | 0.0001977692 | 0.2 | 0.003472901 | 0 | 0 | 0 | 0 | 0 | 0 | 0 | 0 | 0 | 0 | 0 | 0 | 0 | 0 | 0 | 0 | 0 | 0 | 0 | 0 | 0 | 0 | 0 | 0 | 0 | 0 | 0 | 0 | 0 | 0 | 0 | 0 | 0 | 0 | 0 | 0 | 0 | 0 | 0 | 0 | 0 | 0 | 0 | 0 | 0 | 0 | 0 | 0 | 0 | 0 | 0 | 0 | 0 | 0 | 0 | 0 | 0 | 0 | 0 | 0 | 0 | 0 | 0 | 0 | 0 | 0 | 0 | 0 | 0 | 0 | 0 | 0 | 0 | 0 | 0 | 0 | 0 | 0 | 0 | 0 | 0 | 0 | 0 | 0 | 0 | 0 | 0 | 0 | 0 | 0 | 0 | 0 | 0 | 0 | 0 | 0 | 0 | 0 | 0 | 0 | 0 | 0 | 0 | 0 | 0 | 0 | 0 | 0 | 0 | 0 | 100 | 1 | 0 | 0 | 0 | 0 | 0 | 0 | 0 | 0 | 0 | 0 | 0 | 0 | Popovich, V. V, Shtykalo, I. G., Chaevsldi, M. I., & Materialov, F. M. (1967). Effect of Lithium on the Mechanical Properties of Armco Iron. Fiziko-Khimicheskaya Mekhanika Materialov, 3(2), 127–133.
192 | Iron | Lithium | Armco |  | 3 | 453 | 1811 | 773 | 0.426836 | 4.333333e-05 | cL and bct | 0 | 0 | 0 | 0 | 0 | 0 | 0.14 | 0.001418934 | 0 | 0 | 0 | 0 | 0 | 0 | 0 | 0 | 99.612 | 0.993195 | 0.037 | 0.001715402 | 0.011 | 0.0001977692 | 0.2 | 0.003472901 | 0 | 0 | 0 | 0 | 0 | 0 | 0 | 0 | 0 | 0 | 0 | 0 | 0 | 0 | 0 | 0 | 0 | 0 | 0 | 0 | 0 | 0 | 0 | 0 | 0 | 0 | 0 | 0 | 0 | 0 | 0 | 0 | 0 | 0 | 0 | 0 | 0 | 0 | 0 | 0 | 0 | 0 | 0 | 0 | 0 | 0 | 0 | 0 | 0 | 0 | 0 | 0 | 0 | 0 | 0 | 0 | 0 | 0 | 0 | 0 | 0 | 0 | 0 | 0 | 0 | 0 | 0 | 0 | 0 | 0 | 0 | 0 | 0 | 0 | 0 | 0 | 0 | 0 | 0 | 0 | 0 | 0 | 0 | 0 | 0 | 0 | 0 | 0 | 0 | 0 | 0 | 0 | 0 | 0 | 0 | 0 | 0 | 0 | 0 | 0 | 0 | 0 | 0 | 0 | 0 | 0 | 0 | 0 | 0 | 0 | 100 | 1 | 0 | 0 | 0 | 0 | 0 | 0 | 0 | 0 | 0 | 0 | 0 | 0 | Popovich, V. V, Shtykalo, I. G., Chaevsldi, M. I., & Materialov, F. M. (1967). Effect of Lithium on the Mechanical Properties of Armco Iron. Fiziko-Khimicheskaya Mekhanika Materialov, 3(2), 127–133.
193 | Iron | Lithium | Armco |  | 3 | 453 | 1811 | 873 | 0.4820541 | 4.333333e-05 | cL and bct | 0 | 0 | 0 | 0 | 0 | 0 | 0.14 | 0.001418934 | 0 | 0 | 0 | 0 | 0 | 0 | 0 | 0 | 99.612 | 0.993195 | 0.037 | 0.001715402 | 0.011 | 0.0001977692 | 0.2 | 0.003472901 | 0 | 0 | 0 | 0 | 0 | 0 | 0 | 0 | 0 | 0 | 0 | 0 | 0 | 0 | 0 | 0 | 0 | 0 | 0 | 0 | 0 | 0 | 0 | 0 | 0 | 0 | 0 | 0 | 0 | 0 | 0 | 0 | 0 | 0 | 0 | 0 | 0 | 0 | 0 | 0 | 0 | 0 | 0 | 0 | 0 | 0 | 0 | 0 | 0 | 0 | 0 | 0 | 0 | 0 | 0 | 0 | 0 | 0 | 0 | 0 | 0 | 0 | 0 | 0 | 0 | 0 | 0 | 0 | 0 | 0 | 0 | 0 | 0 | 0 | 0 | 0 | 0 | 0 | 0 | 0 | 0 | 0 | 0 | 0 | 0 | 0 | 0 | 0 | 0 | 0 | 0 | 0 | 0 | 0 | 0 | 0 | 0 | 0 | 0 | 0 | 0 | 0 | 0 | 0 | 0 | 0 | 0 | 0 | 0 | 0 | 100 | 1 | 0 | 0 | 0 | 0 | 0 | 0 | 0 | 0 | 0 | 0 | 0 | 0 | Popovich, V. V, Shtykalo, I. G., Chaevsldi, M. I., & Materialov, F. M. (1967). Effect of Lithium on the Mechanical Properties of Armco Iron. Fiziko-Khimicheskaya Mekhanika Materialov, 3(2), 127–133.
194 | Iron | Lithium | Armco |  | 3 | 453 | 1811 | 1073 | 0.5924903 | 4.333333e-05 | cL and bct | 0 | 0 | 0 | 0 | 0 | 0 | 0.14 | 0.001418934 | 0 | 0 | 0 | 0 | 0 | 0 | 0 | 0 | 99.612 | 0.993195 | 0.037 | 0.001715402 | 0.011 | 0.0001977692 | 0.2 | 0.003472901 | 0 | 0 | 0 | 0 | 0 | 0 | 0 | 0 | 0 | 0 | 0 | 0 | 0 | 0 | 0 | 0 | 0 | 0 | 0 | 0 | 0 | 0 | 0 | 0 | 0 | 0 | 0 | 0 | 0 | 0 | 0 | 0 | 0 | 0 | 0 | 0 | 0 | 0 | 0 | 0 | 0 | 0 | 0 | 0 | 0 | 0 | 0 | 0 | 0 | 0 | 0 | 0 | 0 | 0 | 0 | 0 | 0 | 0 | 0 | 0 | 0 | 0 | 0 | 0 | 0 | 0 | 0 | 0 | 0 | 0 | 0 | 0 | 0 | 0 | 0 | 0 | 0 | 0 | 0 | 0 | 0 | 0 | 0 | 0 | 0 | 0 | 0 | 0 | 0 | 0 | 0 | 0 | 0 | 0 | 0 | 0 | 0 | 0 | 0 | 0 | 0 | 0 | 0 | 0 | 0 | 0 | 0 | 0 | 0 | 0 | 100 | 1 | 0 | 0 | 0 | 0 | 0 | 0 | 0 | 0 | 0 | 0 | 0 | 0 | Popovich, V. V, Shtykalo, I. G., Chaevsldi, M. I., & Materialov, F. M. (1967). Effect of Lithium on the Mechanical Properties of Armco Iron. Fiziko-Khimicheskaya Mekhanika Materialov, 3(2), 127–133.
195 | Steel | Zinc | Carbon Steel | .1%C | 0 | 692.5 | 1811 | 699.8 | 0.3864163 | 0.002 | cI | 0 | 0 | 0 | 0 | 0 | 0 | 0 | 0 | 0 | 0 | 0 | 0 | 0 | 0 | 0 | 0 | 99.9 | 0.995367 | 0.1 | 0.004632965 | 0 | 0 | 0 | 0 | 0 | 0 | 0 | 0 | 0 | 0 | 0 | 0 | 0 | 0 | 0 | 0 | 0 | 0 | 0 | 0 | 0 | 0 | 0 | 0 | 0 | 0 | 0 | 0 | 0 | 0 | 0 | 0 | 0 | 0 | 0 | 0 | 0 | 0 | 0 | 0 | 0 | 0 | 0 | 0 | 0 | 0 | 0 | 0 | 0 | 0 | 0 | 0 | 0 | 0 | 0 | 0 | 0 | 0 | 0 | 0 | 0 | 0 | 0 | 0 | 0 | 0 | 0 | 0 | 0 | 0 | 0 | 0 | 0 | 0 | 0 | 0 | 0 | 0 | 0 | 0 | 100 | 1 | 0 | 0 | 0 | 0 | 0 | 0 | 0 | 0 | 0 | 0 | 0 | 0 | 0 | 0 | 0 | 0 | 0 | 0 | 0 | 0 | 0 | 0 | 0 | 0 | 0 | 0 | 0 | 0 | 0 | 0 | 0 | 0 | 0 | 0 | 0 | 0 | 0 | 0 | 0 | 0 | 0 | 0 | 0 | 0 | 0 | 0 | Craig, J. H. (1944). Elevated Temperature Tension Tests on Galvanized Steel. In Symposium on Stress-Corrosion Cracking (p. 379). | Galvanized
196 | Steel | Zinc | Carbon Steel | .1%C | 0 | 692.5 | 1811 | 810.9 | 0.4477637 | 0.002 | cI | 0 | 0 | 0 | 0 | 0 | 0 | 0 | 0 | 0 | 0 | 0 | 0 | 0 | 0 | 0 | 0 | 99.9 | 0.995367 | 0.1 | 0.004632965 | 0 | 0 | 0 | 0 | 0 | 0 | 0 | 0 | 0 | 0 | 0 | 0 | 0 | 0 | 0 | 0 | 0 | 0 | 0 | 0 | 0 | 0 | 0 | 0 | 0 | 0 | 0 | 0 | 0 | 0 | 0 | 0 | 0 | 0 | 0 | 0 | 0 | 0 | 0 | 0 | 0 | 0 | 0 | 0 | 0 | 0 | 0 | 0 | 0 | 0 | 0 | 0 | 0 | 0 | 0 | 0 | 0 | 0 | 0 | 0 | 0 | 0 | 0 | 0 | 0 | 0 | 0 | 0 | 0 | 0 | 0 | 0 | 0 | 0 | 0 | 0 | 0 | 0 | 0 | 0 | 100 | 1 | 0 | 0 | 0 | 0 | 0 | 0 | 0 | 0 | 0 | 0 | 0 | 0 | 0 | 0 | 0 | 0 | 0 | 0 | 0 | 0 | 0 | 0 | 0 | 0 | 0 | 0 | 0 | 0 | 0 | 0 | 0 | 0 | 0 | 0 | 0 | 0 | 0 | 0 | 0 | 0 | 0 | 0 | 0 | 0 | 0 | 0 | Craig, J. H. (1944). Elevated Temperature Tension Tests on Galvanized Steel. In Symposium on Stress-Corrosion Cracking (p. 379). | Galvanized
197 | Steel | Zinc | Carbon Steel | .1%C | 0 | 692.5 | 1811 | 922 | 0.509111 | 0.002 | cI | 0 | 0 | 0 | 0 | 0 | 0 | 0 | 0 | 0 | 0 | 0 | 0 | 0 | 0 | 0 | 0 | 99.9 | 0.995367 | 0.1 | 0.004632965 | 0 | 0 | 0 | 0 | 0 | 0 | 0 | 0 | 0 | 0 | 0 | 0 | 0 | 0 | 0 | 0 | 0 | 0 | 0 | 0 | 0 | 0 | 0 | 0 | 0 | 0 | 0 | 0 | 0 | 0 | 0 | 0 | 0 | 0 | 0 | 0 | 0 | 0 | 0 | 0 | 0 | 0 | 0 | 0 | 0 | 0 | 0 | 0 | 0 | 0 | 0 | 0 | 0 | 0 | 0 | 0 | 0 | 0 | 0 | 0 | 0 | 0 | 0 | 0 | 0 | 0 | 0 | 0 | 0 | 0 | 0 | 0 | 0 | 0 | 0 | 0 | 0 | 0 | 0 | 0 | 100 | 1 | 0 | 0 | 0 | 0 | 0 | 0 | 0 | 0 | 0 | 0 | 0 | 0 | 0 | 0 | 0 | 0 | 0 | 0 | 0 | 0 | 0 | 0 | 0 | 0 | 0 | 0 | 0 | 0 | 0 | 0 | 0 | 0 | 0 | 0 | 0 | 0 | 0 | 0 | 0 | 0 | 0 | 0 | 0 | 0 | 0 | 0 | Craig, J. H. (1944). Elevated Temperature Tension Tests on Galvanized Steel. In Symposium on Stress-Corrosion Cracking (p. 379). | Galvanized
198 | Steel | Zinc | Carbon Steel | .1%C | 0 | 692.5 | 1811 | 1033 | 0.5704031 | 0.002 | cI | 0 | 0 | 0 | 0 | 0 | 0 | 0 | 0 | 0 | 0 | 0 | 0 | 0 | 0 | 0 | 0 | 99.9 | 0.995367 | 0.1 | 0.004632965 | 0 | 0 | 0 | 0 | 0 | 0 | 0 | 0 | 0 | 0 | 0 | 0 | 0 | 0 | 0 | 0 | 0 | 0 | 0 | 0 | 0 | 0 | 0 | 0 | 0 | 0 | 0 | 0 | 0 | 0 | 0 | 0 | 0 | 0 | 0 | 0 | 0 | 0 | 0 | 0 | 0 | 0 | 0 | 0 | 0 | 0 | 0 | 0 | 0 | 0 | 0 | 0 | 0 | 0 | 0 | 0 | 0 | 0 | 0 | 0 | 0 | 0 | 0 | 0 | 0 | 0 | 0 | 0 | 0 | 0 | 0 | 0 | 0 | 0 | 0 | 0 | 0 | 0 | 0 | 0 | 100 | 1 | 0 | 0 | 0 | 0 | 0 | 0 | 0 | 0 | 0 | 0 | 0 | 0 | 0 | 0 | 0 | 0 | 0 | 0 | 0 | 0 | 0 | 0 | 0 | 0 | 0 | 0 | 0 | 0 | 0 | 0 | 0 | 0 | 0 | 0 | 0 | 0 | 0 | 0 | 0 | 0 | 0 | 0 | 0 | 0 | 0 | 0 | Craig, J. H. (1944). Elevated Temperature Tension Tests on Galvanized Steel. In Symposium on Stress-Corrosion Cracking (p. 379). | Galvanized
199 | Steel | Zinc | Carbon Steel | .87%C | 0 | 692.5 | 1811 | 699.8 | 0.3864163 | 0.002 | cI | 0 | 0 | 0 | 0 | 0 | 0 | 0 | 0 | 0 | 0 | 0 | 0 | 0 | 0 | 0 | 0 | 99.13 | 0.9607911 | 0.87 | 0.03920888 | 0 | 0 | 0 | 0 | 0 | 0 | 0 | 0 | 0 | 0 | 0 | 0 | 0 | 0 | 0 | 0 | 0 | 0 | 0 | 0 | 0 | 0 | 0 | 0 | 0 | 0 | 0 | 0 | 0 | 0 | 0 | 0 | 0 | 0 | 0 | 0 | 0 | 0 | 0 | 0 | 0 | 0 | 0 | 0 | 0 | 0 | 0 | 0 | 0 | 0 | 0 | 0 | 0 | 0 | 0 | 0 | 0 | 0 | 0 | 0 | 0 | 0 | 0 | 0 | 0 | 0 | 0 | 0 | 0 | 0 | 0 | 0 | 0 | 0 | 0 | 0 | 0 | 0 | 0 | 0 | 100 | 1 | 0 | 0 | 0 | 0 | 0 | 0 | 0 | 0 | 0 | 0 | 0 | 0 | 0 | 0 | 0 | 0 | 0 | 0 | 0 | 0 | 0 | 0 | 0 | 0 | 0 | 0 | 0 | 0 | 0 | 0 | 0 | 0 | 0 | 0 | 0 | 0 | 0 | 0 | 0 | 0 | 0 | 0 | 0 | 0 | 0 | 0 | Craig, J. H. (1944). Elevated Temperature Tension Tests on Galvanized Steel. In Symposium on Stress-Corrosion Cracking (p. 379). | Galvanized
200 | Steel | Zinc | Carbon Steel | .87%C | 0 | 692.5 | 1811 | 810.9 | 0.4477637 | 0.002 | cI | 0 | 0 | 0 | 0 | 0 | 0 | 0 | 0 | 0 | 0 | 0 | 0 | 0 | 0 | 0 | 0 | 99.13 | 0.9607911 | 0.87 | 0.03920888 | 0 | 0 | 0 | 0 | 0 | 0 | 0 | 0 | 0 | 0 | 0 | 0 | 0 | 0 | 0 | 0 | 0 | 0 | 0 | 0 | 0 | 0 | 0 | 0 | 0 | 0 | 0 | 0 | 0 | 0 | 0 | 0 | 0 | 0 | 0 | 0 | 0 | 0 | 0 | 0 | 0 | 0 | 0 | 0 | 0 | 0 | 0 | 0 | 0 | 0 | 0 | 0 | 0 | 0 | 0 | 0 | 0 | 0 | 0 | 0 | 0 | 0 | 0 | 0 | 0 | 0 | 0 | 0 | 0 | 0 | 0 | 0 | 0 | 0 | 0 | 0 | 0 | 0 | 0 | 0 | 100 | 1 | 0 | 0 | 0 | 0 | 0 | 0 | 0 | 0 | 0 | 0 | 0 | 0 | 0 | 0 | 0 | 0 | 0 | 0 | 0 | 0 | 0 | 0 | 0 | 0 | 0 | 0 | 0 | 0 | 0 | 0 | 0 | 0 | 0 | 0 | 0 | 0 | 0 | 0 | 0 | 0 | 0 | 0 | 0 | 0 | 0 | 0 | Craig, J. H. (1944). Elevated Temperature Tension Tests on Galvanized Steel. In Symposium on Stress-Corrosion Cracking (p. 379). | Galvanized
201 | Steel | Zinc | Carbon Steel | .87%C | 0 | 692.5 | 1811 | 922 | 0.509111 | 0.002 | cI | 0 | 0 | 0 | 0 | 0 | 0 | 0 | 0 | 0 | 0 | 0 | 0 | 0 | 0 | 0 | 0 | 99.13 | 0.9607911 | 0.87 | 0.03920888 | 0 | 0 | 0 | 0 | 0 | 0 | 0 | 0 | 0 | 0 | 0 | 0 | 0 | 0 | 0 | 0 | 0 | 0 | 0 | 0 | 0 | 0 | 0 | 0 | 0 | 0 | 0 | 0 | 0 | 0 | 0 | 0 | 0 | 0 | 0 | 0 | 0 | 0 | 0 | 0 | 0 | 0 | 0 | 0 | 0 | 0 | 0 | 0 | 0 | 0 | 0 | 0 | 0 | 0 | 0 | 0 | 0 | 0 | 0 | 0 | 0 | 0 | 0 | 0 | 0 | 0 | 0 | 0 | 0 | 0 | 0 | 0 | 0 | 0 | 0 | 0 | 0 | 0 | 0 | 0 | 100 | 1 | 0 | 0 | 0 | 0 | 0 | 0 | 0 | 0 | 0 | 0 | 0 | 0 | 0 | 0 | 0 | 0 | 0 | 0 | 0 | 0 | 0 | 0 | 0 | 0 | 0 | 0 | 0 | 0 | 0 | 0 | 0 | 0 | 0 | 0 | 0 | 0 | 0 | 0 | 0 | 0 | 0 | 0 | 0 | 0 | 0 | 0 | Craig, J. H. (1944). Elevated Temperature Tension Tests on Galvanized Steel. In Symposium on Stress-Corrosion Cracking (p. 379). | Galvanized
202 | Steel | Zinc | Carbon Steel | .87%C | 0 | 692.5 | 1811 | 1033 | 0.5704031 | 0.002 | cI | 0 | 0 | 0 | 0 | 0 | 0 | 0 | 0 | 0 | 0 | 0 | 0 | 0 | 0 | 0 | 0 | 99.13 | 0.9607911 | 0.87 | 0.03920888 | 0 | 0 | 0 | 0 | 0 | 0 | 0 | 0 | 0 | 0 | 0 | 0 | 0 | 0 | 0 | 0 | 0 | 0 | 0 | 0 | 0 | 0 | 0 | 0 | 0 | 0 | 0 | 0 | 0 | 0 | 0 | 0 | 0 | 0 | 0 | 0 | 0 | 0 | 0 | 0 | 0 | 0 | 0 | 0 | 0 | 0 | 0 | 0 | 0 | 0 | 0 | 0 | 0 | 0 | 0 | 0 | 0 | 0 | 0 | 0 | 0 | 0 | 0 | 0 | 0 | 0 | 0 | 0 | 0 | 0 | 0 | 0 | 0 | 0 | 0 | 0 | 0 | 0 | 0 | 0 | 100 | 1 | 0 | 0 | 0 | 0 | 0 | 0 | 0 | 0 | 0 | 0 | 0 | 0 | 0 | 0 | 0 | 0 | 0 | 0 | 0 | 0 | 0 | 0 | 0 | 0 | 0 | 0 | 0 | 0 | 0 | 0 | 0 | 0 | 0 | 0 | 0 | 0 | 0 | 0 | 0 | 0 | 0 | 0 | 0 | 0 | 0 | 0 | Craig, J. H. (1944). Elevated Temperature Tension Tests on Galvanized Steel. In Symposium on Stress-Corrosion Cracking (p. 379). | Galvanized
203 | Stainless Steel | Zinc | 18-8 | 18%Cr 8%Ni 1.25%Mn | 0 | 692.5 | 1673 | 699.8 | 0.4182905 | 0.002 | cF | 0 | 0 | 0 | 0 | 9 | 0.06612466 | 1.25 | 0.009811771 | 0 | 0 | 0 | 0 | 0 | 0 | 0 | 0 | 98.61 | 0.7614596 | 0.14 | 0.005026842 | 0 | 0 | 0 | 0 | 0 | 0 | 19 | 0.1575771 | 0 | 0 | 0 | 0 | 0 | 0 | 0 | 0 | 0 | 0 | 0 | 0 | 0 | 0 | 0 | 0 | 0 | 0 | 0 | 0 | 0 | 0 | 0 | 0 | 0 | 0 | 0 | 0 | 0 | 0 | 0 | 0 | 0 | 0 | 0 | 0 | 0 | 0 | 0 | 0 | 0 | 0 | 0 | 0 | 0 | 0 | 0 | 0 | 0 | 0 | 0 | 0 | 0 | 0 | 0 | 0 | 0 | 0 | 0 | 0 | 0 | 0 | 0 | 0 | 0 | 0 | 0 | 0 | 0 | 0 | 0 | 0 | 100 | 1 | 0 | 0 | 0 | 0 | 0 | 0 | 0 | 0 | 0 | 0 | 0 | 0 | 0 | 0 | 0 | 0 | 0 | 0 | 0 | 0 | 0 | 0 | 0 | 0 | 0 | 0 | 0 | 0 | 0 | 0 | 0 | 0 | 0 | 0 | 0 | 0 | 0 | 0 | 0 | 0 | 0 | 0 | 0 | 0 | 0 | 0 | Craig, J. H. (1944). Elevated Temperature Tension Tests on Galvanized Steel. In Symposium on Stress-Corrosion Cracking (p. 379). | Galvanized
204 | Stainless Steel | Zinc | 18-8 | 18%Cr 8%Ni 1.25%Mn | 0 | 692.5 | 1673 | 810.9 | 0.4846981 | 0.002 | cF | 0 | 0 | 0 | 0 | 9 | 0.06612466 | 1.25 | 0.009811771 | 0 | 0 | 0 | 0 | 0 | 0 | 0 | 0 | 98.61 | 0.7614596 | 0.14 | 0.005026842 | 0 | 0 | 0 | 0 | 0 | 0 | 19 | 0.1575771 | 0 | 0 | 0 | 0 | 0 | 0 | 0 | 0 | 0 | 0 | 0 | 0 | 0 | 0 | 0 | 0 | 0 | 0 | 0 | 0 | 0 | 0 | 0 | 0 | 0 | 0 | 0 | 0 | 0 | 0 | 0 | 0 | 0 | 0 | 0 | 0 | 0 | 0 | 0 | 0 | 0 | 0 | 0 | 0 | 0 | 0 | 0 | 0 | 0 | 0 | 0 | 0 | 0 | 0 | 0 | 0 | 0 | 0 | 0 | 0 | 0 | 0 | 0 | 0 | 0 | 0 | 0 | 0 | 0 | 0 | 0 | 0 | 100 | 1 | 0 | 0 | 0 | 0 | 0 | 0 | 0 | 0 | 0 | 0 | 0 | 0 | 0 | 0 | 0 | 0 | 0 | 0 | 0 | 0 | 0 | 0 | 0 | 0 | 0 | 0 | 0 | 0 | 0 | 0 | 0 | 0 | 0 | 0 | 0 | 0 | 0 | 0 | 0 | 0 | 0 | 0 | 0 | 0 | 0 | 0 | Craig, J. H. (1944). Elevated Temperature Tension Tests on Galvanized Steel. In Symposium on Stress-Corrosion Cracking (p. 379). | Galvanized
205 | Stainless Steel | Zinc | 18-8 | 18%Cr 8%Ni 1.25%Mn | 3 | 692.5 | 1673 | 922 | 0.5511058 | 0.002 | cF | 0 | 0 | 0 | 0 | 9 | 0.06612466 | 1.25 | 0.009811771 | 0 | 0 | 0 | 0 | 0 | 0 | 0 | 0 | 98.61 | 0.7614596 | 0.14 | 0.005026842 | 0 | 0 | 0 | 0 | 0 | 0 | 19 | 0.1575771 | 0 | 0 | 0 | 0 | 0 | 0 | 0 | 0 | 0 | 0 | 0 | 0 | 0 | 0 | 0 | 0 | 0 | 0 | 0 | 0 | 0 | 0 | 0 | 0 | 0 | 0 | 0 | 0 | 0 | 0 | 0 | 0 | 0 | 0 | 0 | 0 | 0 | 0 | 0 | 0 | 0 | 0 | 0 | 0 | 0 | 0 | 0 | 0 | 0 | 0 | 0 | 0 | 0 | 0 | 0 | 0 | 0 | 0 | 0 | 0 | 0 | 0 | 0 | 0 | 0 | 0 | 0 | 0 | 0 | 0 | 0 | 0 | 100 | 1 | 0 | 0 | 0 | 0 | 0 | 0 | 0 | 0 | 0 | 0 | 0 | 0 | 0 | 0 | 0 | 0 | 0 | 0 | 0 | 0 | 0 | 0 | 0 | 0 | 0 | 0 | 0 | 0 | 0 | 0 | 0 | 0 | 0 | 0 | 0 | 0 | 0 | 0 | 0 | 0 | 0 | 0 | 0 | 0 | 0 | 0 | Craig, J. H. (1944). Elevated Temperature Tension Tests on Galvanized Steel. In Symposium on Stress-Corrosion Cracking (p. 379). | Galvanized
206 | Stainless Steel | Zinc | 18-8 | 18%Cr 8%Ni 1.25%Mn | 3 | 692.5 | 1673 | 1033 | 0.6174537 | 0.002 | cF | 0 | 0 | 0 | 0 | 9 | 0.06612466 | 1.25 | 0.009811771 | 0 | 0 | 0 | 0 | 0 | 0 | 0 | 0 | 98.61 | 0.7614596 | 0.14 | 0.005026842 | 0 | 0 | 0 | 0 | 0 | 0 | 19 | 0.1575771 | 0 | 0 | 0 | 0 | 0 | 0 | 0 | 0 | 0 | 0 | 0 | 0 | 0 | 0 | 0 | 0 | 0 | 0 | 0 | 0 | 0 | 0 | 0 | 0 | 0 | 0 | 0 | 0 | 0 | 0 | 0 | 0 | 0 | 0 | 0 | 0 | 0 | 0 | 0 | 0 | 0 | 0 | 0 | 0 | 0 | 0 | 0 | 0 | 0 | 0 | 0 | 0 | 0 | 0 | 0 | 0 | 0 | 0 | 0 | 0 | 0 | 0 | 0 | 0 | 0 | 0 | 0 | 0 | 0 | 0 | 0 | 0 | 100 | 1 | 0 | 0 | 0 | 0 | 0 | 0 | 0 | 0 | 0 | 0 | 0 | 0 | 0 | 0 | 0 | 0 | 0 | 0 | 0 | 0 | 0 | 0 | 0 | 0 | 0 | 0 | 0 | 0 | 0 | 0 | 0 | 0 | 0 | 0 | 0 | 0 | 0 | 0 | 0 | 0 | 0 | 0 | 0 | 0 | 0 | 0 | Craig, J. H. (1944). Elevated Temperature Tension Tests on Galvanized Steel. In Symposium on Stress-Corrosion Cracking (p. 379). | Galvanized
207 | Martensitic Steel | Lead bismuth | T91 HT500 | 9%Cr | 1 | 396.5 | 1773 | 473 | 0.2667795 |  | cL and bct | 0.054 | 0.0004701781 | 0 | 0 | 0.099 | 0.0009332603 | 0.597 | 0.006012545 | 0 | 0 | 0 | 0 | 0 | 0 | 0 | 0 | 88.826 | 0.8800608 | 0.088 | 0.004054119 | 0.019 | 0.0003394449 | 0 | 0 | 0.317 | 0.006245022 | 8.86 | 0.09428005 | 0.862 | 0.004971236 | 0 | 0 | 0 | 0 | 0 | 0 | 0 | 0 | 0.073 | 0.0004347276 | 0.186 | 0.002020277 | 0.019 | 0.0001783914 | 0 | 0 | 0 | 0 | 0 | 0 | 0 | 0 | 0 | 0 | 0 | 0 | 0 | 0 | 0 | 0 | 0 | 0 | 0 | 0 | 0 | 0 | 0 | 0 | 0 | 0 | 0 | 0 | 0 | 0 | 0 | 0 | 0 | 0 | 0 | 0 | 0 | 0 | 0 | 0 | 0 | 0 | 0 | 0 | 0 | 0 | 0 | 0 | 0 | 0 | 0 | 0 | 0 | 0 | 0 | 0 | 0 | 0 | 44.5 | 0.4471136 | 0 | 0 | 0 | 0 | 55.5 | 0.5528864 | 0 | 0 | 0 | 0 | 0 | 0 | 0 | 0 | 0 | 0 | 0 | 0 | 0 | 0 | 0 | 0 | 0 | 0 | 0 | 0 | 0 | 0 | 0 | 0 | 0 | 0 | 0 | 0 | 0 | 0 | 0 | 0 | 0 | 0 | 0 | 0 | 0 | 0 | Long, B., & Dai, Y. (2008). Investigation of LBE embrittlement effects on the fracture properties of T91. Journal of Nuclear Materials, 376(3), 341–345. https://doi.org/10.1016/j.jnucmat.2008.02.022 | Precracked, Jq as toughness, Tempered martensite, 3 point bend
208 | Martensitic Steel | Lead bismuth | T91 HT500 | 9%Cr | 1 | 396.5 | 1773 | 573 | 0.323181 |  | cL and bct | 0.054 | 0.0004701781 | 0 | 0 | 0.099 | 0.0009332603 | 0.597 | 0.006012545 | 0 | 0 | 0 | 0 | 0 | 0 | 0 | 0 | 88.826 | 0.8800608 | 0.088 | 0.004054119 | 0.019 | 0.0003394449 | 0 | 0 | 0.317 | 0.006245022 | 8.86 | 0.09428005 | 0.862 | 0.004971236 | 0 | 0 | 0 | 0 | 0 | 0 | 0 | 0 | 0.073 | 0.0004347276 | 0.186 | 0.002020277 | 0.019 | 0.0001783914 | 0 | 0 | 0 | 0 | 0 | 0 | 0 | 0 | 0 | 0 | 0 | 0 | 0 | 0 | 0 | 0 | 0 | 0 | 0 | 0 | 0 | 0 | 0 | 0 | 0 | 0 | 0 | 0 | 0 | 0 | 0 | 0 | 0 | 0 | 0 | 0 | 0 | 0 | 0 | 0 | 0 | 0 | 0 | 0 | 0 | 0 | 0 | 0 | 0 | 0 | 0 | 0 | 0 | 0 | 0 | 0 | 0 | 0 | 44.5 | 0.4471136 | 0 | 0 | 0 | 0 | 55.5 | 0.5528864 | 0 | 0 | 0 | 0 | 0 | 0 | 0 | 0 | 0 | 0 | 0 | 0 | 0 | 0 | 0 | 0 | 0 | 0 | 0 | 0 | 0 | 0 | 0 | 0 | 0 | 0 | 0 | 0 | 0 | 0 | 0 | 0 | 0 | 0 | 0 | 0 | 0 | 0 | Long, B., & Dai, Y. (2008). Investigation of LBE embrittlement effects on the fracture properties of T91. Journal of Nuclear Materials, 376(3), 341–345. https://doi.org/10.1016/j.jnucmat.2008.02.023 | Precracked, Jq as toughness, Tempered martensite, 3 point bend
209 | Martensitic Steel | Lead bismuth | T91 HT500 | 9%Cr | 1 | 396.5 | 1773 | 673 | 0.3795826 |  | cL and bct | 0.054 | 0.0004701781 | 0 | 0 | 0.099 | 0.0009332603 | 0.597 | 0.006012545 | 0 | 0 | 0 | 0 | 0 | 0 | 0 | 0 | 88.826 | 0.8800608 | 0.088 | 0.004054119 | 0.019 | 0.0003394449 | 0 | 0 | 0.317 | 0.006245022 | 8.86 | 0.09428005 | 0.862 | 0.004971236 | 0 | 0 | 0 | 0 | 0 | 0 | 0 | 0 | 0.073 | 0.0004347276 | 0.186 | 0.002020277 | 0.019 | 0.0001783914 | 0 | 0 | 0 | 0 | 0 | 0 | 0 | 0 | 0 | 0 | 0 | 0 | 0 | 0 | 0 | 0 | 0 | 0 | 0 | 0 | 0 | 0 | 0 | 0 | 0 | 0 | 0 | 0 | 0 | 0 | 0 | 0 | 0 | 0 | 0 | 0 | 0 | 0 | 0 | 0 | 0 | 0 | 0 | 0 | 0 | 0 | 0 | 0 | 0 | 0 | 0 | 0 | 0 | 0 | 0 | 0 | 0 | 0 | 44.5 | 0.4471136 | 0 | 0 | 0 | 0 | 55.5 | 0.5528864 | 0 | 0 | 0 | 0 | 0 | 0 | 0 | 0 | 0 | 0 | 0 | 0 | 0 | 0 | 0 | 0 | 0 | 0 | 0 | 0 | 0 | 0 | 0 | 0 | 0 | 0 | 0 | 0 | 0 | 0 | 0 | 0 | 0 | 0 | 0 | 0 | 0 | 0 | Long, B., & Dai, Y. (2008). Investigation of LBE embrittlement effects on the fracture properties of T91. Journal of Nuclear Materials, 376(3), 341–345. https://doi.org/10.1016/j.jnucmat.2008.02.024 | Precracked, Jq as toughness, Tempered martensite, 3 point bend
210 | Martensitic Steel | Lead bismuth | T91 HT600 | 9%Cr | 1 | 396.5 | 1773 | 473 | 0.2667795 |  | cL and bct | 0.054 | 0.0004701781 | 0 | 0 | 0.099 | 0.0009332603 | 0.597 | 0.006012545 | 0 | 0 | 0 | 0 | 0 | 0 | 0 | 0 | 88.826 | 0.8800608 | 0.088 | 0.004054119 | 0.019 | 0.0003394449 | 0 | 0 | 0.317 | 0.006245022 | 8.86 | 0.09428005 | 0.862 | 0.004971236 | 0 | 0 | 0 | 0 | 0 | 0 | 0 | 0 | 0.073 | 0.0004347276 | 0.186 | 0.002020277 | 0.019 | 0.0001783914 | 0 | 0 | 0 | 0 | 0 | 0 | 0 | 0 | 0 | 0 | 0 | 0 | 0 | 0 | 0 | 0 | 0 | 0 | 0 | 0 | 0 | 0 | 0 | 0 | 0 | 0 | 0 | 0 | 0 | 0 | 0 | 0 | 0 | 0 | 0 | 0 | 0 | 0 | 0 | 0 | 0 | 0 | 0 | 0 | 0 | 0 | 0 | 0 | 0 | 0 | 0 | 0 | 0 | 0 | 0 | 0 | 0 | 0 | 44.5 | 0.4471136 | 0 | 0 | 0 | 0 | 55.5 | 0.5528864 | 0 | 0 | 0 | 0 | 0 | 0 | 0 | 0 | 0 | 0 | 0 | 0 | 0 | 0 | 0 | 0 | 0 | 0 | 0 | 0 | 0 | 0 | 0 | 0 | 0 | 0 | 0 | 0 | 0 | 0 | 0 | 0 | 0 | 0 | 0 | 0 | 0 | 0 | Long, B., & Dai, Y. (2008). Investigation of LBE embrittlement effects on the fracture properties of T91. Journal of Nuclear Materials, 376(3), 341–345. https://doi.org/10.1016/j.jnucmat.2008.02.025 | Precracked, Jq as toughness, Tempered martensite, 3 point bend
211 | Martensitic Steel | Lead bismuth | T91 HT600 | 9%Cr | 1 | 396.5 | 1773 | 573 | 0.323181 |  | cL and bct | 0.054 | 0.0004701781 | 0 | 0 | 0.099 | 0.0009332603 | 0.597 | 0.006012545 | 0 | 0 | 0 | 0 | 0 | 0 | 0 | 0 | 88.826 | 0.8800608 | 0.088 | 0.004054119 | 0.019 | 0.0003394449 | 0 | 0 | 0.317 | 0.006245022 | 8.86 | 0.09428005 | 0.862 | 0.004971236 | 0 | 0 | 0 | 0 | 0 | 0 | 0 | 0 | 0.073 | 0.0004347276 | 0.186 | 0.002020277 | 0.019 | 0.0001783914 | 0 | 0 | 0 | 0 | 0 | 0 | 0 | 0 | 0 | 0 | 0 | 0 | 0 | 0 | 0 | 0 | 0 | 0 | 0 | 0 | 0 | 0 | 0 | 0 | 0 | 0 | 0 | 0 | 0 | 0 | 0 | 0 | 0 | 0 | 0 | 0 | 0 | 0 | 0 | 0 | 0 | 0 | 0 | 0 | 0 | 0 | 0 | 0 | 0 | 0 | 0 | 0 | 0 | 0 | 0 | 0 | 0 | 0 | 44.5 | 0.4471136 | 0 | 0 | 0 | 0 | 55.5 | 0.5528864 | 0 | 0 | 0 | 0 | 0 | 0 | 0 | 0 | 0 | 0 | 0 | 0 | 0 | 0 | 0 | 0 | 0 | 0 | 0 | 0 | 0 | 0 | 0 | 0 | 0 | 0 | 0 | 0 | 0 | 0 | 0 | 0 | 0 | 0 | 0 | 0 | 0 | 0 | Long, B., & Dai, Y. (2008). Investigation of LBE embrittlement effects on the fracture properties of T91. Journal of Nuclear Materials, 376(3), 341–345. https://doi.org/10.1016/j.jnucmat.2008.02.026 | Precracked, Jq as toughness, Tempered martensite, 3 point bend
212 | Martensitic Steel | Lead bismuth | T91 HT600 | 9%Cr | 1 | 396.5 | 1773 | 673 | 0.3795826 |  | cL and bct | 0.054 | 0.0004701781 | 0 | 0 | 0.099 | 0.0009332603 | 0.597 | 0.006012545 | 0 | 0 | 0 | 0 | 0 | 0 | 0 | 0 | 88.826 | 0.8800608 | 0.088 | 0.004054119 | 0.019 | 0.0003394449 | 0 | 0 | 0.317 | 0.006245022 | 8.86 | 0.09428005 | 0.862 | 0.004971236 | 0 | 0 | 0 | 0 | 0 | 0 | 0 | 0 | 0.073 | 0.0004347276 | 0.186 | 0.002020277 | 0.019 | 0.0001783914 | 0 | 0 | 0 | 0 | 0 | 0 | 0 | 0 | 0 | 0 | 0 | 0 | 0 | 0 | 0 | 0 | 0 | 0 | 0 | 0 | 0 | 0 | 0 | 0 | 0 | 0 | 0 | 0 | 0 | 0 | 0 | 0 | 0 | 0 | 0 | 0 | 0 | 0 | 0 | 0 | 0 | 0 | 0 | 0 | 0 | 0 | 0 | 0 | 0 | 0 | 0 | 0 | 0 | 0 | 0 | 0 | 0 | 0 | 44.5 | 0.4471136 | 0 | 0 | 0 | 0 | 55.5 | 0.5528864 | 0 | 0 | 0 | 0 | 0 | 0 | 0 | 0 | 0 | 0 | 0 | 0 | 0 | 0 | 0 | 0 | 0 | 0 | 0 | 0 | 0 | 0 | 0 | 0 | 0 | 0 | 0 | 0 | 0 | 0 | 0 | 0 | 0 | 0 | 0 | 0 | 0 | 0 | Long, B., & Dai, Y. (2008). Investigation of LBE embrittlement effects on the fracture properties of T91. Journal of Nuclear Materials, 376(3), 341–345. https://doi.org/10.1016/j.jnucmat.2008.02.027 | Precracked, Jq as toughness, Tempered martensite, 3 point bend
213 | Martensitic Steel | Lead bismuth | T91 HT750 | 9%Cr | 1 | 396.5 | 1773 | 473 | 0.2667795 |  | cL and bct | 0.054 | 0.0004701781 | 0 | 0 | 0.099 | 0.0009332603 | 0.597 | 0.006012545 | 0 | 0 | 0 | 0 | 0 | 0 | 0 | 0 | 88.826 | 0.8800608 | 0.088 | 0.004054119 | 0.019 | 0.0003394449 | 0 | 0 | 0.317 | 0.006245022 | 8.86 | 0.09428005 | 0.862 | 0.004971236 | 0 | 0 | 0 | 0 | 0 | 0 | 0 | 0 | 0.073 | 0.0004347276 | 0.186 | 0.002020277 | 0.019 | 0.0001783914 | 0 | 0 | 0 | 0 | 0 | 0 | 0 | 0 | 0 | 0 | 0 | 0 | 0 | 0 | 0 | 0 | 0 | 0 | 0 | 0 | 0 | 0 | 0 | 0 | 0 | 0 | 0 | 0 | 0 | 0 | 0 | 0 | 0 | 0 | 0 | 0 | 0 | 0 | 0 | 0 | 0 | 0 | 0 | 0 | 0 | 0 | 0 | 0 | 0 | 0 | 0 | 0 | 0 | 0 | 0 | 0 | 0 | 0 | 44.5 | 0.4471136 | 0 | 0 | 0 | 0 | 55.5 | 0.5528864 | 0 | 0 | 0 | 0 | 0 | 0 | 0 | 0 | 0 | 0 | 0 | 0 | 0 | 0 | 0 | 0 | 0 | 0 | 0 | 0 | 0 | 0 | 0 | 0 | 0 | 0 | 0 | 0 | 0 | 0 | 0 | 0 | 0 | 0 | 0 | 0 | 0 | 0 | Long, B., & Dai, Y. (2008). Investigation of LBE embrittlement effects on the fracture properties of T91. Journal of Nuclear Materials, 376(3), 341–345. https://doi.org/10.1016/j.jnucmat.2008.02.028 | Precracked, Jq as toughness, Tempered martensite, 3 point bend
214 | Martensitic Steel | Lead bismuth | T91 HT750 | 9%Cr | 1 | 396.5 | 1773 | 573 | 0.323181 |  | cL and bct | 0.054 | 0.0004701781 | 0 | 0 | 0.099 | 0.0009332603 | 0.597 | 0.006012545 | 0 | 0 | 0 | 0 | 0 | 0 | 0 | 0 | 88.826 | 0.8800608 | 0.088 | 0.004054119 | 0.019 | 0.0003394449 | 0 | 0 | 0.317 | 0.006245022 | 8.86 | 0.09428005 | 0.862 | 0.004971236 | 0 | 0 | 0 | 0 | 0 | 0 | 0 | 0 | 0.073 | 0.0004347276 | 0.186 | 0.002020277 | 0.019 | 0.0001783914 | 0 | 0 | 0 | 0 | 0 | 0 | 0 | 0 | 0 | 0 | 0 | 0 | 0 | 0 | 0 | 0 | 0 | 0 | 0 | 0 | 0 | 0 | 0 | 0 | 0 | 0 | 0 | 0 | 0 | 0 | 0 | 0 | 0 | 0 | 0 | 0 | 0 | 0 | 0 | 0 | 0 | 0 | 0 | 0 | 0 | 0 | 0 | 0 | 0 | 0 | 0 | 0 | 0 | 0 | 0 | 0 | 0 | 0 | 44.5 | 0.4471136 | 0 | 0 | 0 | 0 | 55.5 | 0.5528864 | 0 | 0 | 0 | 0 | 0 | 0 | 0 | 0 | 0 | 0 | 0 | 0 | 0 | 0 | 0 | 0 | 0 | 0 | 0 | 0 | 0 | 0 | 0 | 0 | 0 | 0 | 0 | 0 | 0 | 0 | 0 | 0 | 0 | 0 | 0 | 0 | 0 | 0 | Long, B., & Dai, Y. (2008). Investigation of LBE embrittlement effects on the fracture properties of T91. Journal of Nuclear Materials, 376(3), 341–345. https://doi.org/10.1016/j.jnucmat.2008.02.029 | Precracked, Jq as toughness, Tempered martensite, 3 point bend
215 | Martensitic Steel | Lead bismuth | T91 HT750 | 9%Cr | 1 | 396.5 | 1773 | 673 | 0.3795826 |  | cL and bct | 0.054 | 0.0004701781 | 0 | 0 | 0.099 | 0.0009332603 | 0.597 | 0.006012545 | 0 | 0 | 0 | 0 | 0 | 0 | 0 | 0 | 88.826 | 0.8800608 | 0.088 | 0.004054119 | 0.019 | 0.0003394449 | 0 | 0 | 0.317 | 0.006245022 | 8.86 | 0.09428005 | 0.862 | 0.004971236 | 0 | 0 | 0 | 0 | 0 | 0 | 0 | 0 | 0.073 | 0.0004347276 | 0.186 | 0.002020277 | 0.019 | 0.0001783914 | 0 | 0 | 0 | 0 | 0 | 0 | 0 | 0 | 0 | 0 | 0 | 0 | 0 | 0 | 0 | 0 | 0 | 0 | 0 | 0 | 0 | 0 | 0 | 0 | 0 | 0 | 0 | 0 | 0 | 0 | 0 | 0 | 0 | 0 | 0 | 0 | 0 | 0 | 0 | 0 | 0 | 0 | 0 | 0 | 0 | 0 | 0 | 0 | 0 | 0 | 0 | 0 | 0 | 0 | 0 | 0 | 0 | 0 | 44.5 | 0.4471136 | 0 | 0 | 0 | 0 | 55.5 | 0.5528864 | 0 | 0 | 0 | 0 | 0 | 0 | 0 | 0 | 0 | 0 | 0 | 0 | 0 | 0 | 0 | 0 | 0 | 0 | 0 | 0 | 0 | 0 | 0 | 0 | 0 | 0 | 0 | 0 | 0 | 0 | 0 | 0 | 0 | 0 | 0 | 0 | 0 | 0 | Long, B., & Dai, Y. (2008). Investigation of LBE embrittlement effects on the fracture properties of T91. Journal of Nuclear Materials, 376(3), 341–345. https://doi.org/10.1016/j.jnucmat.2008.02.030 | Precracked, Jq as toughness, Tempered martensite, 3 point bend
216 | Martensitic Steel | Lead bismuth | T91 | 9%Cr | 1 | 396.5 | 1773 | 573 | 0.323181 | 4.3e-07 | cL and bct | 0.054 | 0.0004701781 | 0 | 0 | 0.099 | 0.0009332603 | 0.597 | 0.006012545 | 0 | 0 | 0 | 0 | 0 | 0 | 0 | 0 | 88.826 | 0.8800608 | 0.088 | 0.004054119 | 0.019 | 0.0003394449 | 0 | 0 | 0.317 | 0.006245022 | 8.86 | 0.09428005 | 0.862 | 0.004971236 | 0 | 0 | 0 | 0 | 0 | 0 | 0 | 0 | 0.073 | 0.0004347276 | 0.186 | 0.002020277 | 0.019 | 0.0001783914 | 0 | 0 | 0 | 0 | 0 | 0 | 0 | 0 | 0 | 0 | 0 | 0 | 0 | 0 | 0 | 0 | 0 | 0 | 0 | 0 | 0 | 0 | 0 | 0 | 0 | 0 | 0 | 0 | 0 | 0 | 0 | 0 | 0 | 0 | 0 | 0 | 0 | 0 | 0 | 0 | 0 | 0 | 0 | 0 | 0 | 0 | 0 | 0 | 0 | 0 | 0 | 0 | 0 | 0 | 0 | 0 | 0 | 0 | 44.5 | 0.4471136 | 0 | 0 | 0 | 0 | 55.5 | 0.5528864 | 0 | 0 | 0 | 0 | 0 | 0 | 0 | 0 | 0 | 0 | 0 | 0 | 0 | 0 | 0 | 0 | 0 | 0 | 0 | 0 | 0 | 0 | 0 | 0 | 0 | 0 | 0 | 0 | 0 | 0 | 0 | 0 | 0 | 0 | 0 | 0 | 0 | 0 | Dai, Y., Long, B., & Groeschel, F. (2006). Slow strain rate tensile tests on T91 in static lead-bismuth eutectic. Journal of Nuclear Materials, 356(1–3), 222–228. https://doi.org/10.1016/j.jnucmat.2006.05.039
217 | Martensitic Steel | Lead bismuth | T91 | 9%Cr | 1 | 396.5 | 1773 | 573 | 0.323181 | 1.5e-07 | cL and bct | 0.054 | 0.0004701781 | 0 | 0 | 0.099 | 0.0009332603 | 0.597 | 0.006012545 | 0 | 0 | 0 | 0 | 0 | 0 | 0 | 0 | 88.826 | 0.8800608 | 0.088 | 0.004054119 | 0.019 | 0.0003394449 | 0 | 0 | 0.317 | 0.006245022 | 8.86 | 0.09428005 | 0.862 | 0.004971236 | 0 | 0 | 0 | 0 | 0 | 0 | 0 | 0 | 0.073 | 0.0004347276 | 0.186 | 0.002020277 | 0.019 | 0.0001783914 | 0 | 0 | 0 | 0 | 0 | 0 | 0 | 0 | 0 | 0 | 0 | 0 | 0 | 0 | 0 | 0 | 0 | 0 | 0 | 0 | 0 | 0 | 0 | 0 | 0 | 0 | 0 | 0 | 0 | 0 | 0 | 0 | 0 | 0 | 0 | 0 | 0 | 0 | 0 | 0 | 0 | 0 | 0 | 0 | 0 | 0 | 0 | 0 | 0 | 0 | 0 | 0 | 0 | 0 | 0 | 0 | 0 | 0 | 44.5 | 0.4471136 | 0 | 0 | 0 | 0 | 55.5 | 0.5528864 | 0 | 0 | 0 | 0 | 0 | 0 | 0 | 0 | 0 | 0 | 0 | 0 | 0 | 0 | 0 | 0 | 0 | 0 | 0 | 0 | 0 | 0 | 0 | 0 | 0 | 0 | 0 | 0 | 0 | 0 | 0 | 0 | 0 | 0 | 0 | 0 | 0 | 0 | Dai, Y., Long, B., & Groeschel, F. (2006). Slow strain rate tensile tests on T91 in static lead-bismuth eutectic. Journal of Nuclear Materials, 356(1–3), 222–228. https://doi.org/10.1016/j.jnucmat.2006.05.040
218 | Martensitic Steel | Lead bismuth | F82H | 8% Cr 2% W Tr B` | 1 | 396.5 | 1773 | 573 | 0.323181 | 4.3e-07 | cL and bct | 0 | 0 | 0 | 0 | 0 | 0 | 0 | 0 | 0 | 0 | 0.004 | 8.312271e-05 | 0 | 0 | 0 | 0 | 90.0005 | 0.9036379 | 0.099 | 0.004621958 | 0 | 0 | 0 | 0 | 0 | 0 | 7.92 | 0.08540597 | 0 | 0 | 0 | 0 | 0.004 | 0.0001401761 | 0 | 0 | 0.0023 | 9.204994e-05 | 0 | 0 | 0 | 0 | 0 | 0 | 1.97 | 0.006008417 | 0 | 0 | 0 | 0 | 0 | 0 | 0 | 0 | 0.0002 | 1.037285e-05 | 0 | 0 | 0 | 0 | 0 | 0 | 0 | 0 | 0 | 0 | 0 | 0 | 0 | 0 | 0 | 0 | 0 | 0 | 0 | 0 | 0 | 0 | 0 | 0 | 0 | 0 | 0 | 0 | 0 | 0 | 0 | 0 | 0 | 0 | 0 | 0 | 0 | 0 | 0 | 0 | 0 | 0 | 0 | 0 | 0 | 0 | 44.5 | 0.4471136 | 0 | 0 | 0 | 0 | 55.5 | 0.5528864 | 0 | 0 | 0 | 0 | 0 | 0 | 0 | 0 | 0 | 0 | 0 | 0 | 0 | 0 | 0 | 0 | 0 | 0 | 0 | 0 | 0 | 0 | 0 | 0 | 0 | 0 | 0 | 0 | 0 | 0 | 0 | 0 | 0 | 0 | 0 | 0 | 0 | 0 | Dai, Y., Long, B., & Groeschel, F. (2006). Slow strain rate tensile tests on T91 in static lead-bismuth eutectic. Journal of Nuclear Materials, 356(1–3), 222–228. https://doi.org/10.1016/j.jnucmat.2006.05.041
219 | Martensitic Steel | Lead bismuth | F82H | 8% Cr 2% W Tr B` | 1 | 396.5 | 1773 | 573 | 0.323181 | 1.5e-07 | cL and bct | 0 | 0 | 0 | 0 | 0 | 0 | 0 | 0 | 0 | 0 | 0.004 | 8.312271e-05 | 0 | 0 | 0 | 0 | 90.0005 | 0.9036379 | 0.099 | 0.004621958 | 0 | 0 | 0 | 0 | 0 | 0 | 7.92 | 0.08540597 | 0 | 0 | 0 | 0 | 0.004 | 0.0001401761 | 0 | 0 | 0.0023 | 9.204994e-05 | 0 | 0 | 0 | 0 | 0 | 0 | 1.97 | 0.006008417 | 0 | 0 | 0 | 0 | 0 | 0 | 0 | 0 | 0.0002 | 1.037285e-05 | 0 | 0 | 0 | 0 | 0 | 0 | 0 | 0 | 0 | 0 | 0 | 0 | 0 | 0 | 0 | 0 | 0 | 0 | 0 | 0 | 0 | 0 | 0 | 0 | 0 | 0 | 0 | 0 | 0 | 0 | 0 | 0 | 0 | 0 | 0 | 0 | 0 | 0 | 0 | 0 | 0 | 0 | 0 | 0 | 0 | 0 | 44.5 | 0.4471136 | 0 | 0 | 0 | 0 | 55.5 | 0.5528864 | 0 | 0 | 0 | 0 | 0 | 0 | 0 | 0 | 0 | 0 | 0 | 0 | 0 | 0 | 0 | 0 | 0 | 0 | 0 | 0 | 0 | 0 | 0 | 0 | 0 | 0 | 0 | 0 | 0 | 0 | 0 | 0 | 0 | 0 | 0 | 0 | 0 | 0 | Dai, Y., Long, B., & Groeschel, F. (2006). Slow strain rate tensile tests on T91 in static lead-bismuth eutectic. Journal of Nuclear Materials, 356(1–3), 222–228. https://doi.org/10.1016/j.jnucmat.2006.05.042
220 | Martensitic steel | Lead Lithium | 1.4914 | 10% CR <1% Ni Mo V Nb Si Mn Tr B N Zr | 0 | 508 | 1773 | 573 | 0.323181 | 0.001 | cL and bct | 0.015 | 0.0001300077 | 0 | 0 | 0.87 | 0.00816387 | 0.82 | 0.008220668 | 0 | 0 | 0.054 | 0.001102264 | 0 | 0 | 0 | 0 | 85.8545 | 0.8467299 | 0.13 | 0.00596165 | 0.005 | 8.891907e-05 | 0.04 | 0.0006870389 | 0.37 | 0.007255806 | 10.6 | 0.1122797 | 0.77 | 0.004420355 | 0 | 0 | 0 | 0 | 0 | 0 | 0.02 | 0.0007862452 | 0.16 | 0.0009484701 | 0.22 | 0.002378646 | 0.01 | 9.346084e-05 | 0 | 0 | 0 | 0 | 0 | 0 | 0 | 0 | 0 | 0 | 0.0085 | 0.0004330312 | 0.053 | 0.0003199874 | 0 | 0 | 0 | 0 | 0 | 0 | 0 | 0 | 0 | 0 | 0 | 0 | 0 | 0 | 0 | 0 | 0 | 0 | 0 | 0 | 0 | 0 | 0 | 0 | 0 | 0 | 0 | 0 | 0 | 0 | 0 | 0 | 0 | 0 | 0 | 0 | 0 | 0 | 0 | 0 | 0 | 0 | 0 | 0 | 99.3 | 0.8261498 | 0 | 0 | 0 | 0 | 0 | 0 | 0 | 0 | 0 | 0 | 0 | 0 | 0 | 0 | 0 | 0 | 0 | 0 | 0 | 0 | 0 | 0 | 0 | 0 | 0 | 0 | 0 | 0 | 0 | 0 | 0.7 | 0.1738502 | 0 | 0 | 0 | 0 | 0 | 0 | 0 | 0 | 0 | 0 | 0 | 0 | Borgstedt, H. U., & Grundmann, M. (1988). The influence of liquid Pb17Li eutectic on the mechanical properties of structural materials. Fusion Engineering and Design, 6, 155–158. https://doi.org/10.1016/S0920-3796(88)80103-0
221 | Martensitic steel | Lead Lithium | 1.4914 | 10% CR <1% Ni Mo V Nb Si Mn Tr B N Zr | 0 | 508 | 1773 | 573 | 0.323181 | 0.001 | cL and bct | 0.015 | 0.0001300077 | 0 | 0 | 0.87 | 0.00816387 | 0.82 | 0.008220668 | 0 | 0 | 0.054 | 0.001102264 | 0 | 0 | 0 | 0 | 85.8545 | 0.8467299 | 0.13 | 0.00596165 | 0.005 | 8.891907e-05 | 0.04 | 0.0006870389 | 0.37 | 0.007255806 | 10.6 | 0.1122797 | 0.77 | 0.004420355 | 0 | 0 | 0 | 0 | 0 | 0 | 0.02 | 0.0007862452 | 0.16 | 0.0009484701 | 0.22 | 0.002378646 | 0.01 | 9.346084e-05 | 0 | 0 | 0 | 0 | 0 | 0 | 0 | 0 | 0 | 0 | 0.0085 | 0.0004330312 | 0.053 | 0.0003199874 | 0 | 0 | 0 | 0 | 0 | 0 | 0 | 0 | 0 | 0 | 0 | 0 | 0 | 0 | 0 | 0 | 0 | 0 | 0 | 0 | 0 | 0 | 0 | 0 | 0 | 0 | 0 | 0 | 0 | 0 | 0 | 0 | 0 | 0 | 0 | 0 | 0 | 0 | 0 | 0 | 0 | 0 | 0 | 0 | 99.3 | 0.8261498 | 0 | 0 | 0 | 0 | 0 | 0 | 0 | 0 | 0 | 0 | 0 | 0 | 0 | 0 | 0 | 0 | 0 | 0 | 0 | 0 | 0 | 0 | 0 | 0 | 0 | 0 | 0 | 0 | 0 | 0 | 0.7 | 0.1738502 | 0 | 0 | 0 | 0 | 0 | 0 | 0 | 0 | 0 | 0 | 0 | 0 | Borgstedt, H. U., & Grundmann, M. (1988). The influence of liquid Pb17Li eutectic on the mechanical properties of structural materials. Fusion Engineering and Design, 6, 155–158. https://doi.org/10.1016/S0920-3796(88)80103-0
222 | Martensitic steel | Lead Lithium | 1.4914 | 10% CR <1% Ni Mo V Nb Si Mn Tr B N Zr | 0 | 508 | 1773 | 573 | 0.323181 | 0.001 | cL and bct | 0.015 | 0.0001300077 | 0 | 0 | 0.87 | 0.00816387 | 0.82 | 0.008220668 | 0 | 0 | 0.054 | 0.001102264 | 0 | 0 | 0 | 0 | 85.8545 | 0.8467299 | 0.13 | 0.00596165 | 0.005 | 8.891907e-05 | 0.04 | 0.0006870389 | 0.37 | 0.007255806 | 10.6 | 0.1122797 | 0.77 | 0.004420355 | 0 | 0 | 0 | 0 | 0 | 0 | 0.02 | 0.0007862452 | 0.16 | 0.0009484701 | 0.22 | 0.002378646 | 0.01 | 9.346084e-05 | 0 | 0 | 0 | 0 | 0 | 0 | 0 | 0 | 0 | 0 | 0.0085 | 0.0004330312 | 0.053 | 0.0003199874 | 0 | 0 | 0 | 0 | 0 | 0 | 0 | 0 | 0 | 0 | 0 | 0 | 0 | 0 | 0 | 0 | 0 | 0 | 0 | 0 | 0 | 0 | 0 | 0 | 0 | 0 | 0 | 0 | 0 | 0 | 0 | 0 | 0 | 0 | 0 | 0 | 0 | 0 | 0 | 0 | 0 | 0 | 0 | 0 | 99.3 | 0.8261498 | 0 | 0 | 0 | 0 | 0 | 0 | 0 | 0 | 0 | 0 | 0 | 0 | 0 | 0 | 0 | 0 | 0 | 0 | 0 | 0 | 0 | 0 | 0 | 0 | 0 | 0 | 0 | 0 | 0 | 0 | 0.7 | 0.1738502 | 0 | 0 | 0 | 0 | 0 | 0 | 0 | 0 | 0 | 0 | 0 | 0 | Borgstedt, H. U., & Grundmann, M. (1988). The influence of liquid Pb17Li eutectic on the mechanical properties of structural materials. Fusion Engineering and Design, 6, 155–158. https://doi.org/10.1016/S0920-3796(88)80103-0
223 | Martensitic steel | Lead Lithium | 1.4914 | 10% CR <1% Ni Mo V Nb Si Mn Tr B N Zr | 0 | 508 | 1773 | 573 | 0.323181 | 0.001 | cL and bct | 0.015 | 0.0001300077 | 0 | 0 | 0.87 | 0.00816387 | 0.82 | 0.008220668 | 0 | 0 | 0.054 | 0.001102264 | 0 | 0 | 0 | 0 | 85.8545 | 0.8467299 | 0.13 | 0.00596165 | 0.005 | 8.891907e-05 | 0.04 | 0.0006870389 | 0.37 | 0.007255806 | 10.6 | 0.1122797 | 0.77 | 0.004420355 | 0 | 0 | 0 | 0 | 0 | 0 | 0.02 | 0.0007862452 | 0.16 | 0.0009484701 | 0.22 | 0.002378646 | 0.01 | 9.346084e-05 | 0 | 0 | 0 | 0 | 0 | 0 | 0 | 0 | 0 | 0 | 0.0085 | 0.0004330312 | 0.053 | 0.0003199874 | 0 | 0 | 0 | 0 | 0 | 0 | 0 | 0 | 0 | 0 | 0 | 0 | 0 | 0 | 0 | 0 | 0 | 0 | 0 | 0 | 0 | 0 | 0 | 0 | 0 | 0 | 0 | 0 | 0 | 0 | 0 | 0 | 0 | 0 | 0 | 0 | 0 | 0 | 0 | 0 | 0 | 0 | 0 | 0 | 99.3 | 0.8261498 | 0 | 0 | 0 | 0 | 0 | 0 | 0 | 0 | 0 | 0 | 0 | 0 | 0 | 0 | 0 | 0 | 0 | 0 | 0 | 0 | 0 | 0 | 0 | 0 | 0 | 0 | 0 | 0 | 0 | 0 | 0.7 | 0.1738502 | 0 | 0 | 0 | 0 | 0 | 0 | 0 | 0 | 0 | 0 | 0 | 0 | Borgstedt, H. U., & Grundmann, M. (1988). The influence of liquid Pb17Li eutectic on the mechanical properties of structural materials. Fusion Engineering and Design, 6, 155–158. https://doi.org/10.1016/S0920-3796(88)80103-0
224 | Stainless Steel | Lead bismuth | 316L | 16%Cr 10% Ni 2%Mo 1.5%Mn | 0 | 396.5 | 1773 | 473 | 0.2667795 | 5e-06 | cF | 0 | 0 | 0 | 0 | 10.1 | 0.09565633 | 1.58 | 0.01598696 | 0 | 0 | 0 | 0 | 0 | 0 | 0 | 0 | 69.643 | 0.6932259 | 0.022 | 0.001018266 | 0.029 | 0.0005205212 | 0.016 | 0.0002773683 | 0.51 | 0.01009415 | 16 | 0.171053 | 2.1 | 0.01216749 | 0 | 0 | 0 | 0 | 0 | 0 | 0 | 0 | 0 | 0 | 0 | 0 | 0 | 0 | 0 | 0 | 0 | 0 | 0 | 0 | 0 | 0 | 0 | 0 | 0 | 0 | 0 | 0 | 0 | 0 | 0 | 0 | 0 | 0 | 0 | 0 | 0 | 0 | 0 | 0 | 0 | 0 | 0 | 0 | 0 | 0 | 0 | 0 | 0 | 0 | 0 | 0 | 0 | 0 | 0 | 0 | 0 | 0 | 0 | 0 | 0 | 0 | 0 | 0 | 0 | 0 | 0 | 0 | 0 | 0 | 0 | 0 | 44.8 | 0.4501163 | 0 | 0 | 0 | 0 | 55.2 | 0.5498837 | 0 | 0 | 0 | 0 | 0 | 0 | 0 | 0 | 0 | 0 | 0 | 0 | 0 | 0 | 0 | 0 | 0 | 0 | 0 | 0 | 0 | 0 | 0 | 0 | 0 | 0 | 0 | 0 | 0 | 0 | 0 | 0 | 0 | 0 | 0 | 0 | 0 | 0 | Sapundjiev, D., Al Mazouzi, A., & Van Dyck, S. (2006). A study of the neutron irradiation effects on the susceptibility to embrittlement of A316L and T91 steels in lead-bismuth eutectic. Journal of Nuclear Materials, 356(1–3), 229–236. https://doi.org/10.1016/j.jnucmat.2006.05.030
225 | Stainless Steel | Lead bismuth with oxygen | 316L | 16%Cr 10% Ni 2%Mo 1.5%Mn | 0 | 396.5 | 1773 | 473 | 0.2667795 | 5e-06 | cF | 0 | 0 | 0 | 0 | 10.1 | 0.09565633 | 1.58 | 0.01598696 | 0 | 0 | 0 | 0 | 0 | 0 | 0 | 0 | 69.643 | 0.6932259 | 0.022 | 0.001018266 | 0.029 | 0.0005205212 | 0.016 | 0.0002773683 | 0.51 | 0.01009415 | 16 | 0.171053 | 2.1 | 0.01216749 | 0 | 0 | 0 | 0 | 0 | 0 | 0 | 0 | 0 | 0 | 0 | 0 | 0 | 0 | 0 | 0 | 0 | 0 | 0 | 0 | 0 | 0 | 0 | 0 | 0 | 0 | 0 | 0 | 0 | 0 | 0 | 0 | 0 | 0 | 0 | 0 | 0 | 0 | 0 | 0 | 0 | 0 | 0 | 0 | 0 | 0 | 0 | 0 | 0 | 0 | 0 | 0 | 0 | 0 | 0 | 0 | 0 | 0 | 0 | 0 | 0 | 0 | 0 | 0 | 0 | 0 | 0 | 0 | 0 | 0 | 0 | 0 | 44.8 | 0.4501163 | 0 | 0 | 0 | 0 | 55.2 | 0.5498837 | 0 | 0 | 0 | 0 | 0 | 0 | 0 | 0 | 0 | 0 | 0 | 0 | 0 | 0 | 0 | 0 | 0 | 0 | 0 | 0 | 0 | 0 | 0 | 0 | 0 | 0 | 0 | 0 | 0 | 0 | 0 | 0 | 0 | 0 | 0 | 0 | 0 | 0 | Sapundjiev, D., Al Mazouzi, A., & Van Dyck, S. (2006). A study of the neutron irradiation effects on the susceptibility to embrittlement of A316L and T91 steels in lead-bismuth eutectic. Journal of Nuclear Materials, 356(1–3), 229–236. https://doi.org/10.1016/j.jnucmat.2006.05.030
226 | Stainless Steel Irradiated | Lead bismuth | 316L | 16%Cr 10% Ni 2%Mo 1.5%Mn | 0 | 396.5 | 1773 | 473 | 0.2667795 | 5e-06 | cF | 0 | 0 | 0 | 0 | 10.1 | 0.09565633 | 1.58 | 0.01598696 | 0 | 0 | 0 | 0 | 0 | 0 | 0 | 0 | 69.643 | 0.6932259 | 0.022 | 0.001018266 | 0.029 | 0.0005205212 | 0.016 | 0.0002773683 | 0.51 | 0.01009415 | 16 | 0.171053 | 2.1 | 0.01216749 | 0 | 0 | 0 | 0 | 0 | 0 | 0 | 0 | 0 | 0 | 0 | 0 | 0 | 0 | 0 | 0 | 0 | 0 | 0 | 0 | 0 | 0 | 0 | 0 | 0 | 0 | 0 | 0 | 0 | 0 | 0 | 0 | 0 | 0 | 0 | 0 | 0 | 0 | 0 | 0 | 0 | 0 | 0 | 0 | 0 | 0 | 0 | 0 | 0 | 0 | 0 | 0 | 0 | 0 | 0 | 0 | 0 | 0 | 0 | 0 | 0 | 0 | 0 | 0 | 0 | 0 | 0 | 0 | 0 | 0 | 0 | 0 | 44.8 | 0.4501163 | 0 | 0 | 0 | 0 | 55.2 | 0.5498837 | 0 | 0 | 0 | 0 | 0 | 0 | 0 | 0 | 0 | 0 | 0 | 0 | 0 | 0 | 0 | 0 | 0 | 0 | 0 | 0 | 0 | 0 | 0 | 0 | 0 | 0 | 0 | 0 | 0 | 0 | 0 | 0 | 0 | 0 | 0 | 0 | 0 | 0 | Sapundjiev, D., Al Mazouzi, A., & Van Dyck, S. (2006). A study of the neutron irradiation effects on the susceptibility to embrittlement of A316L and T91 steels in lead-bismuth eutectic. Journal of Nuclear Materials, 356(1–3), 229–236. https://doi.org/10.1016/j.jnucmat.2006.05.030 | ~1.3 dpa radiated
227 | Stainless Steel Irradiated | Lead bismuth | 316L | 16%Cr 10% Ni 2%Mo 1.5%Mn | 0 | 396.5 | 1773 | 473 | 0.2667795 | 5e-06 | cF | 0 | 0 | 0 | 0 | 10.1 | 0.09565633 | 1.58 | 0.01598696 | 0 | 0 | 0 | 0 | 0 | 0 | 0 | 0 | 69.643 | 0.6932259 | 0.022 | 0.001018266 | 0.029 | 0.0005205212 | 0.016 | 0.0002773683 | 0.51 | 0.01009415 | 16 | 0.171053 | 2.1 | 0.01216749 | 0 | 0 | 0 | 0 | 0 | 0 | 0 | 0 | 0 | 0 | 0 | 0 | 0 | 0 | 0 | 0 | 0 | 0 | 0 | 0 | 0 | 0 | 0 | 0 | 0 | 0 | 0 | 0 | 0 | 0 | 0 | 0 | 0 | 0 | 0 | 0 | 0 | 0 | 0 | 0 | 0 | 0 | 0 | 0 | 0 | 0 | 0 | 0 | 0 | 0 | 0 | 0 | 0 | 0 | 0 | 0 | 0 | 0 | 0 | 0 | 0 | 0 | 0 | 0 | 0 | 0 | 0 | 0 | 0 | 0 | 0 | 0 | 44.8 | 0.4501163 | 0 | 0 | 0 | 0 | 55.2 | 0.5498837 | 0 | 0 | 0 | 0 | 0 | 0 | 0 | 0 | 0 | 0 | 0 | 0 | 0 | 0 | 0 | 0 | 0 | 0 | 0 | 0 | 0 | 0 | 0 | 0 | 0 | 0 | 0 | 0 | 0 | 0 | 0 | 0 | 0 | 0 | 0 | 0 | 0 | 0 | Sapundjiev, D., Al Mazouzi, A., & Van Dyck, S. (2006). A study of the neutron irradiation effects on the susceptibility to embrittlement of A316L and T91 steels in lead-bismuth eutectic. Journal of Nuclear Materials, 356(1–3), 229–236. https://doi.org/10.1016/j.jnucmat.2006.05.030 | ~1.3 dpa radiated
228 | Stainless Steel Irradiated | Lead bismuth with oxygen | 316L | 16%Cr 10% Ni 2%Mo 1.5%Mn | 0 | 396.5 | 1773 | 473 | 0.2667795 | 5e-06 | cF | 0 | 0 | 0 | 0 | 10.1 | 0.09565633 | 1.58 | 0.01598696 | 0 | 0 | 0 | 0 | 0 | 0 | 0 | 0 | 69.643 | 0.6932259 | 0.022 | 0.001018266 | 0.029 | 0.0005205212 | 0.016 | 0.0002773683 | 0.51 | 0.01009415 | 16 | 0.171053 | 2.1 | 0.01216749 | 0 | 0 | 0 | 0 | 0 | 0 | 0 | 0 | 0 | 0 | 0 | 0 | 0 | 0 | 0 | 0 | 0 | 0 | 0 | 0 | 0 | 0 | 0 | 0 | 0 | 0 | 0 | 0 | 0 | 0 | 0 | 0 | 0 | 0 | 0 | 0 | 0 | 0 | 0 | 0 | 0 | 0 | 0 | 0 | 0 | 0 | 0 | 0 | 0 | 0 | 0 | 0 | 0 | 0 | 0 | 0 | 0 | 0 | 0 | 0 | 0 | 0 | 0 | 0 | 0 | 0 | 0 | 0 | 0 | 0 | 0 | 0 | 44.8 | 0.4501163 | 0 | 0 | 0 | 0 | 55.2 | 0.5498837 | 0 | 0 | 0 | 0 | 0 | 0 | 0 | 0 | 0 | 0 | 0 | 0 | 0 | 0 | 0 | 0 | 0 | 0 | 0 | 0 | 0 | 0 | 0 | 0 | 0 | 0 | 0 | 0 | 0 | 0 | 0 | 0 | 0 | 0 | 0 | 0 | 0 | 0 | Sapundjiev, D., Al Mazouzi, A., & Van Dyck, S. (2006). A study of the neutron irradiation effects on the susceptibility to embrittlement of A316L and T91 steels in lead-bismuth eutectic. Journal of Nuclear Materials, 356(1–3), 229–236. https://doi.org/10.1016/j.jnucmat.2006.05.030 | ~1.3 dpa radiated
229 | Martensitic Steel | Lead Bismuth | T91 | 9%Cr | 0 | 396.5 | 1773 | 473 | 0.2667795 | 5e-06 | cL | 0 | 0 | 0 | 0 | 0.13 | 0.001223918 | 0.4 | 0.004023328 | 0 | 0 | 0 | 0 | 0 | 0 | 0 | 0 | 89.41 | 0.8847082 | 0.11 | 0.005061135 | 0 | 0 | 0 | 0 | 0.4 | 0.007870024 | 8.3 | 0.08820751 | 0.95 | 0.005471698 | 0 | 0 | 0 | 0 | 0 | 0 | 0.02 | 0.0007888422 | 0.08 | 0.0004758015 | 0.2 | 0.002169548 | 0 | 0 | 0 | 0 | 0 | 0 | 0 | 0 | 0 | 0 | 0 | 0 | 0 | 0 | 0 | 0 | 0 | 0 | 0 | 0 | 0 | 0 | 0 | 0 | 0 | 0 | 0 | 0 | 0 | 0 | 0 | 0 | 0 | 0 | 0 | 0 | 0 | 0 | 0 | 0 | 0 | 0 | 0 | 0 | 0 | 0 | 0 | 0 | 0 | 0 | 0 | 0 | 0 | 0 | 0 | 0 | 0 | 0 | 0 | 0 | 44.8 | 0.4501163 | 0 | 0 | 0 | 0 | 55.2 | 0.5498837 | 0 | 0 | 0 | 0 | 0 | 0 | 0 | 0 | 0 | 0 | 0 | 0 | 0 | 0 | 0 | 0 | 0 | 0 | 0 | 0 | 0 | 0 | 0 | 0 | 0 | 0 | 0 | 0 | 0 | 0 | 0 | 0 | 0 | 0 | 0 | 0 | 0 | 0 | Sapundjiev, D., Al Mazouzi, A., & Van Dyck, S. (2006). A study of the neutron irradiation effects on the susceptibility to embrittlement of A316L and T91 steels in lead-bismuth eutectic. Journal of Nuclear Materials, 356(1–3), 229–236. https://doi.org/10.1016/j.jnucmat.2006.05.030
230 | Martensitic Steel | Lead Bismuth | T91 | 9%Cr | 1 | 396.5 | 1773 | 473 | 0.2667795 | 5e-06 | cL and bct | 0 | 0 | 0 | 0 | 0.13 | 0.001223918 | 0.4 | 0.004023328 | 0 | 0 | 0 | 0 | 0 | 0 | 0 | 0 | 89.41 | 0.8847082 | 0.11 | 0.005061135 | 0 | 0 | 0 | 0 | 0.4 | 0.007870024 | 8.3 | 0.08820751 | 0.95 | 0.005471698 | 0 | 0 | 0 | 0 | 0 | 0 | 0.02 | 0.0007888422 | 0.08 | 0.0004758015 | 0.2 | 0.002169548 | 0 | 0 | 0 | 0 | 0 | 0 | 0 | 0 | 0 | 0 | 0 | 0 | 0 | 0 | 0 | 0 | 0 | 0 | 0 | 0 | 0 | 0 | 0 | 0 | 0 | 0 | 0 | 0 | 0 | 0 | 0 | 0 | 0 | 0 | 0 | 0 | 0 | 0 | 0 | 0 | 0 | 0 | 0 | 0 | 0 | 0 | 0 | 0 | 0 | 0 | 0 | 0 | 0 | 0 | 0 | 0 | 0 | 0 | 0 | 0 | 44.8 | 0.4501163 | 0 | 0 | 0 | 0 | 55.2 | 0.5498837 | 0 | 0 | 0 | 0 | 0 | 0 | 0 | 0 | 0 | 0 | 0 | 0 | 0 | 0 | 0 | 0 | 0 | 0 | 0 | 0 | 0 | 0 | 0 | 0 | 0 | 0 | 0 | 0 | 0 | 0 | 0 | 0 | 0 | 0 | 0 | 0 | 0 | 0 | Sapundjiev, D., Al Mazouzi, A., & Van Dyck, S. (2006). A study of the neutron irradiation effects on the susceptibility to embrittlement of A316L and T91 steels in lead-bismuth eutectic. Journal of Nuclear Materials, 356(1–3), 229–236. https://doi.org/10.1016/j.jnucmat.2006.05.030
231 | Martensitic Steel irradiated | Lead bismuth with oxygen | T91 | 9%Cr | 1 | 396.5 | 1773 | 473 | 0.2667795 | 5e-06 | cL and bct | 0 | 0 | 0 | 0 | 0.13 | 0.001223918 | 0.4 | 0.004023328 | 0 | 0 | 0 | 0 | 0 | 0 | 0 | 0 | 89.41 | 0.8847082 | 0.11 | 0.005061135 | 0 | 0 | 0 | 0 | 0.4 | 0.007870024 | 8.3 | 0.08820751 | 0.95 | 0.005471698 | 0 | 0 | 0 | 0 | 0 | 0 | 0.02 | 0.0007888422 | 0.08 | 0.0004758015 | 0.2 | 0.002169548 | 0 | 0 | 0 | 0 | 0 | 0 | 0 | 0 | 0 | 0 | 0 | 0 | 0 | 0 | 0 | 0 | 0 | 0 | 0 | 0 | 0 | 0 | 0 | 0 | 0 | 0 | 0 | 0 | 0 | 0 | 0 | 0 | 0 | 0 | 0 | 0 | 0 | 0 | 0 | 0 | 0 | 0 | 0 | 0 | 0 | 0 | 0 | 0 | 0 | 0 | 0 | 0 | 0 | 0 | 0 | 0 | 0 | 0 | 0 | 0 | 44.8 | 0.4501163 | 0 | 0 | 0 | 0 | 55.2 | 0.5498837 | 0 | 0 | 0 | 0 | 0 | 0 | 0 | 0 | 0 | 0 | 0 | 0 | 0 | 0 | 0 | 0 | 0 | 0 | 0 | 0 | 0 | 0 | 0 | 0 | 0 | 0 | 0 | 0 | 0 | 0 | 0 | 0 | 0 | 0 | 0 | 0 | 0 | 0 | Sapundjiev, D., Al Mazouzi, A., & Van Dyck, S. (2006). A study of the neutron irradiation effects on the susceptibility to embrittlement of A316L and T91 steels in lead-bismuth eutectic. Journal of Nuclear Materials, 356(1–3), 229–236. https://doi.org/10.1016/j.jnucmat.2006.05.030 | ~1 dpa radiated
232 | Martensitic Steel irradiated | Lead Bismuth | T91 | 9%Cr | 0 | 396.5 | 1773 | 473 | 0.2667795 | 5e-06 | cL and bct | 0 | 0 | 0 | 0 | 0.13 | 0.001223918 | 0.4 | 0.004023328 | 0 | 0 | 0 | 0 | 0 | 0 | 0 | 0 | 89.41 | 0.8847082 | 0.11 | 0.005061135 | 0 | 0 | 0 | 0 | 0.4 | 0.007870024 | 8.3 | 0.08820751 | 0.95 | 0.005471698 | 0 | 0 | 0 | 0 | 0 | 0 | 0.02 | 0.0007888422 | 0.08 | 0.0004758015 | 0.2 | 0.002169548 | 0 | 0 | 0 | 0 | 0 | 0 | 0 | 0 | 0 | 0 | 0 | 0 | 0 | 0 | 0 | 0 | 0 | 0 | 0 | 0 | 0 | 0 | 0 | 0 | 0 | 0 | 0 | 0 | 0 | 0 | 0 | 0 | 0 | 0 | 0 | 0 | 0 | 0 | 0 | 0 | 0 | 0 | 0 | 0 | 0 | 0 | 0 | 0 | 0 | 0 | 0 | 0 | 0 | 0 | 0 | 0 | 0 | 0 | 0 | 0 | 44.8 | 0.4501163 | 0 | 0 | 0 | 0 | 55.2 | 0.5498837 | 0 | 0 | 0 | 0 | 0 | 0 | 0 | 0 | 0 | 0 | 0 | 0 | 0 | 0 | 0 | 0 | 0 | 0 | 0 | 0 | 0 | 0 | 0 | 0 | 0 | 0 | 0 | 0 | 0 | 0 | 0 | 0 | 0 | 0 | 0 | 0 | 0 | 0 | Sapundjiev, D., Al Mazouzi, A., & Van Dyck, S. (2006). A study of the neutron irradiation effects on the susceptibility to embrittlement of A316L and T91 steels in lead-bismuth eutectic. Journal of Nuclear Materials, 356(1–3), 229–236. https://doi.org/10.1016/j.jnucmat.2006.05.030 | ~1 dpa radiated
233 | Martensitic Steel irradiated | Lead Bismuth | T91 | 9%Cr | 0 | 396.5 | 1773 | 473 | 0.2667795 | 5e-06 | cL and bct | 0 | 0 | 0 | 0 | 0.13 | 0.001223918 | 0.4 | 0.004023328 | 0 | 0 | 0 | 0 | 0 | 0 | 0 | 0 | 89.41 | 0.8847082 | 0.11 | 0.005061135 | 0 | 0 | 0 | 0 | 0.4 | 0.007870024 | 8.3 | 0.08820751 | 0.95 | 0.005471698 | 0 | 0 | 0 | 0 | 0 | 0 | 0.02 | 0.0007888422 | 0.08 | 0.0004758015 | 0.2 | 0.002169548 | 0 | 0 | 0 | 0 | 0 | 0 | 0 | 0 | 0 | 0 | 0 | 0 | 0 | 0 | 0 | 0 | 0 | 0 | 0 | 0 | 0 | 0 | 0 | 0 | 0 | 0 | 0 | 0 | 0 | 0 | 0 | 0 | 0 | 0 | 0 | 0 | 0 | 0 | 0 | 0 | 0 | 0 | 0 | 0 | 0 | 0 | 0 | 0 | 0 | 0 | 0 | 0 | 0 | 0 | 0 | 0 | 0 | 0 | 0 | 0 | 44.8 | 0.4501163 | 0 | 0 | 0 | 0 | 55.2 | 0.5498837 | 0 | 0 | 0 | 0 | 0 | 0 | 0 | 0 | 0 | 0 | 0 | 0 | 0 | 0 | 0 | 0 | 0 | 0 | 0 | 0 | 0 | 0 | 0 | 0 | 0 | 0 | 0 | 0 | 0 | 0 | 0 | 0 | 0 | 0 | 0 | 0 | 0 | 0 | Sapundjiev, D., Al Mazouzi, A., & Van Dyck, S. (2006). A study of the neutron irradiation effects on the susceptibility to embrittlement of A316L and T91 steels in lead-bismuth eutectic. Journal of Nuclear Materials, 356(1–3), 229–236. https://doi.org/10.1016/j.jnucmat.2006.05.030 | ~1 dpa radiated
234 | Martensitic Steel irradiated | Lead bismuth with oxygen | T91 | 9%Cr | 0 | 396.5 | 1773 | 473 | 0.2667795 | 5e-06 | cL and bct | 0 | 0 | 0 | 0 | 0.13 | 0.001223918 | 0.4 | 0.004023328 | 0 | 0 | 0 | 0 | 0 | 0 | 0 | 0 | 89.41 | 0.8847082 | 0.11 | 0.005061135 | 0 | 0 | 0 | 0 | 0.4 | 0.007870024 | 8.3 | 0.08820751 | 0.95 | 0.005471698 | 0 | 0 | 0 | 0 | 0 | 0 | 0.02 | 0.0007888422 | 0.08 | 0.0004758015 | 0.2 | 0.002169548 | 0 | 0 | 0 | 0 | 0 | 0 | 0 | 0 | 0 | 0 | 0 | 0 | 0 | 0 | 0 | 0 | 0 | 0 | 0 | 0 | 0 | 0 | 0 | 0 | 0 | 0 | 0 | 0 | 0 | 0 | 0 | 0 | 0 | 0 | 0 | 0 | 0 | 0 | 0 | 0 | 0 | 0 | 0 | 0 | 0 | 0 | 0 | 0 | 0 | 0 | 0 | 0 | 0 | 0 | 0 | 0 | 0 | 0 | 0 | 0 | 44.8 | 0.4501163 | 0 | 0 | 0 | 0 | 55.2 | 0.5498837 | 0 | 0 | 0 | 0 | 0 | 0 | 0 | 0 | 0 | 0 | 0 | 0 | 0 | 0 | 0 | 0 | 0 | 0 | 0 | 0 | 0 | 0 | 0 | 0 | 0 | 0 | 0 | 0 | 0 | 0 | 0 | 0 | 0 | 0 | 0 | 0 | 0 | 0 | Sapundjiev, D., Al Mazouzi, A., & Van Dyck, S. (2006). A study of the neutron irradiation effects on the susceptibility to embrittlement of A316L and T91 steels in lead-bismuth eutectic. Journal of Nuclear Materials, 356(1–3), 229–236. https://doi.org/10.1016/j.jnucmat.2006.05.030 | ~1 dpa radiated
235 | Martensitic Steel irradiated | Lead bismuth with oxygen | T91 | 9%Cr | 1 | 396.5 | 1773 | 623 | 0.3513818 | 0.0001 | cL and bct | 0 | 0 | 0 | 0 | 0.13 | 0.001223918 | 0.4 | 0.004023328 | 0 | 0 | 0 | 0 | 0 | 0 | 0 | 0 | 89.41 | 0.8847082 | 0.11 | 0.005061135 | 0 | 0 | 0 | 0 | 0.4 | 0.007870024 | 8.3 | 0.08820751 | 0.95 | 0.005471698 | 0 | 0 | 0 | 0 | 0 | 0 | 0.02 | 0.0007888422 | 0.08 | 0.0004758015 | 0.2 | 0.002169548 | 0 | 0 | 0 | 0 | 0 | 0 | 0 | 0 | 0 | 0 | 0 | 0 | 0 | 0 | 0 | 0 | 0 | 0 | 0 | 0 | 0 | 0 | 0 | 0 | 0 | 0 | 0 | 0 | 0 | 0 | 0 | 0 | 0 | 0 | 0 | 0 | 0 | 0 | 0 | 0 | 0 | 0 | 0 | 0 | 0 | 0 | 0 | 0 | 0 | 0 | 0 | 0 | 0 | 0 | 0 | 0 | 0 | 0 | 0 | 0 | 44.8 | 0.4501163 | 0 | 0 | 0 | 0 | 55.2 | 0.5498837 | 0 | 0 | 0 | 0 | 0 | 0 | 0 | 0 | 0 | 0 | 0 | 0 | 0 | 0 | 0 | 0 | 0 | 0 | 0 | 0 | 0 | 0 | 0 | 0 | 0 | 0 | 0 | 0 | 0 | 0 | 0 | 0 | 0 | 0 | 0 | 0 | 0 | 0 | Auger, T., & Lorang, G. (2005). Liquid metal embrittlement susceptibility of T91 steel by lead-bismuth. Scripta Materialia, 52(12), 1323–1328. https://doi.org/10.1016/j.scriptamat.2005.02.027
236 | Martensitic Steel | Copper | 4340V | .4C .75Mn .3Si .8Cr 1.8Ni .25Mo | 2 | 1358 | 1773 | 1373 | 0.7743937 | 21.16667 | cL and bct | 0 | 0 | 0 | 0 | 1.8 | 0.01685074 | 0.75 | 0.007501086 | 0 | 0 | 0 | 0 | 0 | 0 | 0 | 0 | 95.7 | 0.9415933 | 0.4 | 0.01830007 | 0 | 0 | 0 | 0 | 0.3 | 0.005869145 | 0.8 | 0.008453858 | 0.25 | 0.001431779 | 0 | 0 | 0 | 0 | 0 | 0 | 0 | 0 | 0 | 0 | 0 | 0 | 0 | 0 | 0 | 0 | 0 | 0 | 0 | 0 | 0 | 0 | 0 | 0 | 0 | 0 | 0 | 0 | 0 | 0 | 0 | 0 | 0 | 0 | 0 | 0 | 0 | 0 | 0 | 0 | 0 | 0 | 0 | 0 | 0 | 0 | 0 | 0 | 0 | 0 | 0 | 0 | 0 | 0 | 0 | 0 | 0 | 0 | 0 | 0 | 0 | 0 | 0 | 0 | 0 | 0 | 0 | 0 | 0 | 0 | 0 | 0 | 0 | 0 | 0 | 0 | 0 | 0 | 0 | 0 | 0 | 0 | 0 | 0 | 100 | 1 | 0 | 0 | 0 | 0 | 0 | 0 | 0 | 0 | 0 | 0 | 0 | 0 | 0 | 0 | 0 | 0 | 0 | 0 | 0 | 0 | 0 | 0 | 0 | 0 | 0 | 0 | 0 | 0 | 0 | 0 | 0 | 0 | Vigilante, G. N., Bartolucci, S., Izzo, J., Witherell, M., & Smith, S. B. (2012). Gleeble testing to assess solid/liquid metal embrittlement of gun steels by copper. Materials and Manufacturing Processes, 27(8), 835–839. https://doi.org/10.1080/10426914.2011.648693 | go back and look at notched data
237 | Martensitic Steel | Copper | 4340V | .4C .75Mn .3Si .8Cr 1.8Ni .25Mo | 2 | 1358 | 1773 | 1373 | 0.7743937 | 21.16667 | cL and bct | 0 | 0 | 0 | 0 | 1.8 | 0.01685074 | 0.75 | 0.007501086 | 0 | 0 | 0 | 0 | 0 | 0 | 0 | 0 | 95.7 | 0.9415933 | 0.4 | 0.01830007 | 0 | 0 | 0 | 0 | 0.3 | 0.005869145 | 0.8 | 0.008453858 | 0.25 | 0.001431779 | 0 | 0 | 0 | 0 | 0 | 0 | 0 | 0 | 0 | 0 | 0 | 0 | 0 | 0 | 0 | 0 | 0 | 0 | 0 | 0 | 0 | 0 | 0 | 0 | 0 | 0 | 0 | 0 | 0 | 0 | 0 | 0 | 0 | 0 | 0 | 0 | 0 | 0 | 0 | 0 | 0 | 0 | 0 | 0 | 0 | 0 | 0 | 0 | 0 | 0 | 0 | 0 | 0 | 0 | 0 | 0 | 0 | 0 | 0 | 0 | 0 | 0 | 0 | 0 | 0 | 0 | 0 | 0 | 0 | 0 | 0 | 0 | 0 | 0 | 0 | 0 | 0 | 0 | 0 | 0 | 0 | 0 | 0 | 0 | 100 | 1 | 0 | 0 | 0 | 0 | 0 | 0 | 0 | 0 | 0 | 0 | 0 | 0 | 0 | 0 | 0 | 0 | 0 | 0 | 0 | 0 | 0 | 0 | 0 | 0 | 0 | 0 | 0 | 0 | 0 | 0 | 0 | 0 | Vigilante, G. N., Bartolucci, S., Izzo, J., Witherell, M., & Smith, S. B. (2012). Gleeble testing to assess solid/liquid metal embrittlement of gun steels by copper. Materials and Manufacturing Processes, 27(8), 835–839. https://doi.org/10.1080/10426914.2011.648693
238 | Martensitic Steel | Copper | 4340V | .4C .75Mn .3Si .8Cr 1.8Ni .25Mo | 0 | 1358 | 1773 | 1373 | 0.7743937 | 21.16667 | cL and bct | 0 | 0 | 0 | 0 | 1.8 | 0.01685074 | 0.75 | 0.007501086 | 0 | 0 | 0 | 0 | 0 | 0 | 0 | 0 | 95.7 | 0.9415933 | 0.4 | 0.01830007 | 0 | 0 | 0 | 0 | 0.3 | 0.005869145 | 0.8 | 0.008453858 | 0.25 | 0.001431779 | 0 | 0 | 0 | 0 | 0 | 0 | 0 | 0 | 0 | 0 | 0 | 0 | 0 | 0 | 0 | 0 | 0 | 0 | 0 | 0 | 0 | 0 | 0 | 0 | 0 | 0 | 0 | 0 | 0 | 0 | 0 | 0 | 0 | 0 | 0 | 0 | 0 | 0 | 0 | 0 | 0 | 0 | 0 | 0 | 0 | 0 | 0 | 0 | 0 | 0 | 0 | 0 | 0 | 0 | 0 | 0 | 0 | 0 | 0 | 0 | 0 | 0 | 0 | 0 | 0 | 0 | 0 | 0 | 0 | 0 | 0 | 0 | 0 | 0 | 0 | 0 | 0 | 0 | 0 | 0 | 0 | 0 | 0 | 0 | 100 | 1 | 0 | 0 | 0 | 0 | 0 | 0 | 0 | 0 | 0 | 0 | 0 | 0 | 0 | 0 | 0 | 0 | 0 | 0 | 0 | 0 | 0 | 0 | 0 | 0 | 0 | 0 | 0 | 0 | 0 | 0 | 0 | 0 | Vigilante, G. N., Bartolucci, S., Izzo, J., Witherell, M., & Smith, S. B. (2012). Gleeble testing to assess solid/liquid metal embrittlement of gun steels by copper. Materials and Manufacturing Processes, 27(8), 835–839. https://doi.org/10.1080/10426914.2011.648693
239 | Martensitic Steel | Copper | 4340V | .4C .75Mn .3Si .8Cr 1.8Ni .25Mo | 0 | 1358 | 1773 | 1373 | 0.7743937 | 21.16667 | cL and bct | 0 | 0 | 0 | 0 | 1.8 | 0.01685074 | 0.75 | 0.007501086 | 0 | 0 | 0 | 0 | 0 | 0 | 0 | 0 | 95.7 | 0.9415933 | 0.4 | 0.01830007 | 0 | 0 | 0 | 0 | 0.3 | 0.005869145 | 0.8 | 0.008453858 | 0.25 | 0.001431779 | 0 | 0 | 0 | 0 | 0 | 0 | 0 | 0 | 0 | 0 | 0 | 0 | 0 | 0 | 0 | 0 | 0 | 0 | 0 | 0 | 0 | 0 | 0 | 0 | 0 | 0 | 0 | 0 | 0 | 0 | 0 | 0 | 0 | 0 | 0 | 0 | 0 | 0 | 0 | 0 | 0 | 0 | 0 | 0 | 0 | 0 | 0 | 0 | 0 | 0 | 0 | 0 | 0 | 0 | 0 | 0 | 0 | 0 | 0 | 0 | 0 | 0 | 0 | 0 | 0 | 0 | 0 | 0 | 0 | 0 | 0 | 0 | 0 | 0 | 0 | 0 | 0 | 0 | 0 | 0 | 0 | 0 | 0 | 0 | 100 | 1 | 0 | 0 | 0 | 0 | 0 | 0 | 0 | 0 | 0 | 0 | 0 | 0 | 0 | 0 | 0 | 0 | 0 | 0 | 0 | 0 | 0 | 0 | 0 | 0 | 0 | 0 | 0 | 0 | 0 | 0 | 0 | 0 | Vigilante, G. N., Bartolucci, S., Izzo, J., Witherell, M., & Smith, S. B. (2012). Gleeble testing to assess solid/liquid metal embrittlement of gun steels by copper. Materials and Manufacturing Processes, 27(8), 835–839. https://doi.org/10.1080/10426914.2011.648693
240 | Martensitic Steel | Copper | 4340V | .4C .75Mn .3Si .8Cr 1.8Ni .25Mo | 0 | 1358 | 1773 | 1373 | 0.7743937 | 21.16667 | cL and bct | 0 | 0 | 0 | 0 | 1.8 | 0.01685074 | 0.75 | 0.007501086 | 0 | 0 | 0 | 0 | 0 | 0 | 0 | 0 | 95.7 | 0.9415933 | 0.4 | 0.01830007 | 0 | 0 | 0 | 0 | 0.3 | 0.005869145 | 0.8 | 0.008453858 | 0.25 | 0.001431779 | 0 | 0 | 0 | 0 | 0 | 0 | 0 | 0 | 0 | 0 | 0 | 0 | 0 | 0 | 0 | 0 | 0 | 0 | 0 | 0 | 0 | 0 | 0 | 0 | 0 | 0 | 0 | 0 | 0 | 0 | 0 | 0 | 0 | 0 | 0 | 0 | 0 | 0 | 0 | 0 | 0 | 0 | 0 | 0 | 0 | 0 | 0 | 0 | 0 | 0 | 0 | 0 | 0 | 0 | 0 | 0 | 0 | 0 | 0 | 0 | 0 | 0 | 0 | 0 | 0 | 0 | 0 | 0 | 0 | 0 | 0 | 0 | 0 | 0 | 0 | 0 | 0 | 0 | 0 | 0 | 0 | 0 | 0 | 0 | 100 | 1 | 0 | 0 | 0 | 0 | 0 | 0 | 0 | 0 | 0 | 0 | 0 | 0 | 0 | 0 | 0 | 0 | 0 | 0 | 0 | 0 | 0 | 0 | 0 | 0 | 0 | 0 | 0 | 0 | 0 | 0 | 0 | 0 | Vigilante, G. N., Bartolucci, S., Izzo, J., Witherell, M., & Smith, S. B. (2012). Gleeble testing to assess solid/liquid metal embrittlement of gun steels by copper. Materials and Manufacturing Processes, 27(8), 835–839. https://doi.org/10.1080/10426914.2011.648693
241 | Martensitic Steel | Copper | 4340V | .4C .75Mn .3Si .8Cr 1.8Ni .25Mo | 0 | 1358 | 1773 | 1373 | 0.7743937 | 21.16667 | cL and bct | 0 | 0 | 0 | 0 | 1.8 | 0.01685074 | 0.75 | 0.007501086 | 0 | 0 | 0 | 0 | 0 | 0 | 0 | 0 | 95.7 | 0.9415933 | 0.4 | 0.01830007 | 0 | 0 | 0 | 0 | 0.3 | 0.005869145 | 0.8 | 0.008453858 | 0.25 | 0.001431779 | 0 | 0 | 0 | 0 | 0 | 0 | 0 | 0 | 0 | 0 | 0 | 0 | 0 | 0 | 0 | 0 | 0 | 0 | 0 | 0 | 0 | 0 | 0 | 0 | 0 | 0 | 0 | 0 | 0 | 0 | 0 | 0 | 0 | 0 | 0 | 0 | 0 | 0 | 0 | 0 | 0 | 0 | 0 | 0 | 0 | 0 | 0 | 0 | 0 | 0 | 0 | 0 | 0 | 0 | 0 | 0 | 0 | 0 | 0 | 0 | 0 | 0 | 0 | 0 | 0 | 0 | 0 | 0 | 0 | 0 | 0 | 0 | 0 | 0 | 0 | 0 | 0 | 0 | 0 | 0 | 0 | 0 | 0 | 0 | 100 | 1 | 0 | 0 | 0 | 0 | 0 | 0 | 0 | 0 | 0 | 0 | 0 | 0 | 0 | 0 | 0 | 0 | 0 | 0 | 0 | 0 | 0 | 0 | 0 | 0 | 0 | 0 | 0 | 0 | 0 | 0 | 0 | 0 | Vigilante, G. N., Bartolucci, S., Izzo, J., Witherell, M., & Smith, S. B. (2012). Gleeble testing to assess solid/liquid metal embrittlement of gun steels by copper. Materials and Manufacturing Processes, 27(8), 835–839. https://doi.org/10.1080/10426914.2011.648693
242 | Steel | Cd | SS41 | .139C .22Si .46Mn | 2 | 594 | 1773 | 623 | 0.3513818 | 0.002777778 | cL | 0 | 0 | 0 | 0 | 0 | 0 | 0.46 | 0.004640419 | 0 | 0 | 0 | 0 | 0 | 0 | 0 | 0 | 99.138 | 0.9838481 | 0.139 | 0.006414222 | 0.021 | 0.0003757944 | 0.022 | 0.0003802332 | 0.22 | 0.004341229 | 0 | 0 | 0 | 0 | 0 | 0 | 0 | 0 | 0 | 0 | 0 | 0 | 0 | 0 | 0 | 0 | 0 | 0 | 0 | 0 | 0 | 0 | 0 | 0 | 0 | 0 | 0 | 0 | 0 | 0 | 0 | 0 | 0 | 0 | 0 | 0 | 0 | 0 | 0 | 0 | 0 | 0 | 0 | 0 | 0 | 0 | 0 | 0 | 0 | 0 | 0 | 0 | 0 | 0 | 0 | 0 | 0 | 0 | 0 | 0 | 0 | 0 | 0 | 0 | 0 | 0 | 0 | 0 | 0 | 0 | 0 | 0 | 0 | 0 | 0 | 0 | 0 | 0 | 0 | 0 | 0 | 0 | 0 | 0 | 100 | 1 | 0 | 0 | 0 | 0 | 0 | 0 | 0 | 0 | 0 | 0 | 0 | 0 | 0 | 0 | 0 | 0 | 0 | 0 | 0 | 0 | 0 | 0 | 0 | 0 | 0 | 0 | 0 | 0 | 0 | 0 | 0 | 0 | 0 | 0 | 0 | 0 | ARATA, Y., OHMORI, A., OKAMOTO, I., & OGAWA, H. (1982). Study on Liquid Metal Embrittlement of Carbon Steels (Report 1): Penetration Behavior of Liquid Metal, (Report 1).
243 | Steel | Cd 5Zn | SS41 | .139C .22Si .46Mn | 2 | 583 | 1773 | 623 | 0.3513818 | 0.002777778 | cL | 0 | 0 | 0 | 0 | 0 | 0 | 0.46 | 0.004640419 | 0 | 0 | 0 | 0 | 0 | 0 | 0 | 0 | 99.138 | 0.9838481 | 0.139 | 0.006414222 | 0.021 | 0.0003757944 | 0.022 | 0.0003802332 | 0.22 | 0.004341229 | 0 | 0 | 0 | 0 | 0 | 0 | 0 | 0 | 0 | 0 | 0 | 0 | 0 | 0 | 0 | 0 | 0 | 0 | 0 | 0 | 0 | 0 | 0 | 0 | 0 | 0 | 0 | 0 | 0 | 0 | 0 | 0 | 0 | 0 | 0 | 0 | 0 | 0 | 0 | 0 | 0 | 0 | 0 | 0 | 0 | 0 | 0 | 0 | 0 | 0 | 0 | 0 | 0 | 0 | 0 | 0 | 0 | 0 | 0 | 0 | 0 | 0 | 0 | 0 | 0 | 0 | 0 | 0 | 0 | 0 | 0 | 0 | 0 | 0 | 5 | 0.08297111 | 0 | 0 | 0 | 0 | 0 | 0 | 0 | 0 | 95 | 0.9170289 | 0 | 0 | 0 | 0 | 0 | 0 | 0 | 0 | 0 | 0 | 0 | 0 | 0 | 0 | 0 | 0 | 0 | 0 | 0 | 0 | 0 | 0 | 0 | 0 | 0 | 0 | 0 | 0 | 0 | 0 | 0 | 0 | 0 | 0 | 0 | 0 | ARATA, Y., OHMORI, A., OKAMOTO, I., & OGAWA, H. (1982). Study on Liquid Metal Embrittlement of Carbon Steels (Report 1): Penetration Behavior of Liquid Metal, (Report 1).
244 | Steel | Cd 5Zn |  | .0028C | 2 | 583 | 1773 | 623 | 0.3513818 | 0.002777778 | cL | 0 | 0 | 0 | 0 | 0 | 0 | 0.007 | 7.10779e-05 | 0 | 0 | 0 | 0 | 0 | 0 | 0 | 0 | 99.957 | 0.9984775 | 0.028 | 0.001300542 | 0.003 | 5.403677e-05 | 0.001 | 1.739661e-05 | 0.004 | 7.944877e-05 | 0 | 0 | 0 | 0 | 0 | 0 | 0 | 0 | 0 | 0 | 0 | 0 | 0 | 0 | 0 | 0 | 0 | 0 | 0 | 0 | 0 | 0 | 0 | 0 | 0 | 0 | 0 | 0 | 0 | 0 | 0 | 0 | 0 | 0 | 0 | 0 | 0 | 0 | 0 | 0 | 0 | 0 | 0 | 0 | 0 | 0 | 0 | 0 | 0 | 0 | 0 | 0 | 0 | 0 | 0 | 0 | 0 | 0 | 0 | 0 | 0 | 0 | 0 | 0 | 0 | 0 | 0 | 0 | 0 | 0 | 0 | 0 | 0 | 0 | 5 | 0.08297111 | 0 | 0 | 0 | 0 | 0 | 0 | 0 | 0 | 95 | 0.9170289 | 0 | 0 | 0 | 0 | 0 | 0 | 0 | 0 | 0 | 0 | 0 | 0 | 0 | 0 | 0 | 0 | 0 | 0 | 0 | 0 | 0 | 0 | 0 | 0 | 0 | 0 | 0 | 0 | 0 | 0 | 0 | 0 | 0 | 0 | 0 | 0 | ARATA, Y., OHMORI, A., OKAMOTO, I., & OGAWA, H. (1982). Study on Liquid Metal Embrittlement of Carbon Steels (Report 1): Penetration Behavior of Liquid Metal, (Report 1). | notched
245 | Steel | Cd 5Zn |  | .0066C | 2 | 583 | 1773 | 623 | 0.3513818 | 0.002777778 | cL | 0 | 0 | 0 | 0 | 0 | 0 | 0.29 | 0.002939126 | 0 | 0 | 0 | 0 | 0 | 0 | 0 | 0 | 99.585 | 0.9928935 | 0.066 | 0.003059807 | 0.015 | 0.0002696765 | 0.014 | 0.0002430952 | 0.03 | 0.0005947469 | 0 | 0 | 0 | 0 | 0 | 0 | 0 | 0 | 0 | 0 | 0 | 0 | 0 | 0 | 0 | 0 | 0 | 0 | 0 | 0 | 0 | 0 | 0 | 0 | 0 | 0 | 0 | 0 | 0 | 0 | 0 | 0 | 0 | 0 | 0 | 0 | 0 | 0 | 0 | 0 | 0 | 0 | 0 | 0 | 0 | 0 | 0 | 0 | 0 | 0 | 0 | 0 | 0 | 0 | 0 | 0 | 0 | 0 | 0 | 0 | 0 | 0 | 0 | 0 | 0 | 0 | 0 | 0 | 0 | 0 | 0 | 0 | 0 | 0 | 5 | 0.08297111 | 0 | 0 | 0 | 0 | 0 | 0 | 0 | 0 | 95 | 0.9170289 | 0 | 0 | 0 | 0 | 0 | 0 | 0 | 0 | 0 | 0 | 0 | 0 | 0 | 0 | 0 | 0 | 0 | 0 | 0 | 0 | 0 | 0 | 0 | 0 | 0 | 0 | 0 | 0 | 0 | 0 | 0 | 0 | 0 | 0 | 0 | 0 | ARATA, Y., OHMORI, A., OKAMOTO, I., & OGAWA, H. (1982). Study on Liquid Metal Embrittlement of Carbon Steels (Report 1): Penetration Behavior of Liquid Metal, (Report 1). | notched
246 | Steel | Cd 5Zn |  | .28C | 2 | 583 | 1773 | 623 | 0.3513818 | 0.002777778 | cL | 0 | 0 | 0 | 0 | 0 | 0 | 0.45 | 0.004516451 | 0 | 0 | 0 | 0 | 0 | 0 | 0 | 0 | 99.006 | 0.9775406 | 0.28 | 0.01285502 | 0.02 | 0.000356079 | 0.024 | 0.0004126901 | 0.22 | 0.004319148 | 0 | 0 | 0 | 0 | 0 | 0 | 0 | 0 | 0 | 0 | 0 | 0 | 0 | 0 | 0 | 0 | 0 | 0 | 0 | 0 | 0 | 0 | 0 | 0 | 0 | 0 | 0 | 0 | 0 | 0 | 0 | 0 | 0 | 0 | 0 | 0 | 0 | 0 | 0 | 0 | 0 | 0 | 0 | 0 | 0 | 0 | 0 | 0 | 0 | 0 | 0 | 0 | 0 | 0 | 0 | 0 | 0 | 0 | 0 | 0 | 0 | 0 | 0 | 0 | 0 | 0 | 0 | 0 | 0 | 0 | 0 | 0 | 0 | 0 | 5 | 0.08297111 | 0 | 0 | 0 | 0 | 0 | 0 | 0 | 0 | 95 | 0.9170289 | 0 | 0 | 0 | 0 | 0 | 0 | 0 | 0 | 0 | 0 | 0 | 0 | 0 | 0 | 0 | 0 | 0 | 0 | 0 | 0 | 0 | 0 | 0 | 0 | 0 | 0 | 0 | 0 | 0 | 0 | 0 | 0 | 0 | 0 | 0 | 0 | ARATA, Y., OHMORI, A., OKAMOTO, I., & OGAWA, H. (1982). Study on Liquid Metal Embrittlement of Carbon Steels (Report 1): Penetration Behavior of Liquid Metal, (Report 1). | notched
247 | Steel | Cd 5Zn |  | .47C | 2 | 583 | 1773 | 623 | 0.3513818 | 0.002777778 | cL | 0 | 0 | 0 | 0 | 0 | 0 | 0.66 | 0.006578458 | 0 | 0 | 0 | 0 | 0 | 0 | 0 | 0 | 98.601 | 0.9668298 | 0.47 | 0.02142929 | 0.02 | 0.0003536241 | 0.019 | 0.0003244605 | 0.23 | 0.004484342 | 0 | 0 | 0 | 0 | 0 | 0 | 0 | 0 | 0 | 0 | 0 | 0 | 0 | 0 | 0 | 0 | 0 | 0 | 0 | 0 | 0 | 0 | 0 | 0 | 0 | 0 | 0 | 0 | 0 | 0 | 0 | 0 | 0 | 0 | 0 | 0 | 0 | 0 | 0 | 0 | 0 | 0 | 0 | 0 | 0 | 0 | 0 | 0 | 0 | 0 | 0 | 0 | 0 | 0 | 0 | 0 | 0 | 0 | 0 | 0 | 0 | 0 | 0 | 0 | 0 | 0 | 0 | 0 | 0 | 0 | 0 | 0 | 0 | 0 | 5 | 0.08297111 | 0 | 0 | 0 | 0 | 0 | 0 | 0 | 0 | 95 | 0.9170289 | 0 | 0 | 0 | 0 | 0 | 0 | 0 | 0 | 0 | 0 | 0 | 0 | 0 | 0 | 0 | 0 | 0 | 0 | 0 | 0 | 0 | 0 | 0 | 0 | 0 | 0 | 0 | 0 | 0 | 0 | 0 | 0 | 0 | 0 | 0 | 0 | ARATA, Y., OHMORI, A., OKAMOTO, I., & OGAWA, H. (1982). Study on Liquid Metal Embrittlement of Carbon Steels (Report 1): Penetration Behavior of Liquid Metal, (Report 1). | notched
248 | Aluminum | eGaIn | 1100 | commerically pure | 2 | 288.3 | 933 | 298 | 0.3193998 | 0.02 | cF | 0 | 0 | 0 | 0 | 0 | 0 | 0 | 0 | 0 | 0 | 100 | 1 | 0 | 0 | 0 | 0 | 0 | 0 | 0 | 0 | 0 | 0 | 0 | 0 | 0 | 0 | 0 | 0 | 0 | 0 | 0 | 0 | 0 | 0 | 0 | 0 | 0 | 0 | 0 | 0 | 0 | 0 | 0 | 0 | 0 | 0 | 0 | 0 | 0 | 0 | 0 | 0 | 0 | 0 | 0 | 0 | 0 | 0 | 0 | 0 | 0 | 0 | 0 | 0 | 0 | 0 | 0 | 0 | 0 | 0 | 0 | 0 | 0 | 0 | 0 | 0 | 0 | 0 | 0 | 0 | 0 | 0 | 0 | 0 | 0 | 0 | 0 | 0 | 0 | 0 | 0 | 0 | 0 | 0 | 78.6 | 0.8581244 | 21.4 | 0.1418756 | 0 | 0 | 0 | 0 | 0 | 0 | 0 | 0 | 0 | 0 | 0 | 0 | 0 | 0 | 0 | 0 | 0 | 0 | 0 | 0 | 0 | 0 | 0 | 0 | 0 | 0 | 0 | 0 | 0 | 0 | 0 | 0 | 0 | 0 | 0 | 0 | 0 | 0 | 0 | 0 | 0 | 0 | 0 | 0 | 0 | 0 | 0 | 0 | 0 | 0 | Me
249 | Aluminum | eGaIn | 1100 | commerically pure | 2 | 288.3 | 933 | 298 | 0.3193998 | 0.005 | cF | 0 | 0 | 0 | 0 | 0 | 0 | 0 | 0 | 0 | 0 | 100 | 1 | 0 | 0 | 0 | 0 | 0 | 0 | 0 | 0 | 0 | 0 | 0 | 0 | 0 | 0 | 0 | 0 | 0 | 0 | 0 | 0 | 0 | 0 | 0 | 0 | 0 | 0 | 0 | 0 | 0 | 0 | 0 | 0 | 0 | 0 | 0 | 0 | 0 | 0 | 0 | 0 | 0 | 0 | 0 | 0 | 0 | 0 | 0 | 0 | 0 | 0 | 0 | 0 | 0 | 0 | 0 | 0 | 0 | 0 | 0 | 0 | 0 | 0 | 0 | 0 | 0 | 0 | 0 | 0 | 0 | 0 | 0 | 0 | 0 | 0 | 0 | 0 | 0 | 0 | 0 | 0 | 0 | 0 | 78.6 | 0.8581244 | 21.4 | 0.1418756 | 0 | 0 | 0 | 0 | 0 | 0 | 0 | 0 | 0 | 0 | 0 | 0 | 0 | 0 | 0 | 0 | 0 | 0 | 0 | 0 | 0 | 0 | 0 | 0 | 0 | 0 | 0 | 0 | 0 | 0 | 0 | 0 | 0 | 0 | 0 | 0 | 0 | 0 | 0 | 0 | 0 | 0 | 0 | 0 | 0 | 0 | 0 | 0 | 0 | 0 | Me
250 | Aluminum | eGaIn | 1100 | commerically pure | 2 | 288.3 | 933 | 298 | 0.3193998 | 0.0005 | cF | 0 | 0 | 0 | 0 | 0 | 0 | 0 | 0 | 0 | 0 | 100 | 1 | 0 | 0 | 0 | 0 | 0 | 0 | 0 | 0 | 0 | 0 | 0 | 0 | 0 | 0 | 0 | 0 | 0 | 0 | 0 | 0 | 0 | 0 | 0 | 0 | 0 | 0 | 0 | 0 | 0 | 0 | 0 | 0 | 0 | 0 | 0 | 0 | 0 | 0 | 0 | 0 | 0 | 0 | 0 | 0 | 0 | 0 | 0 | 0 | 0 | 0 | 0 | 0 | 0 | 0 | 0 | 0 | 0 | 0 | 0 | 0 | 0 | 0 | 0 | 0 | 0 | 0 | 0 | 0 | 0 | 0 | 0 | 0 | 0 | 0 | 0 | 0 | 0 | 0 | 0 | 0 | 0 | 0 | 78.6 | 0.8581244 | 21.4 | 0.1418756 | 0 | 0 | 0 | 0 | 0 | 0 | 0 | 0 | 0 | 0 | 0 | 0 | 0 | 0 | 0 | 0 | 0 | 0 | 0 | 0 | 0 | 0 | 0 | 0 | 0 | 0 | 0 | 0 | 0 | 0 | 0 | 0 | 0 | 0 | 0 | 0 | 0 | 0 | 0 | 0 | 0 | 0 | 0 | 0 | 0 | 0 | 0 | 0 | 0 | 0 | Me
251 | Aluminum | eGaIn | 3003 | 1% Mn 0.1%Cu | 2 | 288.3 | 933 | 298 | 0.3193998 | 0.02 | cF | 0.1 | 0.0004275715 | 0 | 0 | 0 | 0 | 1.25 | 0.006182073 | 0 | 0 | 98.65 | 0.9933904 | 0 | 0 | 0 | 0 | 0 | 0 | 0 | 0 | 0 | 0 | 0 | 0 | 0 | 0 | 0 | 0 | 0 | 0 | 0 | 0 | 0 | 0 | 0 | 0 | 0 | 0 | 0 | 0 | 0 | 0 | 0 | 0 | 0 | 0 | 0 | 0 | 0 | 0 | 0 | 0 | 0 | 0 | 0 | 0 | 0 | 0 | 0 | 0 | 0 | 0 | 0 | 0 | 0 | 0 | 0 | 0 | 0 | 0 | 0 | 0 | 0 | 0 | 0 | 0 | 0 | 0 | 0 | 0 | 0 | 0 | 0 | 0 | 0 | 0 | 0 | 0 | 0 | 0 | 0 | 0 | 0 | 0 | 78.6 | 0.8581244 | 21.4 | 0.1418756 | 0 | 0 | 0 | 0 | 0 | 0 | 0 | 0 | 0 | 0 | 0 | 0 | 0 | 0 | 0 | 0 | 0 | 0 | 0 | 0 | 0 | 0 | 0 | 0 | 0 | 0 | 0 | 0 | 0 | 0 | 0 | 0 | 0 | 0 | 0 | 0 | 0 | 0 | 0 | 0 | 0 | 0 | 0 | 0 | 0 | 0 | 0 | 0 | 0 | 0 | Me
252 | Aluminum | eGaIn | 3003 | 1% Mn 0.1%Cu | 2 | 288.3 | 933 | 298 | 0.3193998 | 0.005 | cF | 0.1 | 0.0004275715 | 0 | 0 | 0 | 0 | 1.25 | 0.006182073 | 0 | 0 | 98.65 | 0.9933904 | 0 | 0 | 0 | 0 | 0 | 0 | 0 | 0 | 0 | 0 | 0 | 0 | 0 | 0 | 0 | 0 | 0 | 0 | 0 | 0 | 0 | 0 | 0 | 0 | 0 | 0 | 0 | 0 | 0 | 0 | 0 | 0 | 0 | 0 | 0 | 0 | 0 | 0 | 0 | 0 | 0 | 0 | 0 | 0 | 0 | 0 | 0 | 0 | 0 | 0 | 0 | 0 | 0 | 0 | 0 | 0 | 0 | 0 | 0 | 0 | 0 | 0 | 0 | 0 | 0 | 0 | 0 | 0 | 0 | 0 | 0 | 0 | 0 | 0 | 0 | 0 | 0 | 0 | 0 | 0 | 0 | 0 | 78.6 | 0.8581244 | 21.4 | 0.1418756 | 0 | 0 | 0 | 0 | 0 | 0 | 0 | 0 | 0 | 0 | 0 | 0 | 0 | 0 | 0 | 0 | 0 | 0 | 0 | 0 | 0 | 0 | 0 | 0 | 0 | 0 | 0 | 0 | 0 | 0 | 0 | 0 | 0 | 0 | 0 | 0 | 0 | 0 | 0 | 0 | 0 | 0 | 0 | 0 | 0 | 0 | 0 | 0 | 0 | 0 | Me
253 | Aluminum | eGaIn | 3003 | 1% Mn 0.1%Cu | 2 | 288.3 | 933 | 298 | 0.3193998 | 0.0005 | cF | 0.1 | 0.0004275715 | 0 | 0 | 0 | 0 | 1.25 | 0.006182073 | 0 | 0 | 98.65 | 0.9933904 | 0 | 0 | 0 | 0 | 0 | 0 | 0 | 0 | 0 | 0 | 0 | 0 | 0 | 0 | 0 | 0 | 0 | 0 | 0 | 0 | 0 | 0 | 0 | 0 | 0 | 0 | 0 | 0 | 0 | 0 | 0 | 0 | 0 | 0 | 0 | 0 | 0 | 0 | 0 | 0 | 0 | 0 | 0 | 0 | 0 | 0 | 0 | 0 | 0 | 0 | 0 | 0 | 0 | 0 | 0 | 0 | 0 | 0 | 0 | 0 | 0 | 0 | 0 | 0 | 0 | 0 | 0 | 0 | 0 | 0 | 0 | 0 | 0 | 0 | 0 | 0 | 0 | 0 | 0 | 0 | 0 | 0 | 78.6 | 0.8581244 | 21.4 | 0.1418756 | 0 | 0 | 0 | 0 | 0 | 0 | 0 | 0 | 0 | 0 | 0 | 0 | 0 | 0 | 0 | 0 | 0 | 0 | 0 | 0 | 0 | 0 | 0 | 0 | 0 | 0 | 0 | 0 | 0 | 0 | 0 | 0 | 0 | 0 | 0 | 0 | 0 | 0 | 0 | 0 | 0 | 0 | 0 | 0 | 0 | 0 | 0 | 0 | 0 | 0 | Me
254 | Copper | eGaIn | 688 | 23%Zn 3%Al .3%Co | 0 | 288.3 | 1173 | 298 | 0.2540494 | 0.02 | cF | 73.3 | 0.7057941 | 23 | 0.2152181 | 0 | 0 | 0 | 0 | 0 | 0 | 3.3 | 0.07483454 | 0 | 0 | 0 | 0 | 0 | 0 | 0 | 0 | 0 | 0 | 0 | 0 | 0 | 0 | 0 | 0 | 0 | 0 | 0 | 0 | 0 | 0 | 0 | 0 | 0 | 0 | 0 | 0 | 0 | 0 | 0.4 | 0.004153229 | 0 | 0 | 0 | 0 | 0 | 0 | 0 | 0 | 0 | 0 | 0 | 0 | 0 | 0 | 0 | 0 | 0 | 0 | 0 | 0 | 0 | 0 | 0 | 0 | 0 | 0 | 0 | 0 | 0 | 0 | 0 | 0 | 0 | 0 | 0 | 0 | 0 | 0 | 0 | 0 | 0 | 0 | 0 | 0 | 0 | 0 | 0 | 0 | 0 | 0 | 78.6 | 0.8581244 | 21.4 | 0.1418756 | 0 | 0 | 0 | 0 | 0 | 0 | 0 | 0 | 0 | 0 | 0 | 0 | 0 | 0 | 0 | 0 | 0 | 0 | 0 | 0 | 0 | 0 | 0 | 0 | 0 | 0 | 0 | 0 | 0 | 0 | 0 | 0 | 0 | 0 | 0 | 0 | 0 | 0 | 0 | 0 | 0 | 0 | 0 | 0 | 0 | 0 | 0 | 0 | 0 | 0 | Me
255 | Copper | eGaIn | 688 | 23%Zn 3%Al .3%Co | 0 | 288.3 | 1173 | 298 | 0.2540494 | 0.005 | cF | 73.3 | 0.7057941 | 23 | 0.2152181 | 0 | 0 | 0 | 0 | 0 | 0 | 3.3 | 0.07483454 | 0 | 0 | 0 | 0 | 0 | 0 | 0 | 0 | 0 | 0 | 0 | 0 | 0 | 0 | 0 | 0 | 0 | 0 | 0 | 0 | 0 | 0 | 0 | 0 | 0 | 0 | 0 | 0 | 0 | 0 | 0.4 | 0.004153229 | 0 | 0 | 0 | 0 | 0 | 0 | 0 | 0 | 0 | 0 | 0 | 0 | 0 | 0 | 0 | 0 | 0 | 0 | 0 | 0 | 0 | 0 | 0 | 0 | 0 | 0 | 0 | 0 | 0 | 0 | 0 | 0 | 0 | 0 | 0 | 0 | 0 | 0 | 0 | 0 | 0 | 0 | 0 | 0 | 0 | 0 | 0 | 0 | 0 | 0 | 78.6 | 0.8581244 | 21.4 | 0.1418756 | 0 | 0 | 0 | 0 | 0 | 0 | 0 | 0 | 0 | 0 | 0 | 0 | 0 | 0 | 0 | 0 | 0 | 0 | 0 | 0 | 0 | 0 | 0 | 0 | 0 | 0 | 0 | 0 | 0 | 0 | 0 | 0 | 0 | 0 | 0 | 0 | 0 | 0 | 0 | 0 | 0 | 0 | 0 | 0 | 0 | 0 | 0 | 0 | 0 | 0 | Me
256 | Copper | eGaIn | 688 | 23%Zn 3%Al .3%Co | 0 | 288.3 | 1173 | 298 | 0.2540494 | 0.0005 | cF | 73.3 | 0.7057941 | 23 | 0.2152181 | 0 | 0 | 0 | 0 | 0 | 0 | 3.3 | 0.07483454 | 0 | 0 | 0 | 0 | 0 | 0 | 0 | 0 | 0 | 0 | 0 | 0 | 0 | 0 | 0 | 0 | 0 | 0 | 0 | 0 | 0 | 0 | 0 | 0 | 0 | 0 | 0 | 0 | 0 | 0 | 0.4 | 0.004153229 | 0 | 0 | 0 | 0 | 0 | 0 | 0 | 0 | 0 | 0 | 0 | 0 | 0 | 0 | 0 | 0 | 0 | 0 | 0 | 0 | 0 | 0 | 0 | 0 | 0 | 0 | 0 | 0 | 0 | 0 | 0 | 0 | 0 | 0 | 0 | 0 | 0 | 0 | 0 | 0 | 0 | 0 | 0 | 0 | 0 | 0 | 0 | 0 | 0 | 0 | 78.6 | 0.8581244 | 21.4 | 0.1418756 | 0 | 0 | 0 | 0 | 0 | 0 | 0 | 0 | 0 | 0 | 0 | 0 | 0 | 0 | 0 | 0 | 0 | 0 | 0 | 0 | 0 | 0 | 0 | 0 | 0 | 0 | 0 | 0 | 0 | 0 | 0 | 0 | 0 | 0 | 0 | 0 | 0 | 0 | 0 | 0 | 0 | 0 | 0 | 0 | 0 | 0 | 0 | 0 | 0 | 0 | Me
257 | Copper | eGaIn | 260 | 70/30 brass | 0 | 288.3 | 1173 | 298 | 0.2540494 | 0.02 | cF | 70 | 0.7059725 | 30 | 0.2940275 | 0 | 0 | 0 | 0 | 0 | 0 | 0 | 0 | 0 | 0 | 0 | 0 | 0 | 0 | 0 | 0 | 0 | 0 | 0 | 0 | 0 | 0 | 0 | 0 | 0 | 0 | 0 | 0 | 0 | 0 | 0 | 0 | 0 | 0 | 0 | 0 | 0 | 0 | 0 | 0 | 0 | 0 | 0 | 0 | 0 | 0 | 0 | 0 | 0 | 0 | 0 | 0 | 0 | 0 | 0 | 0 | 0 | 0 | 0 | 0 | 0 | 0 | 0 | 0 | 0 | 0 | 0 | 0 | 0 | 0 | 0 | 0 | 0 | 0 | 0 | 0 | 0 | 0 | 0 | 0 | 0 | 0 | 0 | 0 | 0 | 0 | 0 | 0 | 0 | 0 | 78.6 | 0.8581244 | 21.4 | 0.1418756 | 0 | 0 | 0 | 0 | 0 | 0 | 0 | 0 | 0 | 0 | 0 | 0 | 0 | 0 | 0 | 0 | 0 | 0 | 0 | 0 | 0 | 0 | 0 | 0 | 0 | 0 | 0 | 0 | 0 | 0 | 0 | 0 | 0 | 0 | 0 | 0 | 0 | 0 | 0 | 0 | 0 | 0 | 0 | 0 | 0 | 0 | 0 | 0 | 0 | 0 | Me
258 | Copper | eGaIn | 260 | 70/30 brass | 0 | 288.3 | 1173 | 298 | 0.2540494 | 0.005 | cF | 70 | 0.7059725 | 30 | 0.2940275 | 0 | 0 | 0 | 0 | 0 | 0 | 0 | 0 | 0 | 0 | 0 | 0 | 0 | 0 | 0 | 0 | 0 | 0 | 0 | 0 | 0 | 0 | 0 | 0 | 0 | 0 | 0 | 0 | 0 | 0 | 0 | 0 | 0 | 0 | 0 | 0 | 0 | 0 | 0 | 0 | 0 | 0 | 0 | 0 | 0 | 0 | 0 | 0 | 0 | 0 | 0 | 0 | 0 | 0 | 0 | 0 | 0 | 0 | 0 | 0 | 0 | 0 | 0 | 0 | 0 | 0 | 0 | 0 | 0 | 0 | 0 | 0 | 0 | 0 | 0 | 0 | 0 | 0 | 0 | 0 | 0 | 0 | 0 | 0 | 0 | 0 | 0 | 0 | 0 | 0 | 78.6 | 0.8581244 | 21.4 | 0.1418756 | 0 | 0 | 0 | 0 | 0 | 0 | 0 | 0 | 0 | 0 | 0 | 0 | 0 | 0 | 0 | 0 | 0 | 0 | 0 | 0 | 0 | 0 | 0 | 0 | 0 | 0 | 0 | 0 | 0 | 0 | 0 | 0 | 0 | 0 | 0 | 0 | 0 | 0 | 0 | 0 | 0 | 0 | 0 | 0 | 0 | 0 | 0 | 0 | 0 | 0 | Me
259 | Copper | eGaIn | 260 | 70/30 brass | 0 | 288.3 | 1173 | 298 | 0.2540494 | 0.0005 | cF | 70 | 0.7059725 | 30 | 0.2940275 | 0 | 0 | 0 | 0 | 0 | 0 | 0 | 0 | 0 | 0 | 0 | 0 | 0 | 0 | 0 | 0 | 0 | 0 | 0 | 0 | 0 | 0 | 0 | 0 | 0 | 0 | 0 | 0 | 0 | 0 | 0 | 0 | 0 | 0 | 0 | 0 | 0 | 0 | 0 | 0 | 0 | 0 | 0 | 0 | 0 | 0 | 0 | 0 | 0 | 0 | 0 | 0 | 0 | 0 | 0 | 0 | 0 | 0 | 0 | 0 | 0 | 0 | 0 | 0 | 0 | 0 | 0 | 0 | 0 | 0 | 0 | 0 | 0 | 0 | 0 | 0 | 0 | 0 | 0 | 0 | 0 | 0 | 0 | 0 | 0 | 0 | 0 | 0 | 0 | 0 | 78.6 | 0.8581244 | 21.4 | 0.1418756 | 0 | 0 | 0 | 0 | 0 | 0 | 0 | 0 | 0 | 0 | 0 | 0 | 0 | 0 | 0 | 0 | 0 | 0 | 0 | 0 | 0 | 0 | 0 | 0 | 0 | 0 | 0 | 0 | 0 | 0 | 0 | 0 | 0 | 0 | 0 | 0 | 0 | 0 | 0 | 0 | 0 | 0 | 0 | 0 | 0 | 0 | 0 | 0 | 0 | 0 | Me
260 | Copper | eGaIn | 260 | 70/30 brass Softened | 0 | 288.3 | 1173 | 298 | 0.2540494 | 0.02 | cF | 70 | 0.7059725 | 30 | 0.2940275 | 0 | 0 | 0 | 0 | 0 | 0 | 0 | 0 | 0 | 0 | 0 | 0 | 0 | 0 | 0 | 0 | 0 | 0 | 0 | 0 | 0 | 0 | 0 | 0 | 0 | 0 | 0 | 0 | 0 | 0 | 0 | 0 | 0 | 0 | 0 | 0 | 0 | 0 | 0 | 0 | 0 | 0 | 0 | 0 | 0 | 0 | 0 | 0 | 0 | 0 | 0 | 0 | 0 | 0 | 0 | 0 | 0 | 0 | 0 | 0 | 0 | 0 | 0 | 0 | 0 | 0 | 0 | 0 | 0 | 0 | 0 | 0 | 0 | 0 | 0 | 0 | 0 | 0 | 0 | 0 | 0 | 0 | 0 | 0 | 0 | 0 | 0 | 0 | 0 | 0 | 78.6 | 0.8581244 | 21.4 | 0.1418756 | 0 | 0 | 0 | 0 | 0 | 0 | 0 | 0 | 0 | 0 | 0 | 0 | 0 | 0 | 0 | 0 | 0 | 0 | 0 | 0 | 0 | 0 | 0 | 0 | 0 | 0 | 0 | 0 | 0 | 0 | 0 | 0 | 0 | 0 | 0 | 0 | 0 | 0 | 0 | 0 | 0 | 0 | 0 | 0 | 0 | 0 | 0 | 0 | 0 | 0 | Me
261 | Copper | eGaIn | 260 | 70/30 brass Softened | 0 | 288.3 | 1173 | 298 | 0.2540494 | 0.005 | cF | 70 | 0.7059725 | 30 | 0.2940275 | 0 | 0 | 0 | 0 | 0 | 0 | 0 | 0 | 0 | 0 | 0 | 0 | 0 | 0 | 0 | 0 | 0 | 0 | 0 | 0 | 0 | 0 | 0 | 0 | 0 | 0 | 0 | 0 | 0 | 0 | 0 | 0 | 0 | 0 | 0 | 0 | 0 | 0 | 0 | 0 | 0 | 0 | 0 | 0 | 0 | 0 | 0 | 0 | 0 | 0 | 0 | 0 | 0 | 0 | 0 | 0 | 0 | 0 | 0 | 0 | 0 | 0 | 0 | 0 | 0 | 0 | 0 | 0 | 0 | 0 | 0 | 0 | 0 | 0 | 0 | 0 | 0 | 0 | 0 | 0 | 0 | 0 | 0 | 0 | 0 | 0 | 0 | 0 | 0 | 0 | 78.6 | 0.8581244 | 21.4 | 0.1418756 | 0 | 0 | 0 | 0 | 0 | 0 | 0 | 0 | 0 | 0 | 0 | 0 | 0 | 0 | 0 | 0 | 0 | 0 | 0 | 0 | 0 | 0 | 0 | 0 | 0 | 0 | 0 | 0 | 0 | 0 | 0 | 0 | 0 | 0 | 0 | 0 | 0 | 0 | 0 | 0 | 0 | 0 | 0 | 0 | 0 | 0 | 0 | 0 | 0 | 0 | Me
262 | Copper | eGaIn | 220 | 90/10 Brass | 0 | 288.3 | 1323 | 298 | 0.2252457 | 0.02 | cF | 90 | 0.9025452 | 10 | 0.09745482 | 0 | 0 | 0 | 0 | 0 | 0 | 0 | 0 | 0 | 0 | 0 | 0 | 0 | 0 | 0 | 0 | 0 | 0 | 0 | 0 | 0 | 0 | 0 | 0 | 0 | 0 | 0 | 0 | 0 | 0 | 0 | 0 | 0 | 0 | 0 | 0 | 0 | 0 | 0 | 0 | 0 | 0 | 0 | 0 | 0 | 0 | 0 | 0 | 0 | 0 | 0 | 0 | 0 | 0 | 0 | 0 | 0 | 0 | 0 | 0 | 0 | 0 | 0 | 0 | 0 | 0 | 0 | 0 | 0 | 0 | 0 | 0 | 0 | 0 | 0 | 0 | 0 | 0 | 0 | 0 | 0 | 0 | 0 | 0 | 0 | 0 | 0 | 0 | 0 | 0 | 78.6 | 0.8581244 | 21.4 | 0.1418756 | 0 | 0 | 0 | 0 | 0 | 0 | 0 | 0 | 0 | 0 | 0 | 0 | 0 | 0 | 0 | 0 | 0 | 0 | 0 | 0 | 0 | 0 | 0 | 0 | 0 | 0 | 0 | 0 | 0 | 0 | 0 | 0 | 0 | 0 | 0 | 0 | 0 | 0 | 0 | 0 | 0 | 0 | 0 | 0 | 0 | 0 | 0 | 0 | 0 | 0 | Me
263 | Copper | eGaIn | 220 | 90/10 Brass | 0 | 288.3 | 1323 | 298 | 0.2252457 | 0.005 | cF | 90 | 0.9025452 | 10 | 0.09745482 | 0 | 0 | 0 | 0 | 0 | 0 | 0 | 0 | 0 | 0 | 0 | 0 | 0 | 0 | 0 | 0 | 0 | 0 | 0 | 0 | 0 | 0 | 0 | 0 | 0 | 0 | 0 | 0 | 0 | 0 | 0 | 0 | 0 | 0 | 0 | 0 | 0 | 0 | 0 | 0 | 0 | 0 | 0 | 0 | 0 | 0 | 0 | 0 | 0 | 0 | 0 | 0 | 0 | 0 | 0 | 0 | 0 | 0 | 0 | 0 | 0 | 0 | 0 | 0 | 0 | 0 | 0 | 0 | 0 | 0 | 0 | 0 | 0 | 0 | 0 | 0 | 0 | 0 | 0 | 0 | 0 | 0 | 0 | 0 | 0 | 0 | 0 | 0 | 0 | 0 | 78.6 | 0.8581244 | 21.4 | 0.1418756 | 0 | 0 | 0 | 0 | 0 | 0 | 0 | 0 | 0 | 0 | 0 | 0 | 0 | 0 | 0 | 0 | 0 | 0 | 0 | 0 | 0 | 0 | 0 | 0 | 0 | 0 | 0 | 0 | 0 | 0 | 0 | 0 | 0 | 0 | 0 | 0 | 0 | 0 | 0 | 0 | 0 | 0 | 0 | 0 | 0 | 0 | 0 | 0 | 0 | 0 | Me
264 | Copper | eGaIn | 220 | 90/10 Brass | 0 | 288.3 | 1323 | 298 | 0.2252457 | 0.0005 | cF | 90 | 0.9025452 | 10 | 0.09745482 | 0 | 0 | 0 | 0 | 0 | 0 | 0 | 0 | 0 | 0 | 0 | 0 | 0 | 0 | 0 | 0 | 0 | 0 | 0 | 0 | 0 | 0 | 0 | 0 | 0 | 0 | 0 | 0 | 0 | 0 | 0 | 0 | 0 | 0 | 0 | 0 | 0 | 0 | 0 | 0 | 0 | 0 | 0 | 0 | 0 | 0 | 0 | 0 | 0 | 0 | 0 | 0 | 0 | 0 | 0 | 0 | 0 | 0 | 0 | 0 | 0 | 0 | 0 | 0 | 0 | 0 | 0 | 0 | 0 | 0 | 0 | 0 | 0 | 0 | 0 | 0 | 0 | 0 | 0 | 0 | 0 | 0 | 0 | 0 | 0 | 0 | 0 | 0 | 0 | 0 | 78.6 | 0.8581244 | 21.4 | 0.1418756 | 0 | 0 | 0 | 0 | 0 | 0 | 0 | 0 | 0 | 0 | 0 | 0 | 0 | 0 | 0 | 0 | 0 | 0 | 0 | 0 | 0 | 0 | 0 | 0 | 0 | 0 | 0 | 0 | 0 | 0 | 0 | 0 | 0 | 0 | 0 | 0 | 0 | 0 | 0 | 0 | 0 | 0 | 0 | 0 | 0 | 0 | 0 | 0 | 0 | 0 | Me
265 | Copper | eGaIn | 510 | 5% Tin .2% P | 0 | 288.3 | 1173 | 298 | 0.2540494 | 0.02 | cF | 94.8 | 0.9684647 | 0 | 0 | 0 | 0 | 0 | 0 | 0 | 0 | 0 | 0 | 0 | 0 | 0 | 0 | 0 | 0 | 0 | 0 | 0.2 | 0.004192301 | 0 | 0 | 0 | 0 | 0 | 0 | 0 | 0 | 0 | 0 | 0 | 0 | 0 | 0 | 0 | 0 | 0 | 0 | 0 | 0 | 0 | 0 | 0 | 0 | 0 | 0 | 0 | 0 | 5 | 0.02734301 | 0 | 0 | 0 | 0 | 0 | 0 | 0 | 0 | 0 | 0 | 0 | 0 | 0 | 0 | 0 | 0 | 0 | 0 | 0 | 0 | 0 | 0 | 0 | 0 | 0 | 0 | 0 | 0 | 0 | 0 | 0 | 0 | 0 | 0 | 0 | 0 | 0 | 0 | 0 | 0 | 0 | 0 | 78.6 | 0.8581244 | 21.4 | 0.1418756 | 0 | 0 | 0 | 0 | 0 | 0 | 0 | 0 | 0 | 0 | 0 | 0 | 0 | 0 | 0 | 0 | 0 | 0 | 0 | 0 | 0 | 0 | 0 | 0 | 0 | 0 | 0 | 0 | 0 | 0 | 0 | 0 | 0 | 0 | 0 | 0 | 0 | 0 | 0 | 0 | 0 | 0 | 0 | 0 | 0 | 0 | 0 | 0 | 0 | 0 | Me
266 | Copper | eGaIn | 510 | 5% Tin .2% P | 0 | 288.3 | 1173 | 298 | 0.2540494 | 0.005 | cF | 94.8 | 0.9684647 | 0 | 0 | 0 | 0 | 0 | 0 | 0 | 0 | 0 | 0 | 0 | 0 | 0 | 0 | 0 | 0 | 0 | 0 | 0.2 | 0.004192301 | 0 | 0 | 0 | 0 | 0 | 0 | 0 | 0 | 0 | 0 | 0 | 0 | 0 | 0 | 0 | 0 | 0 | 0 | 0 | 0 | 0 | 0 | 0 | 0 | 0 | 0 | 0 | 0 | 5 | 0.02734301 | 0 | 0 | 0 | 0 | 0 | 0 | 0 | 0 | 0 | 0 | 0 | 0 | 0 | 0 | 0 | 0 | 0 | 0 | 0 | 0 | 0 | 0 | 0 | 0 | 0 | 0 | 0 | 0 | 0 | 0 | 0 | 0 | 0 | 0 | 0 | 0 | 0 | 0 | 0 | 0 | 0 | 0 | 78.6 | 0.8581244 | 21.4 | 0.1418756 | 0 | 0 | 0 | 0 | 0 | 0 | 0 | 0 | 0 | 0 | 0 | 0 | 0 | 0 | 0 | 0 | 0 | 0 | 0 | 0 | 0 | 0 | 0 | 0 | 0 | 0 | 0 | 0 | 0 | 0 | 0 | 0 | 0 | 0 | 0 | 0 | 0 | 0 | 0 | 0 | 0 | 0 | 0 | 0 | 0 | 0 | 0 | 0 | 0 | 0 | Me
267 | Copper | eGaIn | 510 | 5% Tin .2% P | 0 | 288.3 | 1173 | 298 | 0.2540494 | 0.0005 | cF | 94.8 | 0.9684647 | 0 | 0 | 0 | 0 | 0 | 0 | 0 | 0 | 0 | 0 | 0 | 0 | 0 | 0 | 0 | 0 | 0 | 0 | 0.2 | 0.004192301 | 0 | 0 | 0 | 0 | 0 | 0 | 0 | 0 | 0 | 0 | 0 | 0 | 0 | 0 | 0 | 0 | 0 | 0 | 0 | 0 | 0 | 0 | 0 | 0 | 0 | 0 | 0 | 0 | 5 | 0.02734301 | 0 | 0 | 0 | 0 | 0 | 0 | 0 | 0 | 0 | 0 | 0 | 0 | 0 | 0 | 0 | 0 | 0 | 0 | 0 | 0 | 0 | 0 | 0 | 0 | 0 | 0 | 0 | 0 | 0 | 0 | 0 | 0 | 0 | 0 | 0 | 0 | 0 | 0 | 0 | 0 | 0 | 0 | 78.6 | 0.8581244 | 21.4 | 0.1418756 | 0 | 0 | 0 | 0 | 0 | 0 | 0 | 0 | 0 | 0 | 0 | 0 | 0 | 0 | 0 | 0 | 0 | 0 | 0 | 0 | 0 | 0 | 0 | 0 | 0 | 0 | 0 | 0 | 0 | 0 | 0 | 0 | 0 | 0 | 0 | 0 | 0 | 0 | 0 | 0 | 0 | 0 | 0 | 0 | 0 | 0 | 0 | 0 | 0 | 0 | Me
268 | Copper | eGaIn | 110 | commerically pure | 0 | 288.3 | 1358 | 298 | 0.2194404 | 0.02 | cF | 100 | 1 | 0 | 0 | 0 | 0 | 0 | 0 | 0 | 0 | 0 | 0 | 0 | 0 | 0 | 0 | 0 | 0 | 0 | 0 | 0 | 0 | 0 | 0 | 0 | 0 | 0 | 0 | 0 | 0 | 0 | 0 | 0 | 0 | 0 | 0 | 0 | 0 | 0 | 0 | 0 | 0 | 0 | 0 | 0 | 0 | 0 | 0 | 0 | 0 | 0 | 0 | 0 | 0 | 0 | 0 | 0 | 0 | 0 | 0 | 0 | 0 | 0 | 0 | 0 | 0 | 0 | 0 | 0 | 0 | 0 | 0 | 0 | 0 | 0 | 0 | 0 | 0 | 0 | 0 | 0 | 0 | 0 | 0 | 0 | 0 | 0 | 0 | 0 | 0 | 0 | 0 | 0 | 0 | 78.6 | 0.8581244 | 21.4 | 0.1418756 | 0 | 0 | 0 | 0 | 0 | 0 | 0 | 0 | 0 | 0 | 0 | 0 | 0 | 0 | 0 | 0 | 0 | 0 | 0 | 0 | 0 | 0 | 0 | 0 | 0 | 0 | 0 | 0 | 0 | 0 | 0 | 0 | 0 | 0 | 0 | 0 | 0 | 0 | 0 | 0 | 0 | 0 | 0 | 0 | 0 | 0 | 0 | 0 | 0 | 0 | Me
269 | Copper | eGaIn | 110 | commerically pure | 0 | 288.3 | 1358 | 298 | 0.2194404 | 0.005 | cF | 100 | 1 | 0 | 0 | 0 | 0 | 0 | 0 | 0 | 0 | 0 | 0 | 0 | 0 | 0 | 0 | 0 | 0 | 0 | 0 | 0 | 0 | 0 | 0 | 0 | 0 | 0 | 0 | 0 | 0 | 0 | 0 | 0 | 0 | 0 | 0 | 0 | 0 | 0 | 0 | 0 | 0 | 0 | 0 | 0 | 0 | 0 | 0 | 0 | 0 | 0 | 0 | 0 | 0 | 0 | 0 | 0 | 0 | 0 | 0 | 0 | 0 | 0 | 0 | 0 | 0 | 0 | 0 | 0 | 0 | 0 | 0 | 0 | 0 | 0 | 0 | 0 | 0 | 0 | 0 | 0 | 0 | 0 | 0 | 0 | 0 | 0 | 0 | 0 | 0 | 0 | 0 | 0 | 0 | 78.6 | 0.8581244 | 21.4 | 0.1418756 | 0 | 0 | 0 | 0 | 0 | 0 | 0 | 0 | 0 | 0 | 0 | 0 | 0 | 0 | 0 | 0 | 0 | 0 | 0 | 0 | 0 | 0 | 0 | 0 | 0 | 0 | 0 | 0 | 0 | 0 | 0 | 0 | 0 | 0 | 0 | 0 | 0 | 0 | 0 | 0 | 0 | 0 | 0 | 0 | 0 | 0 | 0 | 0 | 0 | 0 | Me
270 | Copper | eGaIn | 110 | commerically pure | 0 | 288.3 | 1358 | 298 | 0.2194404 | 0.0005 | cF | 100 | 1 | 0 | 0 | 0 | 0 | 0 | 0 | 0 | 0 | 0 | 0 | 0 | 0 | 0 | 0 | 0 | 0 | 0 | 0 | 0 | 0 | 0 | 0 | 0 | 0 | 0 | 0 | 0 | 0 | 0 | 0 | 0 | 0 | 0 | 0 | 0 | 0 | 0 | 0 | 0 | 0 | 0 | 0 | 0 | 0 | 0 | 0 | 0 | 0 | 0 | 0 | 0 | 0 | 0 | 0 | 0 | 0 | 0 | 0 | 0 | 0 | 0 | 0 | 0 | 0 | 0 | 0 | 0 | 0 | 0 | 0 | 0 | 0 | 0 | 0 | 0 | 0 | 0 | 0 | 0 | 0 | 0 | 0 | 0 | 0 | 0 | 0 | 0 | 0 | 0 | 0 | 0 | 0 | 78.6 | 0.8581244 | 21.4 | 0.1418756 | 0 | 0 | 0 | 0 | 0 | 0 | 0 | 0 | 0 | 0 | 0 | 0 | 0 | 0 | 0 | 0 | 0 | 0 | 0 | 0 | 0 | 0 | 0 | 0 | 0 | 0 | 0 | 0 | 0 | 0 | 0 | 0 | 0 | 0 | 0 | 0 | 0 | 0 | 0 | 0 | 0 | 0 | 0 | 0 | 0 | 0 | 0 | 0 | 0 | 0 | Me
271 | Steel | eGaIn | 302SS | 18-9 | 0 | 288.3 | 1773 | 298 | 0.1680767 | 0.02 | cF | 0 | 0 | 0 | 0 | 9 | 0.08485825 | 1 | 0.01007321 | 0 | 0 | 0 | 0 | 0 | 0 | 0 | 0 | 72 | 0.7134919 | 0 | 0 | 0 | 0 | 0 | 0 | 0 | 0 | 18 | 0.1915766 | 0 | 0 | 0 | 0 | 0 | 0 | 0 | 0 | 0 | 0 | 0 | 0 | 0 | 0 | 0 | 0 | 0 | 0 | 0 | 0 | 0 | 0 | 0 | 0 | 0 | 0 | 0 | 0 | 0 | 0 | 0 | 0 | 0 | 0 | 0 | 0 | 0 | 0 | 0 | 0 | 0 | 0 | 0 | 0 | 0 | 0 | 0 | 0 | 0 | 0 | 0 | 0 | 0 | 0 | 0 | 0 | 0 | 0 | 0 | 0 | 0 | 0 | 0 | 0 | 0 | 0 | 78.6 | 0.8581244 | 21.4 | 0.1418756 | 0 | 0 | 0 | 0 | 0 | 0 | 0 | 0 | 0 | 0 | 0 | 0 | 0 | 0 | 0 | 0 | 0 | 0 | 0 | 0 | 0 | 0 | 0 | 0 | 0 | 0 | 0 | 0 | 0 | 0 | 0 | 0 | 0 | 0 | 0 | 0 | 0 | 0 | 0 | 0 | 0 | 0 | 0 | 0 | 0 | 0 | 0 | 0 | 0 | 0 | Me
272 | Steel | eGaIn | 302SS | 18-9 | 0 | 288.3 | 1773 | 298 | 0.1680767 | 0.005 | cF | 0 | 0 | 0 | 0 | 9 | 0.08485825 | 1 | 0.01007321 | 0 | 0 | 0 | 0 | 0 | 0 | 0 | 0 | 72 | 0.7134919 | 0 | 0 | 0 | 0 | 0 | 0 | 0 | 0 | 18 | 0.1915766 | 0 | 0 | 0 | 0 | 0 | 0 | 0 | 0 | 0 | 0 | 0 | 0 | 0 | 0 | 0 | 0 | 0 | 0 | 0 | 0 | 0 | 0 | 0 | 0 | 0 | 0 | 0 | 0 | 0 | 0 | 0 | 0 | 0 | 0 | 0 | 0 | 0 | 0 | 0 | 0 | 0 | 0 | 0 | 0 | 0 | 0 | 0 | 0 | 0 | 0 | 0 | 0 | 0 | 0 | 0 | 0 | 0 | 0 | 0 | 0 | 0 | 0 | 0 | 0 | 0 | 0 | 78.6 | 0.8581244 | 21.4 | 0.1418756 | 0 | 0 | 0 | 0 | 0 | 0 | 0 | 0 | 0 | 0 | 0 | 0 | 0 | 0 | 0 | 0 | 0 | 0 | 0 | 0 | 0 | 0 | 0 | 0 | 0 | 0 | 0 | 0 | 0 | 0 | 0 | 0 | 0 | 0 | 0 | 0 | 0 | 0 | 0 | 0 | 0 | 0 | 0 | 0 | 0 | 0 | 0 | 0 | 0 | 0 | Me
273 | Steel | eGaIn | 302SS | 18-9 | 0 | 288.3 | 1773 | 298 | 0.1680767 | 0.0005 | cF | 0 | 0 | 0 | 0 | 9 | 0.08485825 | 1 | 0.01007321 | 0 | 0 | 0 | 0 | 0 | 0 | 0 | 0 | 72 | 0.7134919 | 0 | 0 | 0 | 0 | 0 | 0 | 0 | 0 | 18 | 0.1915766 | 0 | 0 | 0 | 0 | 0 | 0 | 0 | 0 | 0 | 0 | 0 | 0 | 0 | 0 | 0 | 0 | 0 | 0 | 0 | 0 | 0 | 0 | 0 | 0 | 0 | 0 | 0 | 0 | 0 | 0 | 0 | 0 | 0 | 0 | 0 | 0 | 0 | 0 | 0 | 0 | 0 | 0 | 0 | 0 | 0 | 0 | 0 | 0 | 0 | 0 | 0 | 0 | 0 | 0 | 0 | 0 | 0 | 0 | 0 | 0 | 0 | 0 | 0 | 0 | 0 | 0 | 78.6 | 0.8581244 | 21.4 | 0.1418756 | 0 | 0 | 0 | 0 | 0 | 0 | 0 | 0 | 0 | 0 | 0 | 0 | 0 | 0 | 0 | 0 | 0 | 0 | 0 | 0 | 0 | 0 | 0 | 0 | 0 | 0 | 0 | 0 | 0 | 0 | 0 | 0 | 0 | 0 | 0 | 0 | 0 | 0 | 0 | 0 | 0 | 0 | 0 | 0 | 0 | 0 | 0 | 0 | 0 | 0 | Me
274 | Steel | eGaIn | 1010 | .1%C .45%Mn | 0 | 288.3 | 1773 | 298 | 0.1680767 | 0.02 | cL | 0 | 0 | 0 | 0 | 0 | 0 | 0.45 | 0.004557321 | 0 | 0 | 0 | 0 | 0 | 0 | 0 | 0 | 99.45 | 0.9908101 | 0.1 | 0.004632622 | 0 | 0 | 0 | 0 | 0 | 0 | 0 | 0 | 0 | 0 | 0 | 0 | 0 | 0 | 0 | 0 | 0 | 0 | 0 | 0 | 0 | 0 | 0 | 0 | 0 | 0 | 0 | 0 | 0 | 0 | 0 | 0 | 0 | 0 | 0 | 0 | 0 | 0 | 0 | 0 | 0 | 0 | 0 | 0 | 0 | 0 | 0 | 0 | 0 | 0 | 0 | 0 | 0 | 0 | 0 | 0 | 0 | 0 | 0 | 0 | 0 | 0 | 0 | 0 | 0 | 0 | 0 | 0 | 0 | 0 | 0 | 0 | 0 | 0 | 78.6 | 0.8581244 | 21.4 | 0.1418756 | 0 | 0 | 0 | 0 | 0 | 0 | 0 | 0 | 0 | 0 | 0 | 0 | 0 | 0 | 0 | 0 | 0 | 0 | 0 | 0 | 0 | 0 | 0 | 0 | 0 | 0 | 0 | 0 | 0 | 0 | 0 | 0 | 0 | 0 | 0 | 0 | 0 | 0 | 0 | 0 | 0 | 0 | 0 | 0 | 0 | 0 | 0 | 0 | 0 | 0 | Me
275 | Steel | eGaIn | 1010 | .1%C .45%Mn | 0 | 288.3 | 1773 | 298 | 0.1680767 | 0.005 | cL | 0 | 0 | 0 | 0 | 0 | 0 | 0.45 | 0.004557321 | 0 | 0 | 0 | 0 | 0 | 0 | 0 | 0 | 99.45 | 0.9908101 | 0.1 | 0.004632622 | 0 | 0 | 0 | 0 | 0 | 0 | 0 | 0 | 0 | 0 | 0 | 0 | 0 | 0 | 0 | 0 | 0 | 0 | 0 | 0 | 0 | 0 | 0 | 0 | 0 | 0 | 0 | 0 | 0 | 0 | 0 | 0 | 0 | 0 | 0 | 0 | 0 | 0 | 0 | 0 | 0 | 0 | 0 | 0 | 0 | 0 | 0 | 0 | 0 | 0 | 0 | 0 | 0 | 0 | 0 | 0 | 0 | 0 | 0 | 0 | 0 | 0 | 0 | 0 | 0 | 0 | 0 | 0 | 0 | 0 | 0 | 0 | 0 | 0 | 78.6 | 0.8581244 | 21.4 | 0.1418756 | 0 | 0 | 0 | 0 | 0 | 0 | 0 | 0 | 0 | 0 | 0 | 0 | 0 | 0 | 0 | 0 | 0 | 0 | 0 | 0 | 0 | 0 | 0 | 0 | 0 | 0 | 0 | 0 | 0 | 0 | 0 | 0 | 0 | 0 | 0 | 0 | 0 | 0 | 0 | 0 | 0 | 0 | 0 | 0 | 0 | 0 | 0 | 0 | 0 | 0 | Me
276 | Steel | eGaIn | 1010 | .1%C .45%Mn | 0 | 288.3 | 1773 | 298 | 0.1680767 | 0.0005 | cL | 0 | 0 | 0 | 0 | 0 | 0 | 0.45 | 0.004557321 | 0 | 0 | 0 | 0 | 0 | 0 | 0 | 0 | 99.45 | 0.9908101 | 0.1 | 0.004632622 | 0 | 0 | 0 | 0 | 0 | 0 | 0 | 0 | 0 | 0 | 0 | 0 | 0 | 0 | 0 | 0 | 0 | 0 | 0 | 0 | 0 | 0 | 0 | 0 | 0 | 0 | 0 | 0 | 0 | 0 | 0 | 0 | 0 | 0 | 0 | 0 | 0 | 0 | 0 | 0 | 0 | 0 | 0 | 0 | 0 | 0 | 0 | 0 | 0 | 0 | 0 | 0 | 0 | 0 | 0 | 0 | 0 | 0 | 0 | 0 | 0 | 0 | 0 | 0 | 0 | 0 | 0 | 0 | 0 | 0 | 0 | 0 | 0 | 0 | 78.6 | 0.8581244 | 21.4 | 0.1418756 | 0 | 0 | 0 | 0 | 0 | 0 | 0 | 0 | 0 | 0 | 0 | 0 | 0 | 0 | 0 | 0 | 0 | 0 | 0 | 0 | 0 | 0 | 0 | 0 | 0 | 0 | 0 | 0 | 0 | 0 | 0 | 0 | 0 | 0 | 0 | 0 | 0 | 0 | 0 | 0 | 0 | 0 | 0 | 0 | 0 | 0 | 0 | 0 | 0 | 0 | Me
277 | Steel | eGaIn | 17-4ph | 17-4 + Cu,Mn,Nb,Ta | 0 | 288.3 | 1773 | 298 | 0.1680767 | 0.02 | cL and bct | 4 | 0.03505821 | 0 | 0 | 4 | 0.03795672 | 1 | 0.01013783 | 0 | 0 | 0 | 0 | 0 | 0 | 0 | 0 | 73.4 | 0.7320313 | 0 | 0 | 0 | 0 | 0 | 0 | 0 | 0 | 17 | 0.1820942 | 0 | 0 | 0 | 0 | 0 | 0 | 0 | 0 | 0 | 0 | 0.3 | 0.00179836 | 0 | 0 | 0 | 0 | 0 | 0 | 0 | 0 | 0.3 | 0.0009233802 | 0 | 0 | 0 | 0 | 0 | 0 | 0 | 0 | 0 | 0 | 0 | 0 | 0 | 0 | 0 | 0 | 0 | 0 | 0 | 0 | 0 | 0 | 0 | 0 | 0 | 0 | 0 | 0 | 0 | 0 | 0 | 0 | 0 | 0 | 0 | 0 | 0 | 0 | 0 | 0 | 0 | 0 | 0 | 0 | 78.6 | 0.8581244 | 21.4 | 0.1418756 | 0 | 0 | 0 | 0 | 0 | 0 | 0 | 0 | 0 | 0 | 0 | 0 | 0 | 0 | 0 | 0 | 0 | 0 | 0 | 0 | 0 | 0 | 0 | 0 | 0 | 0 | 0 | 0 | 0 | 0 | 0 | 0 | 0 | 0 | 0 | 0 | 0 | 0 | 0 | 0 | 0 | 0 | 0 | 0 | 0 | 0 | 0 | 0 | 0 | 0 | Me
278 | Steel | eGaIn | 17-4ph | 17-4 + Cu,Mn,Nb,Ta | 0 | 288.3 | 1773 | 298 | 0.1680767 | 0.005 | cL and bct | 4 | 0.03505821 | 0 | 0 | 4 | 0.03795672 | 1 | 0.01013783 | 0 | 0 | 0 | 0 | 0 | 0 | 0 | 0 | 73.4 | 0.7320313 | 0 | 0 | 0 | 0 | 0 | 0 | 0 | 0 | 17 | 0.1820942 | 0 | 0 | 0 | 0 | 0 | 0 | 0 | 0 | 0 | 0 | 0.3 | 0.00179836 | 0 | 0 | 0 | 0 | 0 | 0 | 0 | 0 | 0.3 | 0.0009233802 | 0 | 0 | 0 | 0 | 0 | 0 | 0 | 0 | 0 | 0 | 0 | 0 | 0 | 0 | 0 | 0 | 0 | 0 | 0 | 0 | 0 | 0 | 0 | 0 | 0 | 0 | 0 | 0 | 0 | 0 | 0 | 0 | 0 | 0 | 0 | 0 | 0 | 0 | 0 | 0 | 0 | 0 | 0 | 0 | 78.6 | 0.8581244 | 21.4 | 0.1418756 | 0 | 0 | 0 | 0 | 0 | 0 | 0 | 0 | 0 | 0 | 0 | 0 | 0 | 0 | 0 | 0 | 0 | 0 | 0 | 0 | 0 | 0 | 0 | 0 | 0 | 0 | 0 | 0 | 0 | 0 | 0 | 0 | 0 | 0 | 0 | 0 | 0 | 0 | 0 | 0 | 0 | 0 | 0 | 0 | 0 | 0 | 0 | 0 | 0 | 0 | Me
279 | Steel | eGaIn | 17-4ph | 17-4 + Cu,Mn,Nb,Ta | 0 | 288.3 | 1773 | 298 | 0.1680767 | 0.0005 | cL and bct | 4 | 0.03505821 | 0 | 0 | 4 | 0.03795672 | 1 | 0.01013783 | 0 | 0 | 0 | 0 | 0 | 0 | 0 | 0 | 73.4 | 0.7320313 | 0 | 0 | 0 | 0 | 0 | 0 | 0 | 0 | 17 | 0.1820942 | 0 | 0 | 0 | 0 | 0 | 0 | 0 | 0 | 0 | 0 | 0.3 | 0.00179836 | 0 | 0 | 0 | 0 | 0 | 0 | 0 | 0 | 0.3 | 0.0009233802 | 0 | 0 | 0 | 0 | 0 | 0 | 0 | 0 | 0 | 0 | 0 | 0 | 0 | 0 | 0 | 0 | 0 | 0 | 0 | 0 | 0 | 0 | 0 | 0 | 0 | 0 | 0 | 0 | 0 | 0 | 0 | 0 | 0 | 0 | 0 | 0 | 0 | 0 | 0 | 0 | 0 | 0 | 0 | 0 | 78.6 | 0.8581244 | 21.4 | 0.1418756 | 0 | 0 | 0 | 0 | 0 | 0 | 0 | 0 | 0 | 0 | 0 | 0 | 0 | 0 | 0 | 0 | 0 | 0 | 0 | 0 | 0 | 0 | 0 | 0 | 0 | 0 | 0 | 0 | 0 | 0 | 0 | 0 | 0 | 0 | 0 | 0 | 0 | 0 | 0 | 0 | 0 | 0 | 0 | 0 | 0 | 0 | 0 | 0 | 0 | 0 | Me
280 | Titanium | eGaIn | 21s | 15%Mo 3%Nb 3%Al | 0 | 288.3 | 1973 | 298 | 0.151039 | 0.02 | cL | 0 | 0 | 0 | 0 | 0 | 0 | 0 | 0 | 0 | 0 | 3 | 0.05675621 | 0 | 0 | 0 | 0 | 0 | 0 | 0 | 0 | 0 | 0 | 0 | 0 | 0.2 | 0.003635081 | 0 | 0 | 15 | 0.0798101 | 78.66 | 0.8388495 | 0.14 | 0.004466572 | 0 | 0 | 0 | 0 | 3 | 0.01648258 | 0 | 0 | 0 | 0 | 0 | 0 | 0 | 0 | 0 | 0 | 0 | 0 | 0 | 0 | 0 | 0 | 0 | 0 | 0 | 0 | 0 | 0 | 0 | 0 | 0 | 0 | 0 | 0 | 0 | 0 | 0 | 0 | 0 | 0 | 0 | 0 | 0 | 0 | 0 | 0 | 0 | 0 | 0 | 0 | 0 | 0 | 0 | 0 | 0 | 0 | 0 | 0 | 0 | 0 | 78.6 | 0.8581244 | 21.4 | 0.1418756 | 0 | 0 | 0 | 0 | 0 | 0 | 0 | 0 | 0 | 0 | 0 | 0 | 0 | 0 | 0 | 0 | 0 | 0 | 0 | 0 | 0 | 0 | 0 | 0 | 0 | 0 | 0 | 0 | 0 | 0 | 0 | 0 | 0 | 0 | 0 | 0 | 0 | 0 | 0 | 0 | 0 | 0 | 0 | 0 | 0 | 0 | 0 | 0 | 0 | 0 | Me
281 | Titanium | eGaIn | 21s | 15%Mo 3%Nb 3%Al | 0 | 288.3 | 1973 | 298 | 0.151039 | 0.005 | cL | 0 | 0 | 0 | 0 | 0 | 0 | 0 | 0 | 0 | 0 | 3 | 0.05675621 | 0 | 0 | 0 | 0 | 0 | 0 | 0 | 0 | 0 | 0 | 0 | 0 | 0.2 | 0.003635081 | 0 | 0 | 15 | 0.0798101 | 78.66 | 0.8388495 | 0.14 | 0.004466572 | 0 | 0 | 0 | 0 | 3 | 0.01648258 | 0 | 0 | 0 | 0 | 0 | 0 | 0 | 0 | 0 | 0 | 0 | 0 | 0 | 0 | 0 | 0 | 0 | 0 | 0 | 0 | 0 | 0 | 0 | 0 | 0 | 0 | 0 | 0 | 0 | 0 | 0 | 0 | 0 | 0 | 0 | 0 | 0 | 0 | 0 | 0 | 0 | 0 | 0 | 0 | 0 | 0 | 0 | 0 | 0 | 0 | 0 | 0 | 0 | 0 | 78.6 | 0.8581244 | 21.4 | 0.1418756 | 0 | 0 | 0 | 0 | 0 | 0 | 0 | 0 | 0 | 0 | 0 | 0 | 0 | 0 | 0 | 0 | 0 | 0 | 0 | 0 | 0 | 0 | 0 | 0 | 0 | 0 | 0 | 0 | 0 | 0 | 0 | 0 | 0 | 0 | 0 | 0 | 0 | 0 | 0 | 0 | 0 | 0 | 0 | 0 | 0 | 0 | 0 | 0 | 0 | 0 | Me
282 | Titanium | eGaIn | 21s | 15%Mo 3%Nb 3%Al | 0 | 288.3 | 1973 | 298 | 0.151039 | 0.0005 | cL | 0 | 0 | 0 | 0 | 0 | 0 | 0 | 0 | 0 | 0 | 3 | 0.05675621 | 0 | 0 | 0 | 0 | 0 | 0 | 0 | 0 | 0 | 0 | 0 | 0 | 0.2 | 0.003635081 | 0 | 0 | 15 | 0.0798101 | 78.66 | 0.8388495 | 0.14 | 0.004466572 | 0 | 0 | 0 | 0 | 3 | 0.01648258 | 0 | 0 | 0 | 0 | 0 | 0 | 0 | 0 | 0 | 0 | 0 | 0 | 0 | 0 | 0 | 0 | 0 | 0 | 0 | 0 | 0 | 0 | 0 | 0 | 0 | 0 | 0 | 0 | 0 | 0 | 0 | 0 | 0 | 0 | 0 | 0 | 0 | 0 | 0 | 0 | 0 | 0 | 0 | 0 | 0 | 0 | 0 | 0 | 0 | 0 | 0 | 0 | 0 | 0 | 78.6 | 0.8581244 | 21.4 | 0.1418756 | 0 | 0 | 0 | 0 | 0 | 0 | 0 | 0 | 0 | 0 | 0 | 0 | 0 | 0 | 0 | 0 | 0 | 0 | 0 | 0 | 0 | 0 | 0 | 0 | 0 | 0 | 0 | 0 | 0 | 0 | 0 | 0 | 0 | 0 | 0 | 0 | 0 | 0 | 0 | 0 | 0 | 0 | 0 | 0 | 0 | 0 | 0 | 0 | 0 | 0 | Me
283 | Zinc | eGaIn |  | commerically pure | 2 | 288.3 | 692 | 298 | 0.4306358 | 0.02 | Hcp | 0 | 0 | 100 | 1 | 0 | 0 | 0 | 0 | 0 | 0 | 0 | 0 | 0 | 0 | 0 | 0 | 0 | 0 | 0 | 0 | 0 | 0 | 0 | 0 | 0 | 0 | 0 | 0 | 0 | 0 | 0 | 0 | 0 | 0 | 0 | 0 | 0 | 0 | 0 | 0 | 0 | 0 | 0 | 0 | 0 | 0 | 0 | 0 | 0 | 0 | 0 | 0 | 0 | 0 | 0 | 0 | 0 | 0 | 0 | 0 | 0 | 0 | 0 | 0 | 0 | 0 | 0 | 0 | 0 | 0 | 0 | 0 | 0 | 0 | 0 | 0 | 0 | 0 | 0 | 0 | 0 | 0 | 0 | 0 | 0 | 0 | 0 | 0 | 0 | 0 | 0 | 0 | 0 | 0 | 78.6 | 0.8581244 | 21.4 | 0.1418756 | 0 | 0 | 0 | 0 | 0 | 0 | 0 | 0 | 0 | 0 | 0 | 0 | 0 | 0 | 0 | 0 | 0 | 0 | 0 | 0 | 0 | 0 | 0 | 0 | 0 | 0 | 0 | 0 | 0 | 0 | 0 | 0 | 0 | 0 | 0 | 0 | 0 | 0 | 0 | 0 | 0 | 0 | 0 | 0 | 0 | 0 | 0 | 0 | 0 | 0 | Me
284 | Zinc | eGaIn |  | commerically pure | 2 | 288.3 | 692 | 298 | 0.4306358 | 0.005 | Hcp | 0 | 0 | 100 | 1 | 0 | 0 | 0 | 0 | 0 | 0 | 0 | 0 | 0 | 0 | 0 | 0 | 0 | 0 | 0 | 0 | 0 | 0 | 0 | 0 | 0 | 0 | 0 | 0 | 0 | 0 | 0 | 0 | 0 | 0 | 0 | 0 | 0 | 0 | 0 | 0 | 0 | 0 | 0 | 0 | 0 | 0 | 0 | 0 | 0 | 0 | 0 | 0 | 0 | 0 | 0 | 0 | 0 | 0 | 0 | 0 | 0 | 0 | 0 | 0 | 0 | 0 | 0 | 0 | 0 | 0 | 0 | 0 | 0 | 0 | 0 | 0 | 0 | 0 | 0 | 0 | 0 | 0 | 0 | 0 | 0 | 0 | 0 | 0 | 0 | 0 | 0 | 0 | 0 | 0 | 78.6 | 0.8581244 | 21.4 | 0.1418756 | 0 | 0 | 0 | 0 | 0 | 0 | 0 | 0 | 0 | 0 | 0 | 0 | 0 | 0 | 0 | 0 | 0 | 0 | 0 | 0 | 0 | 0 | 0 | 0 | 0 | 0 | 0 | 0 | 0 | 0 | 0 | 0 | 0 | 0 | 0 | 0 | 0 | 0 | 0 | 0 | 0 | 0 | 0 | 0 | 0 | 0 | 0 | 0 | 0 | 0 | Me
285 | Zinc | eGaIn |  | commerically pure | 2 | 288.3 | 692 | 298 | 0.4306358 | 0.0005 | Hcp | 0 | 0 | 100 | 1 | 0 | 0 | 0 | 0 | 0 | 0 | 0 | 0 | 0 | 0 | 0 | 0 | 0 | 0 | 0 | 0 | 0 | 0 | 0 | 0 | 0 | 0 | 0 | 0 | 0 | 0 | 0 | 0 | 0 | 0 | 0 | 0 | 0 | 0 | 0 | 0 | 0 | 0 | 0 | 0 | 0 | 0 | 0 | 0 | 0 | 0 | 0 | 0 | 0 | 0 | 0 | 0 | 0 | 0 | 0 | 0 | 0 | 0 | 0 | 0 | 0 | 0 | 0 | 0 | 0 | 0 | 0 | 0 | 0 | 0 | 0 | 0 | 0 | 0 | 0 | 0 | 0 | 0 | 0 | 0 | 0 | 0 | 0 | 0 | 0 | 0 | 0 | 0 | 0 | 0 | 78.6 | 0.8581244 | 21.4 | 0.1418756 | 0 | 0 | 0 | 0 | 0 | 0 | 0 | 0 | 0 | 0 | 0 | 0 | 0 | 0 | 0 | 0 | 0 | 0 | 0 | 0 | 0 | 0 | 0 | 0 | 0 | 0 | 0 | 0 | 0 | 0 | 0 | 0 | 0 | 0 | 0 | 0 | 0 | 0 | 0 | 0 | 0 | 0 | 0 | 0 | 0 | 0 | 0 | 0 | 0 | 0 | Me
286 | Cobalt | eGaIn | Havar | superalloy | 0 | 288.3 | 1753 | 298 | 0.1699943 | 0.02 | cF | 0 | 0 | 0 | 0 | 12.7 | 0.1252987 | 1.2 | 0.01264855 | 0 | 0 | 0 | 0 | 0 | 0 | 0 | 0 | 19.05 | 0.1975345 | 0.2 | 0.009643157 | 0 | 0 | 0 | 0 | 0 | 0 | 19.5 | 0.2171681 | 2.2 | 0.01327869 | 0 | 0 | 0 | 0 | 0 | 0 | 0 | 0 | 0 | 0 | 0 | 0 | 42 | 0.4127101 | 2.7 | 0.008504641 | 0 | 0 | 0 | 0 | 0 | 0 | 0 | 0 | 0 | 0 | 0 | 0 | 0.05 | 0.003213494 | 0 | 0 | 0 | 0 | 0 | 0 | 0 | 0 | 0 | 0 | 0 | 0 | 0 | 0 | 0 | 0 | 0 | 0 | 0 | 0 | 0 | 0 | 0 | 0 | 0 | 0 | 0 | 0 | 0 | 0 | 0 | 0 | 0 | 0 | 78.6 | 0.8581244 | 21.4 | 0.1418756 | 0 | 0 | 0 | 0 | 0 | 0 | 0 | 0 | 0 | 0 | 0 | 0 | 0 | 0 | 0 | 0 | 0 | 0 | 0 | 0 | 0 | 0 | 0 | 0 | 0 | 0 | 0 | 0 | 0 | 0 | 0 | 0 | 0 | 0 | 0 | 0 | 0 | 0 | 0 | 0 | 0 | 0 | 0 | 0 | 0 | 0 | 0 | 0 | 0 | 0 | Me
287 | Cobalt | eGaIn | Havar | superalloy | 0 | 288.3 | 1753 | 298 | 0.1699943 | 0.005 | cF | 0 | 0 | 0 | 0 | 12.7 | 0.1252987 | 1.2 | 0.01264855 | 0 | 0 | 0 | 0 | 0 | 0 | 0 | 0 | 19.05 | 0.1975345 | 0.2 | 0.009643157 | 0 | 0 | 0 | 0 | 0 | 0 | 19.5 | 0.2171681 | 2.2 | 0.01327869 | 0 | 0 | 0 | 0 | 0 | 0 | 0 | 0 | 0 | 0 | 0 | 0 | 42 | 0.4127101 | 2.7 | 0.008504641 | 0 | 0 | 0 | 0 | 0 | 0 | 0 | 0 | 0 | 0 | 0 | 0 | 0.05 | 0.003213494 | 0 | 0 | 0 | 0 | 0 | 0 | 0 | 0 | 0 | 0 | 0 | 0 | 0 | 0 | 0 | 0 | 0 | 0 | 0 | 0 | 0 | 0 | 0 | 0 | 0 | 0 | 0 | 0 | 0 | 0 | 0 | 0 | 0 | 0 | 78.6 | 0.8581244 | 21.4 | 0.1418756 | 0 | 0 | 0 | 0 | 0 | 0 | 0 | 0 | 0 | 0 | 0 | 0 | 0 | 0 | 0 | 0 | 0 | 0 | 0 | 0 | 0 | 0 | 0 | 0 | 0 | 0 | 0 | 0 | 0 | 0 | 0 | 0 | 0 | 0 | 0 | 0 | 0 | 0 | 0 | 0 | 0 | 0 | 0 | 0 | 0 | 0 | 0 | 0 | 0 | 0 | Me
288 | Cobalt | eGaIn | Havar | superalloy | 0 | 288.3 | 1753 | 298 | 0.1699943 | 0.0005 | cF | 0 | 0 | 0 | 0 | 12.7 | 0.1252987 | 1.2 | 0.01264855 | 0 | 0 | 0 | 0 | 0 | 0 | 0 | 0 | 19.05 | 0.1975345 | 0.2 | 0.009643157 | 0 | 0 | 0 | 0 | 0 | 0 | 19.5 | 0.2171681 | 2.2 | 0.01327869 | 0 | 0 | 0 | 0 | 0 | 0 | 0 | 0 | 0 | 0 | 0 | 0 | 42 | 0.4127101 | 2.7 | 0.008504641 | 0 | 0 | 0 | 0 | 0 | 0 | 0 | 0 | 0 | 0 | 0 | 0 | 0.05 | 0.003213494 | 0 | 0 | 0 | 0 | 0 | 0 | 0 | 0 | 0 | 0 | 0 | 0 | 0 | 0 | 0 | 0 | 0 | 0 | 0 | 0 | 0 | 0 | 0 | 0 | 0 | 0 | 0 | 0 | 0 | 0 | 0 | 0 | 0 | 0 | 78.6 | 0.8581244 | 21.4 | 0.1418756 | 0 | 0 | 0 | 0 | 0 | 0 | 0 | 0 | 0 | 0 | 0 | 0 | 0 | 0 | 0 | 0 | 0 | 0 | 0 | 0 | 0 | 0 | 0 | 0 | 0 | 0 | 0 | 0 | 0 | 0 | 0 | 0 | 0 | 0 | 0 | 0 | 0 | 0 | 0 | 0 | 0 | 0 | 0 | 0 | 0 | 0 | 0 | 0 | 0 | 0 | Me
289 | Titanium | eGaIn | Grade 2 | commerically pure | 0 | 288.3 | 1941 | 298 | 0.1535291 | 0.005 | hcp | 0 | 0 | 0 | 0 | 0 | 0 | 0 | 0 | 0 | 0 | 0 | 0 | 0 | 0 | 0 | 0 | 0 | 0 | 0 | 0 | 0 | 0 | 0 | 0 | 0 | 0 | 0 | 0 | 0 | 0 | 100 | 1 | 0 | 0 | 0 | 0 | 0 | 0 | 0 | 0 | 0 | 0 | 0 | 0 | 0 | 0 | 0 | 0 | 0 | 0 | 0 | 0 | 0 | 0 | 0 | 0 | 0 | 0 | 0 | 0 | 0 | 0 | 0 | 0 | 0 | 0 | 0 | 0 | 0 | 0 | 0 | 0 | 0 | 0 | 0 | 0 | 0 | 0 | 0 | 0 | 0 | 0 | 0 | 0 | 0 | 0 | 0 | 0 | 0 | 0 | 0 | 0 | 0 | 0 | 78.6 | 0.8581244 | 21.4 | 0.1418756 | 0 | 0 | 0 | 0 | 0 | 0 | 0 | 0 | 0 | 0 | 0 | 0 | 0 | 0 | 0 | 0 | 0 | 0 | 0 | 0 | 0 | 0 | 0 | 0 | 0 | 0 | 0 | 0 | 0 | 0 | 0 | 0 | 0 | 0 | 0 | 0 | 0 | 0 | 0 | 0 | 0 | 0 | 0 | 0 | 0 | 0 | 0 | 0 | 0 | 0 | Me
290 | Aluminum | eGaIn | 5052 |  | 2 | 288.3 | 880 | 298 | 0.3386364 | 0.02 | cF | 0.4 | 0.001692208 | 0.4 | 0.001644488 | 0 | 0 | 0.05 | 0.0002446691 | 0 | 0 | 96.5 | 0.9614687 | 2.8 | 0.03097022 | 0 | 0 | 0.19 | 0.0009146423 | 0 | 0 | 0 | 0 | 0 | 0 | 0.25 | 0.002392984 | 0.13 | 0.0006721319 | 0 | 0 | 0 | 0 | 0 | 0 | 0 | 0 | 0 | 0 | 0 | 0 | 0 | 0 | 0 | 0 | 0 | 0 | 0 | 0 | 0 | 0 | 0 | 0 | 0 | 0 | 0 | 0 | 0 | 0 | 0 | 0 | 0 | 0 | 0 | 0 | 0 | 0 | 0 | 0 | 0 | 0 | 0 | 0 | 0 | 0 | 0 | 0 | 0 | 0 | 0 | 0 | 0 | 0 | 0 | 0 | 0 | 0 | 0 | 0 | 0 | 0 | 0 | 0 | 0 | 0 | 78.6 | 0.8581244 | 21.4 | 0.1418756 | 0 | 0 | 0 | 0 | 0 | 0 | 0 | 0 | 0 | 0 | 0 | 0 | 0 | 0 | 0 | 0 | 0 | 0 | 0 | 0 | 0 | 0 | 0 | 0 | 0 | 0 | 0 | 0 | 0 | 0 | 0 | 0 | 0 | 0 | 0 | 0 | 0 | 0 | 0 | 0 | 0 | 0 | 0 | 0 | 0 | 0 | 0 | 0 | 0 | 0 | Me
291 | Aluminum | eGaIn | 5052 |  | 2 | 288.3 | 880 | 298 | 0.3386364 | 0.005 | cF | 0.4 | 0.001692208 | 0.4 | 0.001644488 | 0 | 0 | 0.05 | 0.0002446691 | 0 | 0 | 96.5 | 0.9614687 | 2.8 | 0.03097022 | 0 | 0 | 0.19 | 0.0009146423 | 0 | 0 | 0 | 0 | 0 | 0 | 0.25 | 0.002392984 | 0.13 | 0.0006721319 | 0 | 0 | 0 | 0 | 0 | 0 | 0 | 0 | 0 | 0 | 0 | 0 | 0 | 0 | 0 | 0 | 0 | 0 | 0 | 0 | 0 | 0 | 0 | 0 | 0 | 0 | 0 | 0 | 0 | 0 | 0 | 0 | 0 | 0 | 0 | 0 | 0 | 0 | 0 | 0 | 0 | 0 | 0 | 0 | 0 | 0 | 0 | 0 | 0 | 0 | 0 | 0 | 0 | 0 | 0 | 0 | 0 | 0 | 0 | 0 | 0 | 0 | 0 | 0 | 0 | 0 | 78.6 | 0.8581244 | 21.4 | 0.1418756 | 0 | 0 | 0 | 0 | 0 | 0 | 0 | 0 | 0 | 0 | 0 | 0 | 0 | 0 | 0 | 0 | 0 | 0 | 0 | 0 | 0 | 0 | 0 | 0 | 0 | 0 | 0 | 0 | 0 | 0 | 0 | 0 | 0 | 0 | 0 | 0 | 0 | 0 | 0 | 0 | 0 | 0 | 0 | 0 | 0 | 0 | 0 | 0 | 0 | 0 | Me
292 | Aluminum | eGaIn | 5052 |  | 2 | 288.3 | 880 | 298 | 0.3386364 | 0.0005 | cF | 0.4 | 0.001692208 | 0.4 | 0.001644488 | 0 | 0 | 0.05 | 0.0002446691 | 0 | 0 | 96.5 | 0.9614687 | 2.8 | 0.03097022 | 0 | 0 | 0.19 | 0.0009146423 | 0 | 0 | 0 | 0 | 0 | 0 | 0.25 | 0.002392984 | 0.13 | 0.0006721319 | 0 | 0 | 0 | 0 | 0 | 0 | 0 | 0 | 0 | 0 | 0 | 0 | 0 | 0 | 0 | 0 | 0 | 0 | 0 | 0 | 0 | 0 | 0 | 0 | 0 | 0 | 0 | 0 | 0 | 0 | 0 | 0 | 0 | 0 | 0 | 0 | 0 | 0 | 0 | 0 | 0 | 0 | 0 | 0 | 0 | 0 | 0 | 0 | 0 | 0 | 0 | 0 | 0 | 0 | 0 | 0 | 0 | 0 | 0 | 0 | 0 | 0 | 0 | 0 | 0 | 0 | 78.6 | 0.8581244 | 21.4 | 0.1418756 | 0 | 0 | 0 | 0 | 0 | 0 | 0 | 0 | 0 | 0 | 0 | 0 | 0 | 0 | 0 | 0 | 0 | 0 | 0 | 0 | 0 | 0 | 0 | 0 | 0 | 0 | 0 | 0 | 0 | 0 | 0 | 0 | 0 | 0 | 0 | 0 | 0 | 0 | 0 | 0 | 0 | 0 | 0 | 0 | 0 | 0 | 0 | 0 | 0 | 0 | Me
293 | Aluminum | eGaIn | 6061 |  | 2 | 288.3 | 578 | 298 | 0.5155709 | 0.02 | cF | 0.13 | 0.0005526867 | 0 | 0 | 0 | 0 | 0 | 0 | 0 | 0 | 97.9 | 0.98024 | 1.1 | 0.01222703 | 0 | 0 | 0.15 | 0.0007256561 | 0 | 0 | 0 | 0 | 0 | 0 | 0.58 | 0.005579171 | 0.13 | 0.000675455 | 0 | 0 | 0 | 0 | 0 | 0 | 0 | 0 | 0 | 0 | 0 | 0 | 0 | 0 | 0 | 0 | 0 | 0 | 0 | 0 | 0 | 0 | 0 | 0 | 0 | 0 | 0 | 0 | 0 | 0 | 0 | 0 | 0 | 0 | 0 | 0 | 0 | 0 | 0 | 0 | 0 | 0 | 0 | 0 | 0 | 0 | 0 | 0 | 0 | 0 | 0 | 0 | 0 | 0 | 0 | 0 | 0 | 0 | 0 | 0 | 0 | 0 | 0 | 0 | 0 | 0 | 78.6 | 0.8581244 | 21.4 | 0.1418756 | 0 | 0 | 0 | 0 | 0 | 0 | 0 | 0 | 0 | 0 | 0 | 0 | 0 | 0 | 0 | 0 | 0 | 0 | 0 | 0 | 0 | 0 | 0 | 0 | 0 | 0 | 0 | 0 | 0 | 0 | 0 | 0 | 0 | 0 | 0 | 0 | 0 | 0 | 0 | 0 | 0 | 0 | 0 | 0 | 0 | 0 | 0 | 0 | 0 | 0 | Me
294 | Aluminum | eGaIn | 6061 |  | 2 | 288.3 | 578 | 298 | 0.5155709 | 0.005 | cF | 0.13 | 0.0005526867 | 0 | 0 | 0 | 0 | 0 | 0 | 0 | 0 | 97.9 | 0.98024 | 1.1 | 0.01222703 | 0 | 0 | 0.15 | 0.0007256561 | 0 | 0 | 0 | 0 | 0 | 0 | 0.58 | 0.005579171 | 0.13 | 0.000675455 | 0 | 0 | 0 | 0 | 0 | 0 | 0 | 0 | 0 | 0 | 0 | 0 | 0 | 0 | 0 | 0 | 0 | 0 | 0 | 0 | 0 | 0 | 0 | 0 | 0 | 0 | 0 | 0 | 0 | 0 | 0 | 0 | 0 | 0 | 0 | 0 | 0 | 0 | 0 | 0 | 0 | 0 | 0 | 0 | 0 | 0 | 0 | 0 | 0 | 0 | 0 | 0 | 0 | 0 | 0 | 0 | 0 | 0 | 0 | 0 | 0 | 0 | 0 | 0 | 0 | 0 | 78.6 | 0.8581244 | 21.4 | 0.1418756 | 0 | 0 | 0 | 0 | 0 | 0 | 0 | 0 | 0 | 0 | 0 | 0 | 0 | 0 | 0 | 0 | 0 | 0 | 0 | 0 | 0 | 0 | 0 | 0 | 0 | 0 | 0 | 0 | 0 | 0 | 0 | 0 | 0 | 0 | 0 | 0 | 0 | 0 | 0 | 0 | 0 | 0 | 0 | 0 | 0 | 0 | 0 | 0 | 0 | 0 | Me
295 | Aluminum | eGaIn | 6061 |  | 2 | 288.3 | 578 | 298 | 0.5155709 | 0.0005 | cF | 0.13 | 0.0005526867 | 0 | 0 | 0 | 0 | 0 | 0 | 0 | 0 | 97.9 | 0.98024 | 1.1 | 0.01222703 | 0 | 0 | 0.15 | 0.0007256561 | 0 | 0 | 0 | 0 | 0 | 0 | 0.58 | 0.005579171 | 0.13 | 0.000675455 | 0 | 0 | 0 | 0 | 0 | 0 | 0 | 0 | 0 | 0 | 0 | 0 | 0 | 0 | 0 | 0 | 0 | 0 | 0 | 0 | 0 | 0 | 0 | 0 | 0 | 0 | 0 | 0 | 0 | 0 | 0 | 0 | 0 | 0 | 0 | 0 | 0 | 0 | 0 | 0 | 0 | 0 | 0 | 0 | 0 | 0 | 0 | 0 | 0 | 0 | 0 | 0 | 0 | 0 | 0 | 0 | 0 | 0 | 0 | 0 | 0 | 0 | 0 | 0 | 0 | 0 | 78.6 | 0.8581244 | 21.4 | 0.1418756 | 0 | 0 | 0 | 0 | 0 | 0 | 0 | 0 | 0 | 0 | 0 | 0 | 0 | 0 | 0 | 0 | 0 | 0 | 0 | 0 | 0 | 0 | 0 | 0 | 0 | 0 | 0 | 0 | 0 | 0 | 0 | 0 | 0 | 0 | 0 | 0 | 0 | 0 | 0 | 0 | 0 | 0 | 0 | 0 | 0 | 0 | 0 | 0 | 0 | 0 | Me
296 | Martensitic Steel | Sodium | T91 |  | 3 | 370.8 | 1773 | 573 | 0.323181 | 1.785714e-05 | cL and bct | 0 | 0 | 0 | 0 | 0.12 | 0.001131836 | 0.4 | 0.004030682 | 0 | 0 | 0 | 0 | 0 | 0 | 0 | 0 | 89.07 | 0.8829549 | 0.1 | 0.004609442 | 0 | 0 | 0 | 0 | 0.24 | 0.004730646 | 8.9 | 0.09475684 | 0.89 | 0.005135487 | 0 | 0 | 0 | 0 | 0 | 0 | 0 | 0 | 0.08 | 0.0004766712 | 0.2 | 0.002173514 | 0 | 0 | 0 | 0 | 0 | 0 | 0 | 0 | 0 | 0 | 0 | 0 | 0 | 0 | 0 | 0 | 0 | 0 | 0 | 0 | 0 | 0 | 0 | 0 | 0 | 0 | 0 | 0 | 0 | 0 | 0 | 0 | 0 | 0 | 0 | 0 | 0 | 0 | 0 | 0 | 0 | 0 | 0 | 0 | 0 | 0 | 0 | 0 | 0 | 0 | 0 | 0 | 0 | 0 | 0 | 0 | 0 | 0 | 0 | 0 | 0 | 0 | 0 | 0 | 0 | 0 | 0 | 0 | 0 | 0 | 100 | 1 | 0 | 0 | 0 | 0 | 0 | 0 | 0 | 0 | 0 | 0 | 0 | 0 | 0 | 0 | 0 | 0 | 0 | 0 | 0 | 0 | 0 | 0 | 0 | 0 | 0 | 0 | 0 | 0 | 0 | 0 | 0 | 0 | 0 | 0 | Hémery, S., Auger, T., Courouau, J. L., & Balbaud-Célérier, F. (2013). Effect of oxygen on liquid sodium embrittlement of T91 martensitic steel. Corrosion Science, 76, 441–452. https://doi.org/10.1016/j.corsci.2013.07.018
297 | Martensitic Steel | LBE | T91 | Tempered at 760C | 0 | 397 | 1773 | 423 | 0.2385787 | 1e-05 | cL and bct | 0.046 | 0.0004002572 | 0 | 0 | 0.23 | 0.002166747 | 0.43 | 0.00432778 | 0 | 0 | 0 | 0 | 0 | 0 | 0 | 0 | 88.945 | 0.880657 | 0.1 | 0.004603907 | 0.02 | 0.0003570741 | 0.006 | 0.0001034608 | 0.31 | 0.00610308 | 8.63 | 0.09177187 | 0.95 | 0.005475117 | 0.003 | 3.46541e-05 | 0 | 0 | 0 | 0 | 0.03 | 0.001184003 | 0.09 | 0.0005356111 | 0.21 | 0.002279449 | 0 | 0 | 0 | 0 | 0 | 0 | 0 | 0 | 0 | 0 | 0 | 0 | 0 | 0 | 0 | 0 | 0 | 0 | 0 | 0 | 0 | 0 | 0 | 0 | 0 | 0 | 0 | 0 | 0 | 0 | 0 | 0 | 0 | 0 | 0 | 0 | 0 | 0 | 0 | 0 | 0 | 0 | 0 | 0 | 0 | 0 | 0 | 0 | 0 | 0 | 0 | 0 | 0 | 0 | 0 | 0 | 0 | 0 | 0 | 0 | 44.8 | 0.4501163 | 0 | 0 | 0 | 0 | 55.2 | 0.5498837 | 0 | 0 | 0 | 0 | 0 | 0 | 0 | 0 | 0 | 0 | 0 | 0 | 0 | 0 | 0 | 0 | 0 | 0 | 0 | 0 | 0 | 0 | 0 | 0 | 0 | 0 | 0 | 0 | 0 | 0 | 0 | 0 | 0 | 0 | 0 | 0 | 0 | 0 | Long, B., Tong, Z., Gröschel, F., & Dai, Y. (2008). Liquid Pb-Bi embrittlement effects on the T91 steel after different heat treatments. Journal of Nuclear Materials, 377(1), 219–224. https://doi.org/10.1016/j.jnucmat.2008.02.050
298 | Martensitic Steel | LBE | T91 | Tempered at 600C | 1 | 397 | 1773 | 423 | 0.2385787 | 1e-05 | cL and bct | 0.046 | 0.0004002572 | 0 | 0 | 0.23 | 0.002166747 | 0.43 | 0.00432778 | 0 | 0 | 0 | 0 | 0 | 0 | 0 | 0 | 88.945 | 0.880657 | 0.1 | 0.004603907 | 0.02 | 0.0003570741 | 0.006 | 0.0001034608 | 0.31 | 0.00610308 | 8.63 | 0.09177187 | 0.95 | 0.005475117 | 0.003 | 3.46541e-05 | 0 | 0 | 0 | 0 | 0.03 | 0.001184003 | 0.09 | 0.0005356111 | 0.21 | 0.002279449 | 0 | 0 | 0 | 0 | 0 | 0 | 0 | 0 | 0 | 0 | 0 | 0 | 0 | 0 | 0 | 0 | 0 | 0 | 0 | 0 | 0 | 0 | 0 | 0 | 0 | 0 | 0 | 0 | 0 | 0 | 0 | 0 | 0 | 0 | 0 | 0 | 0 | 0 | 0 | 0 | 0 | 0 | 0 | 0 | 0 | 0 | 0 | 0 | 0 | 0 | 0 | 0 | 0 | 0 | 0 | 0 | 0 | 0 | 0 | 0 | 44.8 | 0.4501163 | 0 | 0 | 0 | 0 | 55.2 | 0.5498837 | 0 | 0 | 0 | 0 | 0 | 0 | 0 | 0 | 0 | 0 | 0 | 0 | 0 | 0 | 0 | 0 | 0 | 0 | 0 | 0 | 0 | 0 | 0 | 0 | 0 | 0 | 0 | 0 | 0 | 0 | 0 | 0 | 0 | 0 | 0 | 0 | 0 | 0 | Long, B., Tong, Z., Gröschel, F., & Dai, Y. (2008). Liquid Pb-Bi embrittlement effects on the T91 steel after different heat treatments. Journal of Nuclear Materials, 377(1), 219–224. https://doi.org/10.1016/j.jnucmat.2008.02.051
299 | Martensitic Steel | LBE | T91 | Tempered at 500C | 1 | 397 | 1773 | 423 | 0.2385787 | 1e-05 | cL and bct | 0.046 | 0.0004002572 | 0 | 0 | 0.23 | 0.002166747 | 0.43 | 0.00432778 | 0 | 0 | 0 | 0 | 0 | 0 | 0 | 0 | 88.945 | 0.880657 | 0.1 | 0.004603907 | 0.02 | 0.0003570741 | 0.006 | 0.0001034608 | 0.31 | 0.00610308 | 8.63 | 0.09177187 | 0.95 | 0.005475117 | 0.003 | 3.46541e-05 | 0 | 0 | 0 | 0 | 0.03 | 0.001184003 | 0.09 | 0.0005356111 | 0.21 | 0.002279449 | 0 | 0 | 0 | 0 | 0 | 0 | 0 | 0 | 0 | 0 | 0 | 0 | 0 | 0 | 0 | 0 | 0 | 0 | 0 | 0 | 0 | 0 | 0 | 0 | 0 | 0 | 0 | 0 | 0 | 0 | 0 | 0 | 0 | 0 | 0 | 0 | 0 | 0 | 0 | 0 | 0 | 0 | 0 | 0 | 0 | 0 | 0 | 0 | 0 | 0 | 0 | 0 | 0 | 0 | 0 | 0 | 0 | 0 | 0 | 0 | 44.8 | 0.4501163 | 0 | 0 | 0 | 0 | 55.2 | 0.5498837 | 0 | 0 | 0 | 0 | 0 | 0 | 0 | 0 | 0 | 0 | 0 | 0 | 0 | 0 | 0 | 0 | 0 | 0 | 0 | 0 | 0 | 0 | 0 | 0 | 0 | 0 | 0 | 0 | 0 | 0 | 0 | 0 | 0 | 0 | 0 | 0 | 0 | 0 | Long, B., Tong, Z., Gröschel, F., & Dai, Y. (2008). Liquid Pb-Bi embrittlement effects on the T91 steel after different heat treatments. Journal of Nuclear Materials, 377(1), 219–224. https://doi.org/10.1016/j.jnucmat.2008.02.052
300 | Martensitic Steel | LBE | T91 | Tempered at 760C | 1 | 397 | 1773 | 573 | 0.323181 | 1e-05 | cL and bct | 0.046 | 0.0004002572 | 0 | 0 | 0.23 | 0.002166747 | 0.43 | 0.00432778 | 0 | 0 | 0 | 0 | 0 | 0 | 0 | 0 | 88.945 | 0.880657 | 0.1 | 0.004603907 | 0.02 | 0.0003570741 | 0.006 | 0.0001034608 | 0.31 | 0.00610308 | 8.63 | 0.09177187 | 0.95 | 0.005475117 | 0.003 | 3.46541e-05 | 0 | 0 | 0 | 0 | 0.03 | 0.001184003 | 0.09 | 0.0005356111 | 0.21 | 0.002279449 | 0 | 0 | 0 | 0 | 0 | 0 | 0 | 0 | 0 | 0 | 0 | 0 | 0 | 0 | 0 | 0 | 0 | 0 | 0 | 0 | 0 | 0 | 0 | 0 | 0 | 0 | 0 | 0 | 0 | 0 | 0 | 0 | 0 | 0 | 0 | 0 | 0 | 0 | 0 | 0 | 0 | 0 | 0 | 0 | 0 | 0 | 0 | 0 | 0 | 0 | 0 | 0 | 0 | 0 | 0 | 0 | 0 | 0 | 0 | 0 | 44.8 | 0.4501163 | 0 | 0 | 0 | 0 | 55.2 | 0.5498837 | 0 | 0 | 0 | 0 | 0 | 0 | 0 | 0 | 0 | 0 | 0 | 0 | 0 | 0 | 0 | 0 | 0 | 0 | 0 | 0 | 0 | 0 | 0 | 0 | 0 | 0 | 0 | 0 | 0 | 0 | 0 | 0 | 0 | 0 | 0 | 0 | 0 | 0 | Long, B., Tong, Z., Gröschel, F., & Dai, Y. (2008). Liquid Pb-Bi embrittlement effects on the T91 steel after different heat treatments. Journal of Nuclear Materials, 377(1), 219–224. https://doi.org/10.1016/j.jnucmat.2008.02.053
301 | Martensitic Steel | LBE | T91 | Tempered at 600C | 1 | 397 | 1773 | 573 | 0.323181 | 1e-05 | cL and bct | 0.046 | 0.0004002572 | 0 | 0 | 0.23 | 0.002166747 | 0.43 | 0.00432778 | 0 | 0 | 0 | 0 | 0 | 0 | 0 | 0 | 88.945 | 0.880657 | 0.1 | 0.004603907 | 0.02 | 0.0003570741 | 0.006 | 0.0001034608 | 0.31 | 0.00610308 | 8.63 | 0.09177187 | 0.95 | 0.005475117 | 0.003 | 3.46541e-05 | 0 | 0 | 0 | 0 | 0.03 | 0.001184003 | 0.09 | 0.0005356111 | 0.21 | 0.002279449 | 0 | 0 | 0 | 0 | 0 | 0 | 0 | 0 | 0 | 0 | 0 | 0 | 0 | 0 | 0 | 0 | 0 | 0 | 0 | 0 | 0 | 0 | 0 | 0 | 0 | 0 | 0 | 0 | 0 | 0 | 0 | 0 | 0 | 0 | 0 | 0 | 0 | 0 | 0 | 0 | 0 | 0 | 0 | 0 | 0 | 0 | 0 | 0 | 0 | 0 | 0 | 0 | 0 | 0 | 0 | 0 | 0 | 0 | 0 | 0 | 44.8 | 0.4501163 | 0 | 0 | 0 | 0 | 55.2 | 0.5498837 | 0 | 0 | 0 | 0 | 0 | 0 | 0 | 0 | 0 | 0 | 0 | 0 | 0 | 0 | 0 | 0 | 0 | 0 | 0 | 0 | 0 | 0 | 0 | 0 | 0 | 0 | 0 | 0 | 0 | 0 | 0 | 0 | 0 | 0 | 0 | 0 | 0 | 0 | Long, B., Tong, Z., Gröschel, F., & Dai, Y. (2008). Liquid Pb-Bi embrittlement effects on the T91 steel after different heat treatments. Journal of Nuclear Materials, 377(1), 219–224. https://doi.org/10.1016/j.jnucmat.2008.02.054
302 | Martensitic Steel | LBE | T91 | Tempered at 500C | 1 | 397 | 1773 | 573 | 0.323181 | 1e-05 | cL and bct | 0.046 | 0.0004002572 | 0 | 0 | 0.23 | 0.002166747 | 0.43 | 0.00432778 | 0 | 0 | 0 | 0 | 0 | 0 | 0 | 0 | 88.945 | 0.880657 | 0.1 | 0.004603907 | 0.02 | 0.0003570741 | 0.006 | 0.0001034608 | 0.31 | 0.00610308 | 8.63 | 0.09177187 | 0.95 | 0.005475117 | 0.003 | 3.46541e-05 | 0 | 0 | 0 | 0 | 0.03 | 0.001184003 | 0.09 | 0.0005356111 | 0.21 | 0.002279449 | 0 | 0 | 0 | 0 | 0 | 0 | 0 | 0 | 0 | 0 | 0 | 0 | 0 | 0 | 0 | 0 | 0 | 0 | 0 | 0 | 0 | 0 | 0 | 0 | 0 | 0 | 0 | 0 | 0 | 0 | 0 | 0 | 0 | 0 | 0 | 0 | 0 | 0 | 0 | 0 | 0 | 0 | 0 | 0 | 0 | 0 | 0 | 0 | 0 | 0 | 0 | 0 | 0 | 0 | 0 | 0 | 0 | 0 | 0 | 0 | 44.8 | 0.4501163 | 0 | 0 | 0 | 0 | 55.2 | 0.5498837 | 0 | 0 | 0 | 0 | 0 | 0 | 0 | 0 | 0 | 0 | 0 | 0 | 0 | 0 | 0 | 0 | 0 | 0 | 0 | 0 | 0 | 0 | 0 | 0 | 0 | 0 | 0 | 0 | 0 | 0 | 0 | 0 | 0 | 0 | 0 | 0 | 0 | 0 | Long, B., Tong, Z., Gröschel, F., & Dai, Y. (2008). Liquid Pb-Bi embrittlement effects on the T91 steel after different heat treatments. Journal of Nuclear Materials, 377(1), 219–224. https://doi.org/10.1016/j.jnucmat.2008.02.055
303 | Tin | eGaIn | "Pewter" | >99% Tin | 2 | 288.3 | 564.9 | 298 | 0.527527 | 0.02 | Tetragonal | 0 | 0 | 0 | 0 | 0 | 0 | 0 | 0 | 0 | 0 | 0 | 0 | 0 | 0 | 0 | 0 | 0 | 0 | 0 | 0 | 0 | 0 | 0 | 0 | 0 | 0 | 0 | 0 | 0 | 0 | 0 | 0 | 0 | 0 | 0 | 0 | 0 | 0 | 0 | 0 | 0 | 0 | 0 | 0 | 0 | 0 | 0 | 0 | 0 | 0 | 99.75 | 0.9985662 | 0.25 | 0.001433843 | 0 | 0 | 0 | 0 | 0 | 0 | 0 | 0 | 0 | 0 | 0 | 0 | 0 | 0 | 0 | 0 | 0 | 0 | 0 | 0 | 0 | 0 | 0 | 0 | 0 | 0 | 0 | 0 | 0 | 0 | 0 | 0 | 0 | 0 | 0 | 0 | 0 | 0 | 0 | 0 | 78.6 | 0.8581244 | 21.4 | 0.1418756 | 0 | 0 | 0 | 0 | 0 | 0 | 0 | 0 | 0 | 0 | 0 | 0 | 0 | 0 | 0 | 0 | 0 | 0 | 0 | 0 | 0 | 0 | 0 | 0 | 0 | 0 | 0 | 0 | 0 | 0 | 0 | 0 | 0 | 0 | 0 | 0 | 0 | 0 | 0 | 0 | 0 | 0 | 0 | 0 | 0 | 0 | 0 | 0 | 0 | 0 | Me
304 | Tin | eGaIn | "Pewter" | >99% Tin | 2 | 288.3 | 564.9 | 298 | 0.527527 | 0.005 | Tetragonal | 0 | 0 | 0 | 0 | 0 | 0 | 0 | 0 | 0 | 0 | 0 | 0 | 0 | 0 | 0 | 0 | 0 | 0 | 0 | 0 | 0 | 0 | 0 | 0 | 0 | 0 | 0 | 0 | 0 | 0 | 0 | 0 | 0 | 0 | 0 | 0 | 0 | 0 | 0 | 0 | 0 | 0 | 0 | 0 | 0 | 0 | 0 | 0 | 0 | 0 | 99.75 | 0.9985662 | 0.25 | 0.001433843 | 0 | 0 | 0 | 0 | 0 | 0 | 0 | 0 | 0 | 0 | 0 | 0 | 0 | 0 | 0 | 0 | 0 | 0 | 0 | 0 | 0 | 0 | 0 | 0 | 0 | 0 | 0 | 0 | 0 | 0 | 0 | 0 | 0 | 0 | 0 | 0 | 0 | 0 | 0 | 0 | 78.6 | 0.8581244 | 21.4 | 0.1418756 | 0 | 0 | 0 | 0 | 0 | 0 | 0 | 0 | 0 | 0 | 0 | 0 | 0 | 0 | 0 | 0 | 0 | 0 | 0 | 0 | 0 | 0 | 0 | 0 | 0 | 0 | 0 | 0 | 0 | 0 | 0 | 0 | 0 | 0 | 0 | 0 | 0 | 0 | 0 | 0 | 0 | 0 | 0 | 0 | 0 | 0 | 0 | 0 | 0 | 0 | Me
305 | Tin | eGaIn | "Pewter" | >99% Tin | 2 | 288.3 | 564.9 | 298 | 0.527527 | 0.0005 | Tetragonal | 0 | 0 | 0 | 0 | 0 | 0 | 0 | 0 | 0 | 0 | 0 | 0 | 0 | 0 | 0 | 0 | 0 | 0 | 0 | 0 | 0 | 0 | 0 | 0 | 0 | 0 | 0 | 0 | 0 | 0 | 0 | 0 | 0 | 0 | 0 | 0 | 0 | 0 | 0 | 0 | 0 | 0 | 0 | 0 | 0 | 0 | 0 | 0 | 0 | 0 | 99.75 | 0.9985662 | 0.25 | 0.001433843 | 0 | 0 | 0 | 0 | 0 | 0 | 0 | 0 | 0 | 0 | 0 | 0 | 0 | 0 | 0 | 0 | 0 | 0 | 0 | 0 | 0 | 0 | 0 | 0 | 0 | 0 | 0 | 0 | 0 | 0 | 0 | 0 | 0 | 0 | 0 | 0 | 0 | 0 | 0 | 0 | 78.6 | 0.8581244 | 21.4 | 0.1418756 | 0 | 0 | 0 | 0 | 0 | 0 | 0 | 0 | 0 | 0 | 0 | 0 | 0 | 0 | 0 | 0 | 0 | 0 | 0 | 0 | 0 | 0 | 0 | 0 | 0 | 0 | 0 | 0 | 0 | 0 | 0 | 0 | 0 | 0 | 0 | 0 | 0 | 0 | 0 | 0 | 0 | 0 | 0 | 0 | 0 | 0 | 0 | 0 | 0 | 0 | Me
306 | Aluminum | eGaIn | 3003 | 1% Mn 0.1%Cu | 2 | 288.3 | 933 | 298 | 0.3193998 | 0.02 | cF | 0.1 | 0.0004275715 | 0 | 0 | 0 | 0 | 1.25 | 0.006182073 | 0 | 0 | 98.65 | 0.9933904 | 0 | 0 | 0 | 0 | 0 | 0 | 0 | 0 | 0 | 0 | 0 | 0 | 0 | 0 | 0 | 0 | 0 | 0 | 0 | 0 | 0 | 0 | 0 | 0 | 0 | 0 | 0 | 0 | 0 | 0 | 0 | 0 | 0 | 0 | 0 | 0 | 0 | 0 | 0 | 0 | 0 | 0 | 0 | 0 | 0 | 0 | 0 | 0 | 0 | 0 | 0 | 0 | 0 | 0 | 0 | 0 | 0 | 0 | 0 | 0 | 0 | 0 | 0 | 0 | 0 | 0 | 0 | 0 | 0 | 0 | 0 | 0 | 0 | 0 | 0 | 0 | 0 | 0 | 0 | 0 | 0 | 0 | 78.6 | 0.8581244 | 21.4 | 0.1418756 | 0 | 0 | 0 | 0 | 0 | 0 | 0 | 0 | 0 | 0 | 0 | 0 | 0 | 0 | 0 | 0 | 0 | 0 | 0 | 0 | 0 | 0 | 0 | 0 | 0 | 0 | 0 | 0 | 0 | 0 | 0 | 0 | 0 | 0 | 0 | 0 | 0 | 0 | 0 | 0 | 0 | 0 | 0 | 0 | 0 | 0 | 0 | 0 | 0 | 0 | Me
307 | Aluminum | eGaIn | 3003 | 1% Mn 0.1%Cu | 2 | 288.3 | 933 | 298 | 0.3193998 | 0.005 | cF | 0.1 | 0.0004275715 | 0 | 0 | 0 | 0 | 1.25 | 0.006182073 | 0 | 0 | 98.65 | 0.9933904 | 0 | 0 | 0 | 0 | 0 | 0 | 0 | 0 | 0 | 0 | 0 | 0 | 0 | 0 | 0 | 0 | 0 | 0 | 0 | 0 | 0 | 0 | 0 | 0 | 0 | 0 | 0 | 0 | 0 | 0 | 0 | 0 | 0 | 0 | 0 | 0 | 0 | 0 | 0 | 0 | 0 | 0 | 0 | 0 | 0 | 0 | 0 | 0 | 0 | 0 | 0 | 0 | 0 | 0 | 0 | 0 | 0 | 0 | 0 | 0 | 0 | 0 | 0 | 0 | 0 | 0 | 0 | 0 | 0 | 0 | 0 | 0 | 0 | 0 | 0 | 0 | 0 | 0 | 0 | 0 | 0 | 0 | 78.6 | 0.8581244 | 21.4 | 0.1418756 | 0 | 0 | 0 | 0 | 0 | 0 | 0 | 0 | 0 | 0 | 0 | 0 | 0 | 0 | 0 | 0 | 0 | 0 | 0 | 0 | 0 | 0 | 0 | 0 | 0 | 0 | 0 | 0 | 0 | 0 | 0 | 0 | 0 | 0 | 0 | 0 | 0 | 0 | 0 | 0 | 0 | 0 | 0 | 0 | 0 | 0 | 0 | 0 | 0 | 0 | Me
308 | Aluminum | eGaIn | 3003 | 1% Mn 0.1%Cu | 2 | 288.3 | 933 | 298 | 0.3193998 | 0.0005 | cF | 0.1 | 0.0004275715 | 0 | 0 | 0 | 0 | 1.25 | 0.006182073 | 0 | 0 | 98.65 | 0.9933904 | 0 | 0 | 0 | 0 | 0 | 0 | 0 | 0 | 0 | 0 | 0 | 0 | 0 | 0 | 0 | 0 | 0 | 0 | 0 | 0 | 0 | 0 | 0 | 0 | 0 | 0 | 0 | 0 | 0 | 0 | 0 | 0 | 0 | 0 | 0 | 0 | 0 | 0 | 0 | 0 | 0 | 0 | 0 | 0 | 0 | 0 | 0 | 0 | 0 | 0 | 0 | 0 | 0 | 0 | 0 | 0 | 0 | 0 | 0 | 0 | 0 | 0 | 0 | 0 | 0 | 0 | 0 | 0 | 0 | 0 | 0 | 0 | 0 | 0 | 0 | 0 | 0 | 0 | 0 | 0 | 0 | 0 | 78.6 | 0.8581244 | 21.4 | 0.1418756 | 0 | 0 | 0 | 0 | 0 | 0 | 0 | 0 | 0 | 0 | 0 | 0 | 0 | 0 | 0 | 0 | 0 | 0 | 0 | 0 | 0 | 0 | 0 | 0 | 0 | 0 | 0 | 0 | 0 | 0 | 0 | 0 | 0 | 0 | 0 | 0 | 0 | 0 | 0 | 0 | 0 | 0 | 0 | 0 | 0 | 0 | 0 | 0 | 0 | 0 | Me
309 | Steel | Mercury | 4142 | RC 35 | 1 | 234.3 | 1773 | 298 | 0.1680767 | 1e-05 | cL and bct | 0 | 0 | 0 | 0 | 0 | 0 | 0.75 | 0.007502497 | 0 | 0 | 0 | 0 | 0 | 0 | 0 | 0 | 97.75 | 0.9619442 | 0.4 | 0.01830351 | 0 | 0 | 0 | 0 | 0.15 | 0.002935124 | 0.8 | 0.008455448 | 0.15 | 0.000859229 | 0 | 0 | 0 | 0 | 0 | 0 | 0 | 0 | 0 | 0 | 0 | 0 | 0 | 0 | 0 | 0 | 0 | 0 | 0 | 0 | 0 | 0 | 0 | 0 | 0 | 0 | 0 | 0 | 0 | 0 | 0 | 0 | 0 | 0 | 0 | 0 | 0 | 0 | 0 | 0 | 0 | 0 | 0 | 0 | 0 | 0 | 0 | 0 | 0 | 0 | 0 | 0 | 0 | 0 | 0 | 0 | 0 | 0 | 0 | 0 | 0 | 0 | 0 | 0 | 0 | 0 | 0 | 0 | 100 | 1 | 0 | 0 | 0 | 0 | 0 | 0 | 0 | 0 | 0 | 0 | 0 | 0 | 0 | 0 | 0 | 0 | 0 | 0 | 0 | 0 | 0 | 0 | 0 | 0 | 0 | 0 | 0 | 0 | 0 | 0 | 0 | 0 | 0 | 0 | 0 | 0 | 0 | 0 | 0 | 0 | 0 | 0 | 0 | 0 | 0 | 0 | 0 | 0 | Price, C. I. L., & Norman, R. G. (1987). A COMPARISON OF HYDROGEN AND MERCURY EMBRITTLEMENT IN AISI 4142 STEEL, 35(7), 1639–1648.
310 | Steel | Mercury | 4142 | RC 42 | 1 | 234.3 | 1773 | 298 | 0.1680767 | 1e-05 | cL and bct | 0 | 0 | 0 | 0 | 0 | 0 | 0.75 | 0.007502497 | 0 | 0 | 0 | 0 | 0 | 0 | 0 | 0 | 97.75 | 0.9619442 | 0.4 | 0.01830351 | 0 | 0 | 0 | 0 | 0.15 | 0.002935124 | 0.8 | 0.008455448 | 0.15 | 0.000859229 | 0 | 0 | 0 | 0 | 0 | 0 | 0 | 0 | 0 | 0 | 0 | 0 | 0 | 0 | 0 | 0 | 0 | 0 | 0 | 0 | 0 | 0 | 0 | 0 | 0 | 0 | 0 | 0 | 0 | 0 | 0 | 0 | 0 | 0 | 0 | 0 | 0 | 0 | 0 | 0 | 0 | 0 | 0 | 0 | 0 | 0 | 0 | 0 | 0 | 0 | 0 | 0 | 0 | 0 | 0 | 0 | 0 | 0 | 0 | 0 | 0 | 0 | 0 | 0 | 0 | 0 | 0 | 0 | 100 | 1 | 0 | 0 | 0 | 0 | 0 | 0 | 0 | 0 | 0 | 0 | 0 | 0 | 0 | 0 | 0 | 0 | 0 | 0 | 0 | 0 | 0 | 0 | 0 | 0 | 0 | 0 | 0 | 0 | 0 | 0 | 0 | 0 | 0 | 0 | 0 | 0 | 0 | 0 | 0 | 0 | 0 | 0 | 0 | 0 | 0 | 0 | 0 | 0 | Price, C. I. L., & Norman, R. G. (1987). A COMPARISON OF HYDROGEN AND MERCURY EMBRITTLEMENT IN AISI 4142 STEEL, 35(7), 1639–1648.
311 | Steel | Mercury | 4142 | RC58 | 1 | 234.3 | 1773 | 298 | 0.1680767 | 1e-05 | cL and bct | 0 | 0 | 0 | 0 | 0 | 0 | 0.75 | 0.007502497 | 0 | 0 | 0 | 0 | 0 | 0 | 0 | 0 | 97.75 | 0.9619442 | 0.4 | 0.01830351 | 0 | 0 | 0 | 0 | 0.15 | 0.002935124 | 0.8 | 0.008455448 | 0.15 | 0.000859229 | 0 | 0 | 0 | 0 | 0 | 0 | 0 | 0 | 0 | 0 | 0 | 0 | 0 | 0 | 0 | 0 | 0 | 0 | 0 | 0 | 0 | 0 | 0 | 0 | 0 | 0 | 0 | 0 | 0 | 0 | 0 | 0 | 0 | 0 | 0 | 0 | 0 | 0 | 0 | 0 | 0 | 0 | 0 | 0 | 0 | 0 | 0 | 0 | 0 | 0 | 0 | 0 | 0 | 0 | 0 | 0 | 0 | 0 | 0 | 0 | 0 | 0 | 0 | 0 | 0 | 0 | 0 | 0 | 100 | 1 | 0 | 0 | 0 | 0 | 0 | 0 | 0 | 0 | 0 | 0 | 0 | 0 | 0 | 0 | 0 | 0 | 0 | 0 | 0 | 0 | 0 | 0 | 0 | 0 | 0 | 0 | 0 | 0 | 0 | 0 | 0 | 0 | 0 | 0 | 0 | 0 | 0 | 0 | 0 | 0 | 0 | 0 | 0 | 0 | 0 | 0 | 0 | 0 | Price, C. I. L., & Norman, R. G. (1987). A COMPARISON OF HYDROGEN AND MERCURY EMBRITTLEMENT IN AISI 4142 STEEL, 35(7), 1639–1648.
312 | Steel | Mercury | 4142 | RC58 | 1 | 234.3 | 1773 | 298 | 0.1680767 | 0.0001 | cL and bct | 0 | 0 | 0 | 0 | 0 | 0 | 0.75 | 0.007502497 | 0 | 0 | 0 | 0 | 0 | 0 | 0 | 0 | 97.75 | 0.9619442 | 0.4 | 0.01830351 | 0 | 0 | 0 | 0 | 0.15 | 0.002935124 | 0.8 | 0.008455448 | 0.15 | 0.000859229 | 0 | 0 | 0 | 0 | 0 | 0 | 0 | 0 | 0 | 0 | 0 | 0 | 0 | 0 | 0 | 0 | 0 | 0 | 0 | 0 | 0 | 0 | 0 | 0 | 0 | 0 | 0 | 0 | 0 | 0 | 0 | 0 | 0 | 0 | 0 | 0 | 0 | 0 | 0 | 0 | 0 | 0 | 0 | 0 | 0 | 0 | 0 | 0 | 0 | 0 | 0 | 0 | 0 | 0 | 0 | 0 | 0 | 0 | 0 | 0 | 0 | 0 | 0 | 0 | 0 | 0 | 0 | 0 | 100 | 1 | 0 | 0 | 0 | 0 | 0 | 0 | 0 | 0 | 0 | 0 | 0 | 0 | 0 | 0 | 0 | 0 | 0 | 0 | 0 | 0 | 0 | 0 | 0 | 0 | 0 | 0 | 0 | 0 | 0 | 0 | 0 | 0 | 0 | 0 | 0 | 0 | 0 | 0 | 0 | 0 | 0 | 0 | 0 | 0 | 0 | 0 | 0 | 0 | Price, C. I. L., & Norman, R. G. (1987). A COMPARISON OF HYDROGEN AND MERCURY EMBRITTLEMENT IN AISI 4142 STEEL, 35(7), 1639–1648.
313 | Steel | Lithium | 12Kh12M2BFR | Russian designation | 3 | 453.7 | 1773 | 523 | 0.2949803 | 8e-05 | cL and bct | 0 | 0 | 0 | 0 | 0.2 | 0.001862874 | 0.4 | 0.00398043 | 0 | 0 | 0 | 0 | 0 | 0 | 0 | 0 | 84.563 | 0.8278257 | 0.13 | 0.005917567 | 0 | 0 | 0 | 0 | 0.3 | 0.005839584 | 12.7 | 0.1335291 | 1.2 | 0.006837925 | 0 | 0 | 0 | 0 | 0 | 0 | 0.3 | 0.01170647 | 0 | 0 | 0.2 | 0.002146416 | 0 | 0 | 0 | 0 | 0 | 0 | 0 | 0 | 0 | 0 | 0 | 0 | 0.007 | 0.000353977 | 0 | 0 | 0 | 0 | 0 | 0 | 0 | 0 | 0 | 0 | 0 | 0 | 0 | 0 | 0 | 0 | 0 | 0 | 0 | 0 | 0 | 0 | 0 | 0 | 0 | 0 | 0 | 0 | 0 | 0 | 0 | 0 | 0 | 0 | 0 | 0 | 0 | 0 | 0 | 0 | 0 | 0 | 0 | 0 | 0 | 0 | 0 | 0 | 0 | 0 | 0 | 0 | 0 | 0 | 0 | 0 | 0 | 0 | 0 | 0 | 0 | 0 | 0 | 0 | 0 | 0 | 0 | 0 | 0 | 0 | 0 | 0 | 0 | 0 | 0 | 0 | 0 | 0 | 100 | 1 | 0 | 0 | 0 | 0 | 0 | 0 | 0 | 0 | 0 | 0 | 0 | 0 | Vertkov, A. V., Evtikhin, V. A., Lyublinskii, I. E., & Sychev, A. A. (1990). Adsorption Effect of Liquid Lithium on the Mechanical Properties of 12Kh12M2BFR Steel. Fiziko-Khimicheskaya Mekhanika Materialov, (2), 37–40.
314 | Steel | Lithium | 12Kh12M2BFR | Russian designation | 3 | 453.7 | 1773 | 873 | 0.4923858 | 8e-05 | cL and bct | 0 | 0 | 0 | 0 | 0.2 | 0.001862874 | 0.4 | 0.00398043 | 0 | 0 | 0 | 0 | 0 | 0 | 0 | 0 | 84.563 | 0.8278257 | 0.13 | 0.005917567 | 0 | 0 | 0 | 0 | 0.3 | 0.005839584 | 12.7 | 0.1335291 | 1.2 | 0.006837925 | 0 | 0 | 0 | 0 | 0 | 0 | 0.3 | 0.01170647 | 0 | 0 | 0.2 | 0.002146416 | 0 | 0 | 0 | 0 | 0 | 0 | 0 | 0 | 0 | 0 | 0 | 0 | 0.007 | 0.000353977 | 0 | 0 | 0 | 0 | 0 | 0 | 0 | 0 | 0 | 0 | 0 | 0 | 0 | 0 | 0 | 0 | 0 | 0 | 0 | 0 | 0 | 0 | 0 | 0 | 0 | 0 | 0 | 0 | 0 | 0 | 0 | 0 | 0 | 0 | 0 | 0 | 0 | 0 | 0 | 0 | 0 | 0 | 0 | 0 | 0 | 0 | 0 | 0 | 0 | 0 | 0 | 0 | 0 | 0 | 0 | 0 | 0 | 0 | 0 | 0 | 0 | 0 | 0 | 0 | 0 | 0 | 0 | 0 | 0 | 0 | 0 | 0 | 0 | 0 | 0 | 0 | 0 | 0 | 100 | 1 | 0 | 0 | 0 | 0 | 0 | 0 | 0 | 0 | 0 | 0 | 0 | 0 | Vertkov, A. V., Evtikhin, V. A., Lyublinskii, I. E., & Sychev, A. A. (1990). Adsorption Effect of Liquid Lithium on the Mechanical Properties of 12Kh12M2BFR Steel. Fiziko-Khimicheskaya Mekhanika Materialov, (2), 37–40.
315 | Steel | Lithium | 12Kh12M2BFR | Russian designation | 3 | 453.7 | 1773 | 533 | 0.3006204 | 1e-05 | cL and bct | 0 | 0 | 0 | 0 | 0.2 | 0.001862874 | 0.4 | 0.00398043 | 0 | 0 | 0 | 0 | 0 | 0 | 0 | 0 | 84.563 | 0.8278257 | 0.13 | 0.005917567 | 0 | 0 | 0 | 0 | 0.3 | 0.005839584 | 12.7 | 0.1335291 | 1.2 | 0.006837925 | 0 | 0 | 0 | 0 | 0 | 0 | 0.3 | 0.01170647 | 0 | 0 | 0.2 | 0.002146416 | 0 | 0 | 0 | 0 | 0 | 0 | 0 | 0 | 0 | 0 | 0 | 0 | 0.007 | 0.000353977 | 0 | 0 | 0 | 0 | 0 | 0 | 0 | 0 | 0 | 0 | 0 | 0 | 0 | 0 | 0 | 0 | 0 | 0 | 0 | 0 | 0 | 0 | 0 | 0 | 0 | 0 | 0 | 0 | 0 | 0 | 0 | 0 | 0 | 0 | 0 | 0 | 0 | 0 | 0 | 0 | 0 | 0 | 0 | 0 | 0 | 0 | 0 | 0 | 0 | 0 | 0 | 0 | 0 | 0 | 0 | 0 | 0 | 0 | 0 | 0 | 0 | 0 | 0 | 0 | 0 | 0 | 0 | 0 | 0 | 0 | 0 | 0 | 0 | 0 | 0 | 0 | 0 | 0 | 100 | 1 | 0 | 0 | 0 | 0 | 0 | 0 | 0 | 0 | 0 | 0 | 0 | 0 | Vertkov, A. V., Evtikhin, V. A., Lyublinskii, I. E., & Sychev, A. A. (1990). Adsorption Effect of Liquid Lithium on the Mechanical Properties of 12Kh12M2BFR Steel. Fiziko-Khimicheskaya Mekhanika Materialov, (2), 37–40.
316 | Steel | Lithium | 12Kh12M2BFR | Russian designation | 3 | 453.7 | 1773 | 533 | 0.3006204 | 4e-05 | cL and bct | 0 | 0 | 0 | 0 | 0.2 | 0.001862874 | 0.4 | 0.00398043 | 0 | 0 | 0 | 0 | 0 | 0 | 0 | 0 | 84.563 | 0.8278257 | 0.13 | 0.005917567 | 0 | 0 | 0 | 0 | 0.3 | 0.005839584 | 12.7 | 0.1335291 | 1.2 | 0.006837925 | 0 | 0 | 0 | 0 | 0 | 0 | 0.3 | 0.01170647 | 0 | 0 | 0.2 | 0.002146416 | 0 | 0 | 0 | 0 | 0 | 0 | 0 | 0 | 0 | 0 | 0 | 0 | 0.007 | 0.000353977 | 0 | 0 | 0 | 0 | 0 | 0 | 0 | 0 | 0 | 0 | 0 | 0 | 0 | 0 | 0 | 0 | 0 | 0 | 0 | 0 | 0 | 0 | 0 | 0 | 0 | 0 | 0 | 0 | 0 | 0 | 0 | 0 | 0 | 0 | 0 | 0 | 0 | 0 | 0 | 0 | 0 | 0 | 0 | 0 | 0 | 0 | 0 | 0 | 0 | 0 | 0 | 0 | 0 | 0 | 0 | 0 | 0 | 0 | 0 | 0 | 0 | 0 | 0 | 0 | 0 | 0 | 0 | 0 | 0 | 0 | 0 | 0 | 0 | 0 | 0 | 0 | 0 | 0 | 100 | 1 | 0 | 0 | 0 | 0 | 0 | 0 | 0 | 0 | 0 | 0 | 0 | 0 | Vertkov, A. V., Evtikhin, V. A., Lyublinskii, I. E., & Sychev, A. A. (1990). Adsorption Effect of Liquid Lithium on the Mechanical Properties of 12Kh12M2BFR Steel. Fiziko-Khimicheskaya Mekhanika Materialov, (2), 37–40.
317 | Steel | Lithium | 12Kh12M2BFR | Russian designation | 3 | 453.7 | 1773 | 533 | 0.3006204 | 0.0004 | cL and bct | 0 | 0 | 0 | 0 | 0.2 | 0.001862874 | 0.4 | 0.00398043 | 0 | 0 | 0 | 0 | 0 | 0 | 0 | 0 | 84.563 | 0.8278257 | 0.13 | 0.005917567 | 0 | 0 | 0 | 0 | 0.3 | 0.005839584 | 12.7 | 0.1335291 | 1.2 | 0.006837925 | 0 | 0 | 0 | 0 | 0 | 0 | 0.3 | 0.01170647 | 0 | 0 | 0.2 | 0.002146416 | 0 | 0 | 0 | 0 | 0 | 0 | 0 | 0 | 0 | 0 | 0 | 0 | 0.007 | 0.000353977 | 0 | 0 | 0 | 0 | 0 | 0 | 0 | 0 | 0 | 0 | 0 | 0 | 0 | 0 | 0 | 0 | 0 | 0 | 0 | 0 | 0 | 0 | 0 | 0 | 0 | 0 | 0 | 0 | 0 | 0 | 0 | 0 | 0 | 0 | 0 | 0 | 0 | 0 | 0 | 0 | 0 | 0 | 0 | 0 | 0 | 0 | 0 | 0 | 0 | 0 | 0 | 0 | 0 | 0 | 0 | 0 | 0 | 0 | 0 | 0 | 0 | 0 | 0 | 0 | 0 | 0 | 0 | 0 | 0 | 0 | 0 | 0 | 0 | 0 | 0 | 0 | 0 | 0 | 100 | 1 | 0 | 0 | 0 | 0 | 0 | 0 | 0 | 0 | 0 | 0 | 0 | 0 | Vertkov, A. V., Evtikhin, V. A., Lyublinskii, I. E., & Sychev, A. A. (1990). Adsorption Effect of Liquid Lithium on the Mechanical Properties of 12Kh12M2BFR Steel. Fiziko-Khimicheskaya Mekhanika Materialov, (2), 37–40.
318 | Steel | Lithium | 12Kh12M2BFR | Russian designation | 3 | 453.7 | 1773 | 533 | 0.3006204 | 0.004 | cL and bct | 0 | 0 | 0 | 0 | 0.2 | 0.001862874 | 0.4 | 0.00398043 | 0 | 0 | 0 | 0 | 0 | 0 | 0 | 0 | 84.563 | 0.8278257 | 0.13 | 0.005917567 | 0 | 0 | 0 | 0 | 0.3 | 0.005839584 | 12.7 | 0.1335291 | 1.2 | 0.006837925 | 0 | 0 | 0 | 0 | 0 | 0 | 0.3 | 0.01170647 | 0 | 0 | 0.2 | 0.002146416 | 0 | 0 | 0 | 0 | 0 | 0 | 0 | 0 | 0 | 0 | 0 | 0 | 0.007 | 0.000353977 | 0 | 0 | 0 | 0 | 0 | 0 | 0 | 0 | 0 | 0 | 0 | 0 | 0 | 0 | 0 | 0 | 0 | 0 | 0 | 0 | 0 | 0 | 0 | 0 | 0 | 0 | 0 | 0 | 0 | 0 | 0 | 0 | 0 | 0 | 0 | 0 | 0 | 0 | 0 | 0 | 0 | 0 | 0 | 0 | 0 | 0 | 0 | 0 | 0 | 0 | 0 | 0 | 0 | 0 | 0 | 0 | 0 | 0 | 0 | 0 | 0 | 0 | 0 | 0 | 0 | 0 | 0 | 0 | 0 | 0 | 0 | 0 | 0 | 0 | 0 | 0 | 0 | 0 | 100 | 1 | 0 | 0 | 0 | 0 | 0 | 0 | 0 | 0 | 0 | 0 | 0 | 0 | Vertkov, A. V., Evtikhin, V. A., Lyublinskii, I. E., & Sychev, A. A. (1990). Adsorption Effect of Liquid Lithium on the Mechanical Properties of 12Kh12M2BFR Steel. Fiziko-Khimicheskaya Mekhanika Materialov, (2), 37–40.
319 | Brass | Mercury | L62 | 62/38 | 1 | 234.3 | 1193 | 298 | 0.2497904 | 0.0003703704 | cF | 62 | 0.6267159 | 38 | 0.3732841 | 0 | 0 | 0 | 0 | 0 | 0 | 0 | 0 | 0 | 0 | 0 | 0 | 0 | 0 | 0 | 0 | 0 | 0 | 0 | 0 | 0 | 0 | 0 | 0 | 0 | 0 | 0 | 0 | 0 | 0 | 0 | 0 | 0 | 0 | 0 | 0 | 0 | 0 | 0 | 0 | 0 | 0 | 0 | 0 | 0 | 0 | 0 | 0 | 0 | 0 | 0 | 0 | 0 | 0 | 0 | 0 | 0 | 0 | 0 | 0 | 0 | 0 | 0 | 0 | 0 | 0 | 0 | 0 | 0 | 0 | 0 | 0 | 0 | 0 | 0 | 0 | 0 | 0 | 0 | 0 | 0 | 0 | 0 | 0 | 0 | 0 | 0 | 0 | 0 | 0 | 0 | 0 | 0 | 0 | 100 | 1 | 0 | 0 | 0 | 0 | 0 | 0 | 0 | 0 | 0 | 0 | 0 | 0 | 0 | 0 | 0 | 0 | 0 | 0 | 0 | 0 | 0 | 0 | 0 | 0 | 0 | 0 | 0 | 0 | 0 | 0 | 0 | 0 | 0 | 0 | 0 | 0 | 0 | 0 | 0 | 0 | 0 | 0 | 0 | 0 | 0 | 0 | 0 | 0 | Yanchishin, F. P. (1979). Adsorption Influence of Mercury on Strength of Metals. Fiziko-Khimicheskaya Mekhanika Materialov, 14(4), 36–42.
320 | Brass | Mercury | L59-1 | 58/41 leaded | 1 | 234.3 | 1193 | 298 | 0.2497904 | 0.0003703704 | cF | 58 | 0.5909293 | 41 | 0.405946 | 0 | 0 | 0 | 0 | 0 | 0 | 0 | 0 | 0 | 0 | 0 | 0 | 0 | 0 | 0 | 0 | 0 | 0 | 0 | 0 | 0 | 0 | 0 | 0 | 0 | 0 | 0 | 0 | 0 | 0 | 0 | 0 | 0 | 0 | 0 | 0 | 0 | 0 | 0 | 0 | 0 | 0 | 0 | 0 | 0 | 0 | 0 | 0 | 1 | 0.003124683 | 0 | 0 | 0 | 0 | 0 | 0 | 0 | 0 | 0 | 0 | 0 | 0 | 0 | 0 | 0 | 0 | 0 | 0 | 0 | 0 | 0 | 0 | 0 | 0 | 0 | 0 | 0 | 0 | 0 | 0 | 0 | 0 | 0 | 0 | 0 | 0 | 0 | 0 | 0 | 0 | 0 | 0 | 0 | 0 | 100 | 1 | 0 | 0 | 0 | 0 | 0 | 0 | 0 | 0 | 0 | 0 | 0 | 0 | 0 | 0 | 0 | 0 | 0 | 0 | 0 | 0 | 0 | 0 | 0 | 0 | 0 | 0 | 0 | 0 | 0 | 0 | 0 | 0 | 0 | 0 | 0 | 0 | 0 | 0 | 0 | 0 | 0 | 0 | 0 | 0 | 0 | 0 | 0 | 0 | Yanchishin, F. P. (1979). Adsorption Influence of Mercury on Strength of Metals. Fiziko-Khimicheskaya Mekhanika Materialov, 14(4), 36–42.
321 | Lead | Mercury | S3 | commerically pure | 3 | 234.3 | 600.5 | 298 | 0.4962531 | 0.0003703704 | cF | 0 | 0 | 0 | 0 | 0 | 0 | 0 | 0 | 0 | 0 | 0 | 0 | 0 | 0 | 0 | 0 | 0 | 0 | 0 | 0 | 0 | 0 | 0 | 0 | 0 | 0 | 0 | 0 | 0 | 0 | 0 | 0 | 0 | 0 | 0 | 0 | 0 | 0 | 0 | 0 | 0 | 0 | 0 | 0 | 0 | 0 | 0 | 0 | 0 | 0 | 0 | 0 | 100 | 1 | 0 | 0 | 0 | 0 | 0 | 0 | 0 | 0 | 0 | 0 | 0 | 0 | 0 | 0 | 0 | 0 | 0 | 0 | 0 | 0 | 0 | 0 | 0 | 0 | 0 | 0 | 0 | 0 | 0 | 0 | 0 | 0 | 0 | 0 | 0 | 0 | 0 | 0 | 0 | 0 | 0 | 0 | 0 | 0 | 100 | 1 | 0 | 0 | 0 | 0 | 0 | 0 | 0 | 0 | 0 | 0 | 0 | 0 | 0 | 0 | 0 | 0 | 0 | 0 | 0 | 0 | 0 | 0 | 0 | 0 | 0 | 0 | 0 | 0 | 0 | 0 | 0 | 0 | 0 | 0 | 0 | 0 | 0 | 0 | 0 | 0 | 0 | 0 | 0 | 0 | 0 | 0 | 0 | 0 | Yanchishin, F. P. (1979). Adsorption Influence of Mercury on Strength of Metals. Fiziko-Khimicheskaya Mekhanika Materialov, 14(4), 36–42.
322 | Aluminum | Mercury | Duralumnin D1 | Al-Cu | 1 | 234.3 | 933 | 298 | 0.3193998 | 0.0003703704 | cF | 3.8 | 0.0164957 | 0 | 0 | 0 | 0 | 0 | 0 | 0 | 0 | 96.2 | 0.9835043 | 0 | 0 | 0 | 0 | 0 | 0 | 0 | 0 | 0 | 0 | 0 | 0 | 0 | 0 | 0 | 0 | 0 | 0 | 0 | 0 | 0 | 0 | 0 | 0 | 0 | 0 | 0 | 0 | 0 | 0 | 0 | 0 | 0 | 0 | 0 | 0 | 0 | 0 | 0 | 0 | 0 | 0 | 0 | 0 | 0 | 0 | 0 | 0 | 0 | 0 | 0 | 0 | 0 | 0 | 0 | 0 | 0 | 0 | 0 | 0 | 0 | 0 | 0 | 0 | 0 | 0 | 0 | 0 | 0 | 0 | 0 | 0 | 0 | 0 | 0 | 0 | 0 | 0 | 0 | 0 | 0 | 0 | 0 | 0 | 0 | 0 | 100 | 1 | 0 | 0 | 0 | 0 | 0 | 0 | 0 | 0 | 0 | 0 | 0 | 0 | 0 | 0 | 0 | 0 | 0 | 0 | 0 | 0 | 0 | 0 | 0 | 0 | 0 | 0 | 0 | 0 | 0 | 0 | 0 | 0 | 0 | 0 | 0 | 0 | 0 | 0 | 0 | 0 | 0 | 0 | 0 | 0 | 0 | 0 | 0 | 0 | Yanchishin, F. P. (1979). Adsorption Influence of Mercury on Strength of Metals. Fiziko-Khimicheskaya Mekhanika Materialov, 14(4), 36–42.
323 | Copper | Mercury | M3 | commerically pure | 1 | 234.3 | 1358 | 298 | 0.2194404 | 0.0003703704 | cF | 100 | 1 | 0 | 0 | 0 | 0 | 0 | 0 | 0 | 0 | 0 | 0 | 0 | 0 | 0 | 0 | 0 | 0 | 0 | 0 | 0 | 0 | 0 | 0 | 0 | 0 | 0 | 0 | 0 | 0 | 0 | 0 | 0 | 0 | 0 | 0 | 0 | 0 | 0 | 0 | 0 | 0 | 0 | 0 | 0 | 0 | 0 | 0 | 0 | 0 | 0 | 0 | 0 | 0 | 0 | 0 | 0 | 0 | 0 | 0 | 0 | 0 | 0 | 0 | 0 | 0 | 0 | 0 | 0 | 0 | 0 | 0 | 0 | 0 | 0 | 0 | 0 | 0 | 0 | 0 | 0 | 0 | 0 | 0 | 0 | 0 | 0 | 0 | 0 | 0 | 0 | 0 | 0 | 0 | 0 | 0 | 0 | 0 | 100 | 1 | 0 | 0 | 0 | 0 | 0 | 0 | 0 | 0 | 0 | 0 | 0 | 0 | 0 | 0 | 0 | 0 | 0 | 0 | 0 | 0 | 0 | 0 | 0 | 0 | 0 | 0 | 0 | 0 | 0 | 0 | 0 | 0 | 0 | 0 | 0 | 0 | 0 | 0 | 0 | 0 | 0 | 0 | 0 | 0 | 0 | 0 | 0 | 0 | Yanchishin, F. P. (1979). Adsorption Influence of Mercury on Strength of Metals. Fiziko-Khimicheskaya Mekhanika Materialov, 14(4), 36–42.
324 | Iron | Mercury | Armco | .04%C .2% Si | 0 | 234.3 | 1773 | 298 | 0.1680767 | 0.0003703704 | cF | 0 | 0 | 0 | 0 | 0 | 0 | 0 | 0 | 0 | 0 | 0 | 0 | 0 | 0 | 0 | 0 | 99.71 | 0.9933057 | 0.04 | 0.001852872 | 0.02 | 0.000359267 | 0.03 | 0.0005204811 | 0.2 | 0.003961652 | 0 | 0 | 0 | 0 | 0 | 0 | 0 | 0 | 0 | 0 | 0 | 0 | 0 | 0 | 0 | 0 | 0 | 0 | 0 | 0 | 0 | 0 | 0 | 0 | 0 | 0 | 0 | 0 | 0 | 0 | 0 | 0 | 0 | 0 | 0 | 0 | 0 | 0 | 0 | 0 | 0 | 0 | 0 | 0 | 0 | 0 | 0 | 0 | 0 | 0 | 0 | 0 | 0 | 0 | 0 | 0 | 0 | 0 | 0 | 0 | 0 | 0 | 0 | 0 | 0 | 0 | 0 | 0 | 0 | 0 | 0 | 0 | 100 | 1 | 0 | 0 | 0 | 0 | 0 | 0 | 0 | 0 | 0 | 0 | 0 | 0 | 0 | 0 | 0 | 0 | 0 | 0 | 0 | 0 | 0 | 0 | 0 | 0 | 0 | 0 | 0 | 0 | 0 | 0 | 0 | 0 | 0 | 0 | 0 | 0 | 0 | 0 | 0 | 0 | 0 | 0 | 0 | 0 | 0 | 0 | 0 | 0 | Yanchishin, F. P. (1979). Adsorption Influence of Mercury on Strength of Metals. Fiziko-Khimicheskaya Mekhanika Materialov, 14(4), 36–42.
325 | Steel | Mercury | 20KH | .17%C | 0 | 234.3 | 1773 | 298 | 0.1680767 | 0.0003703704 | cL | 0 | 0 | 0 | 0 | 0 | 0 | 0 | 0 | 0 | 0 | 0 | 0 | 0 | 0 | 0 | 0 | 99.51 | 0.9860155 | 0.17 | 0.007832623 | 0.03 | 0.0005360204 | 0.04 | 0.000690266 | 0.25 | 0.0049256 | 0 | 0 | 0 | 0 | 0 | 0 | 0 | 0 | 0 | 0 | 0 | 0 | 0 | 0 | 0 | 0 | 0 | 0 | 0 | 0 | 0 | 0 | 0 | 0 | 0 | 0 | 0 | 0 | 0 | 0 | 0 | 0 | 0 | 0 | 0 | 0 | 0 | 0 | 0 | 0 | 0 | 0 | 0 | 0 | 0 | 0 | 0 | 0 | 0 | 0 | 0 | 0 | 0 | 0 | 0 | 0 | 0 | 0 | 0 | 0 | 0 | 0 | 0 | 0 | 0 | 0 | 0 | 0 | 0 | 0 | 0 | 0 | 100 | 1 | 0 | 0 | 0 | 0 | 0 | 0 | 0 | 0 | 0 | 0 | 0 | 0 | 0 | 0 | 0 | 0 | 0 | 0 | 0 | 0 | 0 | 0 | 0 | 0 | 0 | 0 | 0 | 0 | 0 | 0 | 0 | 0 | 0 | 0 | 0 | 0 | 0 | 0 | 0 | 0 | 0 | 0 | 0 | 0 | 0 | 0 | 0 | 0 | Yanchishin, F. P. (1979). Adsorption Influence of Mercury on Strength of Metals. Fiziko-Khimicheskaya Mekhanika Materialov, 14(4), 36–42.
326 | iron nickel | Indium |  | 50/50 | 1 | 435 | 1723 | 535 | 0.3105049 | 0.002333333 | cF | 0 | 0 | 0 | 0 | 50 | 0.4875657 | 0 | 0 | 0 | 0 | 0 | 0 | 0 | 0 | 0 | 0 | 50 | 0.5124343 | 0 | 0 | 0 | 0 | 0 | 0 | 0 | 0 | 0 | 0 | 0 | 0 | 0 | 0 | 0 | 0 | 0 | 0 | 0 | 0 | 0 | 0 | 0 | 0 | 0 | 0 | 0 | 0 | 0 | 0 | 0 | 0 | 0 | 0 | 0 | 0 | 0 | 0 | 0 | 0 | 0 | 0 | 0 | 0 | 0 | 0 | 0 | 0 | 0 | 0 | 0 | 0 | 0 | 0 | 0 | 0 | 0 | 0 | 0 | 0 | 0 | 0 | 0 | 0 | 0 | 0 | 0 | 0 | 0 | 0 | 0 | 0 | 0 | 0 | 0 | 0 | 0 | 0 | 100 | 1 | 0 | 0 | 0 | 0 | 0 | 0 | 0 | 0 | 0 | 0 | 0 | 0 | 0 | 0 | 0 | 0 | 0 | 0 | 0 | 0 | 0 | 0 | 0 | 0 | 0 | 0 | 0 | 0 | 0 | 0 | 0 | 0 | 0 | 0 | 0 | 0 | 0 | 0 | 0 | 0 | 0 | 0 | 0 | 0 | 0 | 0 | 0 | 0 | 0 | 0 | Borgardt, A. A., Krishtal, M. A., & Shenderei, P. E. (1993). CHANGE IN THE STRENGTH OF AN Fe-Ni ALLOY CAUSED BY AN INDIUM MELT. MAterials Science, 29(6), 691–692.
327 | Aluminum | Mercury | 1100-0 |  | 1 | 234.3 | 933 | 298 | 0.3193998 | 0 | cF | 0.1 | 0.0004260356 | 0 | 0 | 0 | 0 | 0 | 0 | 0 | 0 | 98.9 | 0.9923303 | 0 | 0 | 0 | 0 | 0.5 | 0.002423929 | 0 | 0 | 0 | 0 | 0 | 0 | 0.5 | 0.004819722 | 0 | 0 | 0 | 0 | 0 | 0 | 0 | 0 | 0 | 0 | 0 | 0 | 0 | 0 | 0 | 0 | 0 | 0 | 0 | 0 | 0 | 0 | 0 | 0 | 0 | 0 | 0 | 0 | 0 | 0 | 0 | 0 | 0 | 0 | 0 | 0 | 0 | 0 | 0 | 0 | 0 | 0 | 0 | 0 | 0 | 0 | 0 | 0 | 0 | 0 | 0 | 0 | 0 | 0 | 0 | 0 | 0 | 0 | 0 | 0 | 0 | 0 | 0 | 0 | 0 | 0 | 0 | 0 | 0 | 0 | 0 | 0 | 100 | 1 | 0 | 0 | 0 | 0 | 0 | 0 | 0 | 0 | 0 | 0 | 0 | 0 | 0 | 0 | 0 | 0 | 0 | 0 | 0 | 0 | 0 | 0 | 0 | 0 | 0 | 0 | 0 | 0 | 0 | 0 | 0 | 0 | 0 | 0 | 0 | 0 | 0 | 0 | 0 | 0 | 0 | 0 | 0 | 0 | 0 | 0 | 0 | 0 | Duquette, D., & Kamdar, M. H. (1986). Crack Growth Behavior of Aluminum Alloys Tested in Liquid Mercury. Journal of Engineering Materials and Technology, 108(January 1986), 37–43.
328 | Aluminum | Mercury | 6061-T651 |  | 1 | 234.3 | 933 | 298 | 0.3193998 | 0 | cF | 0.3 | 0.001267026 | 0.1 | 0.000410432 | 0 | 0 | 0.07 | 0.0003419619 | 0 | 0 | 98.36 | 0.9783561 | 1 | 0.01104223 | 0 | 0 | 0.35 | 0.00168204 | 0 | 0 | 0 | 0 | 0 | 0 | 0.6 | 0.005733524 | 0.15 | 0.0007742354 | 0 | 0 | 0.07 | 0.0003924772 | 0 | 0 | 0 | 0 | 0 | 0 | 0 | 0 | 0 | 0 | 0 | 0 | 0 | 0 | 0 | 0 | 0 | 0 | 0 | 0 | 0 | 0 | 0 | 0 | 0 | 0 | 0 | 0 | 0 | 0 | 0 | 0 | 0 | 0 | 0 | 0 | 0 | 0 | 0 | 0 | 0 | 0 | 0 | 0 | 0 | 0 | 0 | 0 | 0 | 0 | 0 | 0 | 0 | 0 | 0 | 0 | 0 | 0 | 0 | 0 | 0 | 0 | 0 | 0 | 0 | 0 | 100 | 1 | 0 | 0 | 0 | 0 | 0 | 0 | 0 | 0 | 0 | 0 | 0 | 0 | 0 | 0 | 0 | 0 | 0 | 0 | 0 | 0 | 0 | 0 | 0 | 0 | 0 | 0 | 0 | 0 | 0 | 0 | 0 | 0 | 0 | 0 | 0 | 0 | 0 | 0 | 0 | 0 | 0 | 0 | 0 | 0 | 0 | 0 | 0 | 0 | Duquette, D., & Kamdar, M. H. (1986). Crack Growth Behavior of Aluminum Alloys Tested in Liquid Mercury. Journal of Engineering Materials and Technology, 108(January 1986), 37–43.
329 | Aluminum | Mercury | 7075-T651 |  | 1 | 234.3 | 933 | 298 | 0.3193998 | 0 | cF | 1.4 | 0.006068093 | 5.6 | 0.02358789 | 0 | 0 | 0.25 | 0.001253371 | 0 | 0 | 91.75 | 0.9365789 | 2.3 | 0.02606421 | 0 | 0 | 0.25 | 0.001233014 | 0 | 0 | 0 | 0 | 0 | 0 | 0.25 | 0.002451717 | 0.25 | 0.001324286 | 0 | 0 | 0.25 | 0.001438521 | 0 | 0 | 0 | 0 | 0 | 0 | 0 | 0 | 0 | 0 | 0 | 0 | 0 | 0 | 0 | 0 | 0 | 0 | 0 | 0 | 0 | 0 | 0 | 0 | 0 | 0 | 0 | 0 | 0 | 0 | 0 | 0 | 0 | 0 | 0 | 0 | 0 | 0 | 0 | 0 | 0 | 0 | 0 | 0 | 0 | 0 | 0 | 0 | 0 | 0 | 0 | 0 | 0 | 0 | 0 | 0 | 0 | 0 | 0 | 0 | 0 | 0 | 0 | 0 | 0 | 0 | 100 | 1 | 0 | 0 | 0 | 0 | 0 | 0 | 0 | 0 | 0 | 0 | 0 | 0 | 0 | 0 | 0 | 0 | 0 | 0 | 0 | 0 | 0 | 0 | 0 | 0 | 0 | 0 | 0 | 0 | 0 | 0 | 0 | 0 | 0 | 0 | 0 | 0 | 0 | 0 | 0 | 0 | 0 | 0 | 0 | 0 | 0 | 0 | 0 | 0 | Duquette, D., & Kamdar, M. H. (1986). Crack Growth Behavior of Aluminum Alloys Tested in Liquid Mercury. Journal of Engineering Materials and Technology, 108(January 1986), 37–43.
330 | Steel | indium | Armco | .037 Carbon | 0 | 429.6 | 1773 | 1073 | 0.6051889 | 0.00083 | cL | 0 | 0 | 0 | 0 | 0 | 0 | 0 | 0 | 0 | 0 | 0 | 0 | 0 | 0 | 0 | 0 | 99.963 | 0.9982819 | 0.037 | 0.001718134 | 0 | 0 | 0 | 0 | 0 | 0 | 0 | 0 | 0 | 0 | 0 | 0 | 0 | 0 | 0 | 0 | 0 | 0 | 0 | 0 | 0 | 0 | 0 | 0 | 0 | 0 | 0 | 0 | 0 | 0 | 0 | 0 | 0 | 0 | 0 | 0 | 0 | 0 | 0 | 0 | 0 | 0 | 0 | 0 | 0 | 0 | 0 | 0 | 0 | 0 | 0 | 0 | 0 | 0 | 0 | 0 | 0 | 0 | 0 | 0 | 0 | 0 | 0 | 0 | 0 | 0 | 0 | 0 | 0 | 0 | 0 | 0 | 0 | 0 | 0 | 0 | 100 | 1 | 0 | 0 | 0 | 0 | 0 | 0 | 0 | 0 | 0 | 0 | 0 | 0 | 0 | 0 | 0 | 0 | 0 | 0 | 0 | 0 | 0 | 0 | 0 | 0 | 0 | 0 | 0 | 0 | 0 | 0 | 0 | 0 | 0 | 0 | 0 | 0 | 0 | 0 | 0 | 0 | 0 | 0 | 0 | 0 | 0 | 0 | 0 | 0 | 0 | 0 | Dmukhovs’ka, I. H. (1994). Embrittlement of Armco iron by indium at high temperatures. Materials Science, 29(6), 596–599. https://doi.org/10.1007/BF00561634
331 | Steel | indium | Armco | .037 Carbon | 1 | 429.6 | 1773 | 1173 | 0.6615905 | 0.00083 | cL | 0 | 0 | 0 | 0 | 0 | 0 | 0 | 0 | 0 | 0 | 0 | 0 | 0 | 0 | 0 | 0 | 99.963 | 0.9982819 | 0.037 | 0.001718134 | 0 | 0 | 0 | 0 | 0 | 0 | 0 | 0 | 0 | 0 | 0 | 0 | 0 | 0 | 0 | 0 | 0 | 0 | 0 | 0 | 0 | 0 | 0 | 0 | 0 | 0 | 0 | 0 | 0 | 0 | 0 | 0 | 0 | 0 | 0 | 0 | 0 | 0 | 0 | 0 | 0 | 0 | 0 | 0 | 0 | 0 | 0 | 0 | 0 | 0 | 0 | 0 | 0 | 0 | 0 | 0 | 0 | 0 | 0 | 0 | 0 | 0 | 0 | 0 | 0 | 0 | 0 | 0 | 0 | 0 | 0 | 0 | 0 | 0 | 0 | 0 | 100 | 1 | 0 | 0 | 0 | 0 | 0 | 0 | 0 | 0 | 0 | 0 | 0 | 0 | 0 | 0 | 0 | 0 | 0 | 0 | 0 | 0 | 0 | 0 | 0 | 0 | 0 | 0 | 0 | 0 | 0 | 0 | 0 | 0 | 0 | 0 | 0 | 0 | 0 | 0 | 0 | 0 | 0 | 0 | 0 | 0 | 0 | 0 | 0 | 0 | 0 | 0 | Dmukhovs’ka, I. H. (1994). Embrittlement of Armco iron by indium at high temperatures. Materials Science, 29(6), 596–599. https://doi.org/10.1007/BF00561635
332 | Steel | indium | Armco | .037 Carbon | 1 | 429.6 | 1773 | 1198 | 0.6756909 | 0.00083 | cL | 0 | 0 | 0 | 0 | 0 | 0 | 0 | 0 | 0 | 0 | 0 | 0 | 0 | 0 | 0 | 0 | 99.963 | 0.9982819 | 0.037 | 0.001718134 | 0 | 0 | 0 | 0 | 0 | 0 | 0 | 0 | 0 | 0 | 0 | 0 | 0 | 0 | 0 | 0 | 0 | 0 | 0 | 0 | 0 | 0 | 0 | 0 | 0 | 0 | 0 | 0 | 0 | 0 | 0 | 0 | 0 | 0 | 0 | 0 | 0 | 0 | 0 | 0 | 0 | 0 | 0 | 0 | 0 | 0 | 0 | 0 | 0 | 0 | 0 | 0 | 0 | 0 | 0 | 0 | 0 | 0 | 0 | 0 | 0 | 0 | 0 | 0 | 0 | 0 | 0 | 0 | 0 | 0 | 0 | 0 | 0 | 0 | 0 | 0 | 100 | 1 | 0 | 0 | 0 | 0 | 0 | 0 | 0 | 0 | 0 | 0 | 0 | 0 | 0 | 0 | 0 | 0 | 0 | 0 | 0 | 0 | 0 | 0 | 0 | 0 | 0 | 0 | 0 | 0 | 0 | 0 | 0 | 0 | 0 | 0 | 0 | 0 | 0 | 0 | 0 | 0 | 0 | 0 | 0 | 0 | 0 | 0 | 0 | 0 | 0 | 0 | Dmukhovs’ka, I. H. (1994). Embrittlement of Armco iron by indium at high temperatures. Materials Science, 29(6), 596–599. https://doi.org/10.1007/BF00561636
333 | Steel | indium | Armco | .037 Carbon | 1 | 429.6 | 1773 | 1223 | 0.6897913 | 0.00083 | cL | 0 | 0 | 0 | 0 | 0 | 0 | 0 | 0 | 0 | 0 | 0 | 0 | 0 | 0 | 0 | 0 | 99.963 | 0.9982819 | 0.037 | 0.001718134 | 0 | 0 | 0 | 0 | 0 | 0 | 0 | 0 | 0 | 0 | 0 | 0 | 0 | 0 | 0 | 0 | 0 | 0 | 0 | 0 | 0 | 0 | 0 | 0 | 0 | 0 | 0 | 0 | 0 | 0 | 0 | 0 | 0 | 0 | 0 | 0 | 0 | 0 | 0 | 0 | 0 | 0 | 0 | 0 | 0 | 0 | 0 | 0 | 0 | 0 | 0 | 0 | 0 | 0 | 0 | 0 | 0 | 0 | 0 | 0 | 0 | 0 | 0 | 0 | 0 | 0 | 0 | 0 | 0 | 0 | 0 | 0 | 0 | 0 | 0 | 0 | 100 | 1 | 0 | 0 | 0 | 0 | 0 | 0 | 0 | 0 | 0 | 0 | 0 | 0 | 0 | 0 | 0 | 0 | 0 | 0 | 0 | 0 | 0 | 0 | 0 | 0 | 0 | 0 | 0 | 0 | 0 | 0 | 0 | 0 | 0 | 0 | 0 | 0 | 0 | 0 | 0 | 0 | 0 | 0 | 0 | 0 | 0 | 0 | 0 | 0 | 0 | 0 | Dmukhovs’ka, I. H. (1994). Embrittlement of Armco iron by indium at high temperatures. Materials Science, 29(6), 596–599. https://doi.org/10.1007/BF00561637
334 | Steel | indium | Armco | .037 Carbon | 0 | 429.6 | 1773 | 1273 | 0.7179921 | 0.00083 | cL | 0 | 0 | 0 | 0 | 0 | 0 | 0 | 0 | 0 | 0 | 0 | 0 | 0 | 0 | 0 | 0 | 99.963 | 0.9982819 | 0.037 | 0.001718134 | 0 | 0 | 0 | 0 | 0 | 0 | 0 | 0 | 0 | 0 | 0 | 0 | 0 | 0 | 0 | 0 | 0 | 0 | 0 | 0 | 0 | 0 | 0 | 0 | 0 | 0 | 0 | 0 | 0 | 0 | 0 | 0 | 0 | 0 | 0 | 0 | 0 | 0 | 0 | 0 | 0 | 0 | 0 | 0 | 0 | 0 | 0 | 0 | 0 | 0 | 0 | 0 | 0 | 0 | 0 | 0 | 0 | 0 | 0 | 0 | 0 | 0 | 0 | 0 | 0 | 0 | 0 | 0 | 0 | 0 | 0 | 0 | 0 | 0 | 0 | 0 | 100 | 1 | 0 | 0 | 0 | 0 | 0 | 0 | 0 | 0 | 0 | 0 | 0 | 0 | 0 | 0 | 0 | 0 | 0 | 0 | 0 | 0 | 0 | 0 | 0 | 0 | 0 | 0 | 0 | 0 | 0 | 0 | 0 | 0 | 0 | 0 | 0 | 0 | 0 | 0 | 0 | 0 | 0 | 0 | 0 | 0 | 0 | 0 | 0 | 0 | 0 | 0 | Dmukhovs’ka, I. H. (1994). Embrittlement of Armco iron by indium at high temperatures. Materials Science, 29(6), 596–599. https://doi.org/10.1007/BF00561638
335 | Steel | indium | Armco | .037 Carbon | 0 | 429.6 | 1773 | 1323 | 0.7461929 | 0.00083 | cL | 0 | 0 | 0 | 0 | 0 | 0 | 0 | 0 | 0 | 0 | 0 | 0 | 0 | 0 | 0 | 0 | 99.963 | 0.9982819 | 0.037 | 0.001718134 | 0 | 0 | 0 | 0 | 0 | 0 | 0 | 0 | 0 | 0 | 0 | 0 | 0 | 0 | 0 | 0 | 0 | 0 | 0 | 0 | 0 | 0 | 0 | 0 | 0 | 0 | 0 | 0 | 0 | 0 | 0 | 0 | 0 | 0 | 0 | 0 | 0 | 0 | 0 | 0 | 0 | 0 | 0 | 0 | 0 | 0 | 0 | 0 | 0 | 0 | 0 | 0 | 0 | 0 | 0 | 0 | 0 | 0 | 0 | 0 | 0 | 0 | 0 | 0 | 0 | 0 | 0 | 0 | 0 | 0 | 0 | 0 | 0 | 0 | 0 | 0 | 100 | 1 | 0 | 0 | 0 | 0 | 0 | 0 | 0 | 0 | 0 | 0 | 0 | 0 | 0 | 0 | 0 | 0 | 0 | 0 | 0 | 0 | 0 | 0 | 0 | 0 | 0 | 0 | 0 | 0 | 0 | 0 | 0 | 0 | 0 | 0 | 0 | 0 | 0 | 0 | 0 | 0 | 0 | 0 | 0 | 0 | 0 | 0 | 0 | 0 | 0 | 0 | Dmukhovs’ka, I. H. (1994). Embrittlement of Armco iron by indium at high temperatures. Materials Science, 29(6), 596–599. https://doi.org/10.1007/BF00561639
336 | Steel | Sodium | T91 | Untempered | 3 | 370.8 | 1773 | 573 | 0.323181 | 0.0005 | cL and bct | 0 | 0 | 0 | 0 | 0.121 | 0.001140919 | 0.401 | 0.004039525 | 0 | 0 | 0 | 0 | 0 | 0 | 0 | 0 | 89.3373 | 0.8853342 | 0.102 | 0.004700195 | 0.019 | 0.0003395245 | 0.0007 | 1.208125e-05 | 0.235 | 0.004630676 | 8.895 | 0.09467469 | 0.889 | 0.005128151 | 0 | 0 | 0 | 0 | 0 | 0 | 0 | 0 | 0 | 0 | 0 | 0 | 0 | 0 | 0 | 0 | 0 | 0 | 0 | 0 | 0 | 0 | 0 | 0 | 0 | 0 | 0 | 0 | 0 | 0 | 0 | 0 | 0 | 0 | 0 | 0 | 0 | 0 | 0 | 0 | 0 | 0 | 0 | 0 | 0 | 0 | 0 | 0 | 0 | 0 | 0 | 0 | 0 | 0 | 0 | 0 | 0 | 0 | 0 | 0 | 0 | 0 | 0 | 0 | 0 | 0 | 0 | 0 | 0 | 0 | 0 | 0 | 0 | 0 | 0 | 0 | 0 | 0 | 0 | 0 | 0 | 0 | 100 | 1 | 0 | 0 | 0 | 0 | 0 | 0 | 0 | 0 | 0 | 0 | 0 | 0 | 0 | 0 | 0 | 0 | 0 | 0 | 0 | 0 | 0 | 0 | 0 | 0 | 0 | 0 | 0 | 0 | 0 | 0 | 0 | 0 | 0 | 0 | \cite{Hamdane2011} |  | small punch test
337 | Steel | Sodium | T91 | Untempered | 0 | 370.8 | 1773 | 573 | 0.323181 | 0.005 | cL and bct | 0 | 0 | 0 | 0 | 0.121 | 0.001140919 | 0.401 | 0.004039525 | 0 | 0 | 0 | 0 | 0 | 0 | 0 | 0 | 89.3373 | 0.8853342 | 0.102 | 0.004700195 | 0.019 | 0.0003395245 | 0.0007 | 1.208125e-05 | 0.235 | 0.004630676 | 8.895 | 0.09467469 | 0.889 | 0.005128151 | 0 | 0 | 0 | 0 | 0 | 0 | 0 | 0 | 0 | 0 | 0 | 0 | 0 | 0 | 0 | 0 | 0 | 0 | 0 | 0 | 0 | 0 | 0 | 0 | 0 | 0 | 0 | 0 | 0 | 0 | 0 | 0 | 0 | 0 | 0 | 0 | 0 | 0 | 0 | 0 | 0 | 0 | 0 | 0 | 0 | 0 | 0 | 0 | 0 | 0 | 0 | 0 | 0 | 0 | 0 | 0 | 0 | 0 | 0 | 0 | 0 | 0 | 0 | 0 | 0 | 0 | 0 | 0 | 0 | 0 | 0 | 0 | 0 | 0 | 0 | 0 | 0 | 0 | 0 | 0 | 0 | 0 | 100 | 1 | 0 | 0 | 0 | 0 | 0 | 0 | 0 | 0 | 0 | 0 | 0 | 0 | 0 | 0 | 0 | 0 | 0 | 0 | 0 | 0 | 0 | 0 | 0 | 0 | 0 | 0 | 0 | 0 | 0 | 0 | 0 | 0 | 0 | 0 | \cite{Hamdane2011} |  | small punch test
338 | Steel | Sodium | T91 | Untempered | 3 | 370.8 | 1773 | 723 | 0.4077834 | 0.0005 | cL and bct | 0 | 0 | 0 | 0 | 0.121 | 0.001140919 | 0.401 | 0.004039525 | 0 | 0 | 0 | 0 | 0 | 0 | 0 | 0 | 89.3373 | 0.8853342 | 0.102 | 0.004700195 | 0.019 | 0.0003395245 | 0.0007 | 1.208125e-05 | 0.235 | 0.004630676 | 8.895 | 0.09467469 | 0.889 | 0.005128151 | 0 | 0 | 0 | 0 | 0 | 0 | 0 | 0 | 0 | 0 | 0 | 0 | 0 | 0 | 0 | 0 | 0 | 0 | 0 | 0 | 0 | 0 | 0 | 0 | 0 | 0 | 0 | 0 | 0 | 0 | 0 | 0 | 0 | 0 | 0 | 0 | 0 | 0 | 0 | 0 | 0 | 0 | 0 | 0 | 0 | 0 | 0 | 0 | 0 | 0 | 0 | 0 | 0 | 0 | 0 | 0 | 0 | 0 | 0 | 0 | 0 | 0 | 0 | 0 | 0 | 0 | 0 | 0 | 0 | 0 | 0 | 0 | 0 | 0 | 0 | 0 | 0 | 0 | 0 | 0 | 0 | 0 | 100 | 1 | 0 | 0 | 0 | 0 | 0 | 0 | 0 | 0 | 0 | 0 | 0 | 0 | 0 | 0 | 0 | 0 | 0 | 0 | 0 | 0 | 0 | 0 | 0 | 0 | 0 | 0 | 0 | 0 | 0 | 0 | 0 | 0 | 0 | 0 | \cite{Hamdane2011} |  | small punch test
339 | Steel | Sodium | T91 | Untempered | 3 | 370.8 | 1773 | 723 | 0.4077834 | 0.005 | cL and bct | 0 | 0 | 0 | 0 | 0.121 | 0.001140919 | 0.401 | 0.004039525 | 0 | 0 | 0 | 0 | 0 | 0 | 0 | 0 | 89.3373 | 0.8853342 | 0.102 | 0.004700195 | 0.019 | 0.0003395245 | 0.0007 | 1.208125e-05 | 0.235 | 0.004630676 | 8.895 | 0.09467469 | 0.889 | 0.005128151 | 0 | 0 | 0 | 0 | 0 | 0 | 0 | 0 | 0 | 0 | 0 | 0 | 0 | 0 | 0 | 0 | 0 | 0 | 0 | 0 | 0 | 0 | 0 | 0 | 0 | 0 | 0 | 0 | 0 | 0 | 0 | 0 | 0 | 0 | 0 | 0 | 0 | 0 | 0 | 0 | 0 | 0 | 0 | 0 | 0 | 0 | 0 | 0 | 0 | 0 | 0 | 0 | 0 | 0 | 0 | 0 | 0 | 0 | 0 | 0 | 0 | 0 | 0 | 0 | 0 | 0 | 0 | 0 | 0 | 0 | 0 | 0 | 0 | 0 | 0 | 0 | 0 | 0 | 0 | 0 | 0 | 0 | 100 | 1 | 0 | 0 | 0 | 0 | 0 | 0 | 0 | 0 | 0 | 0 | 0 | 0 | 0 | 0 | 0 | 0 | 0 | 0 | 0 | 0 | 0 | 0 | 0 | 0 | 0 | 0 | 0 | 0 | 0 | 0 | 0 | 0 | 0 | 0 | \cite{Hamdane2011} |  | small punch test
340 | Steel | Sodium | T91 | Untempered | 3 | 370.8 | 1773 | 823 | 0.464185 | 0.0005 | cL and bct | 0 | 0 | 0 | 0 | 0.121 | 0.001140919 | 0.401 | 0.004039525 | 0 | 0 | 0 | 0 | 0 | 0 | 0 | 0 | 89.3373 | 0.8853342 | 0.102 | 0.004700195 | 0.019 | 0.0003395245 | 0.0007 | 1.208125e-05 | 0.235 | 0.004630676 | 8.895 | 0.09467469 | 0.889 | 0.005128151 | 0 | 0 | 0 | 0 | 0 | 0 | 0 | 0 | 0 | 0 | 0 | 0 | 0 | 0 | 0 | 0 | 0 | 0 | 0 | 0 | 0 | 0 | 0 | 0 | 0 | 0 | 0 | 0 | 0 | 0 | 0 | 0 | 0 | 0 | 0 | 0 | 0 | 0 | 0 | 0 | 0 | 0 | 0 | 0 | 0 | 0 | 0 | 0 | 0 | 0 | 0 | 0 | 0 | 0 | 0 | 0 | 0 | 0 | 0 | 0 | 0 | 0 | 0 | 0 | 0 | 0 | 0 | 0 | 0 | 0 | 0 | 0 | 0 | 0 | 0 | 0 | 0 | 0 | 0 | 0 | 0 | 0 | 100 | 1 | 0 | 0 | 0 | 0 | 0 | 0 | 0 | 0 | 0 | 0 | 0 | 0 | 0 | 0 | 0 | 0 | 0 | 0 | 0 | 0 | 0 | 0 | 0 | 0 | 0 | 0 | 0 | 0 | 0 | 0 | 0 | 0 | 0 | 0 | \cite{Hamdane2011} |  | small punch test
341 | Steel | Sodium | T91 | Untempered | 3 | 370.8 | 1773 | 823 | 0.464185 | 0.005 | cL and bct | 0 | 0 | 0 | 0 | 0.121 | 0.001140919 | 0.401 | 0.004039525 | 0 | 0 | 0 | 0 | 0 | 0 | 0 | 0 | 89.3373 | 0.8853342 | 0.102 | 0.004700195 | 0.019 | 0.0003395245 | 0.0007 | 1.208125e-05 | 0.235 | 0.004630676 | 8.895 | 0.09467469 | 0.889 | 0.005128151 | 0 | 0 | 0 | 0 | 0 | 0 | 0 | 0 | 0 | 0 | 0 | 0 | 0 | 0 | 0 | 0 | 0 | 0 | 0 | 0 | 0 | 0 | 0 | 0 | 0 | 0 | 0 | 0 | 0 | 0 | 0 | 0 | 0 | 0 | 0 | 0 | 0 | 0 | 0 | 0 | 0 | 0 | 0 | 0 | 0 | 0 | 0 | 0 | 0 | 0 | 0 | 0 | 0 | 0 | 0 | 0 | 0 | 0 | 0 | 0 | 0 | 0 | 0 | 0 | 0 | 0 | 0 | 0 | 0 | 0 | 0 | 0 | 0 | 0 | 0 | 0 | 0 | 0 | 0 | 0 | 0 | 0 | 100 | 1 | 0 | 0 | 0 | 0 | 0 | 0 | 0 | 0 | 0 | 0 | 0 | 0 | 0 | 0 | 0 | 0 | 0 | 0 | 0 | 0 | 0 | 0 | 0 | 0 | 0 | 0 | 0 | 0 | 0 | 0 | 0 | 0 | 0 | 0 | \cite{Hamdane2011} |  | small punch test
342 | Steel | Gallium | A723 | Grade 2 | 1 | 302.76 | 1773 | 308.15 | 0.1738015 | 1.54321e-05 | cL and bct | 0 | 0 | 0 | 0 | 2.9 | 0.02732214 | 0.6 | 0.006039269 | 0 | 0 | 0 | 0 | 0 | 0 | 0 | 0 | 94.549 | 0.9362214 | 0.34 | 0.0156546 | 0.004 | 7.14208e-05 | 0.002 | 3.448984e-05 | 0 | 0 | 1 | 0.01063494 | 0.5 | 0.002881882 | 0 | 0 | 0 | 0 | 0 | 0 | 0 | 0 | 0 | 0 | 0.105 | 0.00113982 | 0 | 0 | 0 | 0 | 0 | 0 | 0 | 0 | 0 | 0 | 0 | 0 | 0 | 0 | 0 | 0 | 0 | 0 | 0 | 0 | 0 | 0 | 0 | 0 | 0 | 0 | 0 | 0 | 0 | 0 | 0 | 0 | 0 | 0 | 0 | 0 | 0 | 0 | 0 | 0 | 0 | 0 | 0 | 0 | 0 | 0 | 0 | 0 | 0 | 0 | 0 | 0 | 100 | 1 | 0 | 0 | 0 | 0 | 0 | 0 | 0 | 0 | 0 | 0 | 0 | 0 | 0 | 0 | 0 | 0 | 0 | 0 | 0 | 0 | 0 | 0 | 0 | 0 | 0 | 0 | 0 | 0 | 0 | 0 | 0 | 0 | 0 | 0 | 0 | 0 | 0 | 0 | 0 | 0 | 0 | 0 | 0 | 0 | 0 | 0 | 0 | 0 | 0 | 0 | 0 | 0 | \cite{Vigilante1999} |  | notched
343 | Steel | Gallium | A723 | Grade 2 | 0 | 302.76 | 1773 | 308.15 | 0.1738015 | 0.00154321 | cL and bct | 0 | 0 | 0 | 0 | 2.9 | 0.02732214 | 0.6 | 0.006039269 | 0 | 0 | 0 | 0 | 0 | 0 | 0 | 0 | 94.549 | 0.9362214 | 0.34 | 0.0156546 | 0.004 | 7.14208e-05 | 0.002 | 3.448984e-05 | 0 | 0 | 1 | 0.01063494 | 0.5 | 0.002881882 | 0 | 0 | 0 | 0 | 0 | 0 | 0 | 0 | 0 | 0 | 0.105 | 0.00113982 | 0 | 0 | 0 | 0 | 0 | 0 | 0 | 0 | 0 | 0 | 0 | 0 | 0 | 0 | 0 | 0 | 0 | 0 | 0 | 0 | 0 | 0 | 0 | 0 | 0 | 0 | 0 | 0 | 0 | 0 | 0 | 0 | 0 | 0 | 0 | 0 | 0 | 0 | 0 | 0 | 0 | 0 | 0 | 0 | 0 | 0 | 0 | 0 | 0 | 0 | 0 | 0 | 100 | 1 | 0 | 0 | 0 | 0 | 0 | 0 | 0 | 0 | 0 | 0 | 0 | 0 | 0 | 0 | 0 | 0 | 0 | 0 | 0 | 0 | 0 | 0 | 0 | 0 | 0 | 0 | 0 | 0 | 0 | 0 | 0 | 0 | 0 | 0 | 0 | 0 | 0 | 0 | 0 | 0 | 0 | 0 | 0 | 0 | 0 | 0 | 0 | 0 | 0 | 0 | 0 | 0 | \cite{Vigilante1999} |  | notched
344 | Steel | Indium | A723 | Grade 1 | 1 | 429.6 | 1773 | 433.15 | 0.2443034 | 1.54321e-05 | cL and bct | 0 | 0 | 0 | 0 | 2.17 | 0.02043686 | 0.6 | 0.006037014 | 0 | 0 | 0 | 0 | 0 | 0 | 0 | 0 | 95.276 | 0.943068 | 0.34 | 0.01564875 | 0.005 | 8.924268e-05 | 0.004 | 6.895392e-05 | 0 | 0 | 1 | 0.01063097 | 0.5 | 0.002880806 | 0 | 0 | 0 | 0 | 0 | 0 | 0 | 0 | 0 | 0 | 0.105 | 0.001139395 | 0 | 0 | 0 | 0 | 0 | 0 | 0 | 0 | 0 | 0 | 0 | 0 | 0 | 0 | 0 | 0 | 0 | 0 | 0 | 0 | 0 | 0 | 0 | 0 | 0 | 0 | 0 | 0 | 0 | 0 | 0 | 0 | 0 | 0 | 0 | 0 | 0 | 0 | 0 | 0 | 0 | 0 | 0 | 0 | 0 | 0 | 0 | 0 | 0 | 0 | 0 | 0 | 0 | 0 | 100 | 1 | 0 | 0 | 0 | 0 | 0 | 0 | 0 | 0 | 0 | 0 | 0 | 0 | 0 | 0 | 0 | 0 | 0 | 0 | 0 | 0 | 0 | 0 | 0 | 0 | 0 | 0 | 0 | 0 | 0 | 0 | 0 | 0 | 0 | 0 | 0 | 0 | 0 | 0 | 0 | 0 | 0 | 0 | 0 | 0 | 0 | 0 | 0 | 0 | 0 | 0 | \cite{Vigilante1999} |  | notched
345 | Steel | Lead | AFNOR | Z10CDNbV9-1 | 1 | 600.5 | 1773 | 623 | 0.3513818 | 0.0001 | cL and bct | 0 | 0 | 0 | 0 | 0.17 | 0.001600939 | 0.38 | 0.00382319 | 0 | 0 | 0 | 0 | 0 | 0 | 0 | 0 | 88.81 | 0.8790077 | 0.11 | 0.005062497 | 0 | 0 | 0 | 0 | 0.41 | 0.008068946 | 8.8 | 0.09354639 | 1 | 0.005761232 | 0 | 0 | 0 | 0 | 0 | 0 | 0 | 0 | 0.07 | 0.0004164383 | 0.25 | 0.002712665 | 0 | 0 | 0 | 0 | 0 | 0 | 0 | 0 | 0 | 0 | 0 | 0 | 0 | 0 | 0 | 0 | 0 | 0 | 0 | 0 | 0 | 0 | 0 | 0 | 0 | 0 | 0 | 0 | 0 | 0 | 0 | 0 | 0 | 0 | 0 | 0 | 0 | 0 | 0 | 0 | 0 | 0 | 0 | 0 | 0 | 0 | 0 | 0 | 0 | 0 | 0 | 0 | 0 | 0 | 0 | 0 | 0 | 0 | 0 | 0 | 100 | 1 | 0 | 0 | 0 | 0 | 0 | 0 | 0 | 0 | 0 | 0 | 0 | 0 | 0 | 0 | 0 | 0 | 0 | 0 | 0 | 0 | 0 | 0 | 0 | 0 | 0 | 0 | 0 | 0 | 0 | 0 | 0 | 0 | 0 | 0 | 0 | 0 | 0 | 0 | 0 | 0 | 0 | 0 | 0 | 0 | J.-B. Voge G. Nicaise, A. L., & Fact, F. (2002). The risk of liquid metal embrittlement of the Z10CDNbV 9-1 martensitic steel. Journal of Pusics IV France, 12, Pr8--225.
346 | Steel | Tin | AFNOR | Z10CDNbV9-1 | 3 | 504.9 | 1773 | 533 | 0.3006204 | 0.0001 | cL and bct | 0 | 0 | 0 | 0 | 0.17 | 0.001600939 | 0.38 | 0.00382319 | 0 | 0 | 0 | 0 | 0 | 0 | 0 | 0 | 88.81 | 0.8790077 | 0.11 | 0.005062497 | 0 | 0 | 0 | 0 | 0.41 | 0.008068946 | 8.8 | 0.09354639 | 1 | 0.005761232 | 0 | 0 | 0 | 0 | 0 | 0 | 0 | 0 | 0.07 | 0.0004164383 | 0.25 | 0.002712665 | 0 | 0 | 0 | 0 | 0 | 0 | 0 | 0 | 0 | 0 | 0 | 0 | 0 | 0 | 0 | 0 | 0 | 0 | 0 | 0 | 0 | 0 | 0 | 0 | 0 | 0 | 0 | 0 | 0 | 0 | 0 | 0 | 0 | 0 | 0 | 0 | 0 | 0 | 0 | 0 | 0 | 0 | 0 | 0 | 0 | 0 | 0 | 0 | 0 | 0 | 0 | 0 | 0 | 0 | 0 | 0 | 0 | 0 | 0 | 0 | 0 | 0 | 100 | 1 | 0 | 0 | 0 | 0 | 0 | 0 | 0 | 0 | 0 | 0 | 0 | 0 | 0 | 0 | 0 | 0 | 0 | 0 | 0 | 0 | 0 | 0 | 0 | 0 | 0 | 0 | 0 | 0 | 0 | 0 | 0 | 0 | 0 | 0 | 0 | 0 | 0 | 0 | 0 | 0 | 0 | 0 | J.-B. Voge G. Nicaise, A. L., & Fact, F. (2002). The risk of liquid metal embrittlement of the Z10CDNbV 9-1 martensitic steel. Journal of Pusics IV France, 12, Pr8--225.
347 | Steel | LBE | AFNOR | Z10CDNbV9-1 | 1 | 397 | 1773 | 533 | 0.3006204 | 0.0001 | cL and bct | 0 | 0 | 0 | 0 | 0.17 | 0.001600939 | 0.38 | 0.00382319 | 0 | 0 | 0 | 0 | 0 | 0 | 0 | 0 | 88.81 | 0.8790077 | 0.11 | 0.005062497 | 0 | 0 | 0 | 0 | 0.41 | 0.008068946 | 8.8 | 0.09354639 | 1 | 0.005761232 | 0 | 0 | 0 | 0 | 0 | 0 | 0 | 0 | 0.07 | 0.0004164383 | 0.25 | 0.002712665 | 0 | 0 | 0 | 0 | 0 | 0 | 0 | 0 | 0 | 0 | 0 | 0 | 0 | 0 | 0 | 0 | 0 | 0 | 0 | 0 | 0 | 0 | 0 | 0 | 0 | 0 | 0 | 0 | 0 | 0 | 0 | 0 | 0 | 0 | 0 | 0 | 0 | 0 | 0 | 0 | 0 | 0 | 0 | 0 | 0 | 0 | 0 | 0 | 0 | 0 | 0 | 0 | 0 | 0 | 0 | 0 | 0 | 0 | 0 | 0 | 44.8 | 0.4501163 | 0 | 0 | 0 | 0 | 55.2 | 0.5498837 | 0 | 0 | 0 | 0 | 0 | 0 | 0 | 0 | 0 | 0 | 0 | 0 | 0 | 0 | 0 | 0 | 0 | 0 | 0 | 0 | 0 | 0 | 0 | 0 | 0 | 0 | 0 | 0 | 0 | 0 | 0 | 0 | 0 | 0 | 0 | 0 | 0 | 0 | J.-B. Voge G. Nicaise, A. L., & Fact, F. (2002). The risk of liquid metal embrittlement of the Z10CDNbV 9-1 martensitic steel. Journal of Pusics IV France, 12, Pr8--225.
348 | Steel | Pb-17Li | F82H-Mod | Normal HT | 0 | 508 | 1773 | 523 | 0.2949803 | 0.00011 | cL and bct | 0 | 0 | 0 | 0 | 0 | 0 | 0.16 | 0.001632685 | 0 | 0 | 0 | 0 | 0 | 0 | 0 | 0 | 89.8 | 0.9014617 | 0.09 | 0.00420102 | 0 | 0 | 0 | 0 | 0.11 | 0.002195663 | 7.66 | 0.0825873 | 0 | 0 | 0 | 0 | 0 | 0 | 0 | 0 | 0 | 0 | 0 | 0 | 0.16 | 0.001760825 | 0 | 0 | 2 | 0.006098812 | 0 | 0 | 0.02 | 6.196218e-05 | 0 | 0 | 0 | 0 | 0 | 0 | 0 | 0 | 0 | 0 | 0 | 0 | 0 | 0 | 0 | 0 | 0 | 0 | 0 | 0 | 0 | 0 | 0 | 0 | 0 | 0 | 0 | 0 | 0 | 0 | 0 | 0 | 0 | 0 | 0 | 0 | 0 | 0 | 0 | 0 | 0 | 0 | 0 | 0 | 0 | 0 | 0 | 0 | 0 | 0 | 0 | 0 | 99.375 | 0.8419309 | 0 | 0 | 0 | 0 | 0 | 0 | 0 | 0 | 0 | 0 | 0 | 0 | 0 | 0 | 0 | 0 | 0 | 0 | 0 | 0 | 0 | 0 | 0 | 0 | 0 | 0 | 0 | 0 | 0 | 0 | 0.625 | 0.1580691 | 0 | 0 | 0 | 0 | 0 | 0 | 0 | 0 | 0 | 0 | 0 | 0 | \cite{Sample2000}
349 | Steel | Pb-17Li | F82H-Mod | Normal HT | 0 | 508 | 1773 | 673 | 0.3795826 | 0.00011 | cL and bct | 0 | 0 | 0 | 0 | 0 | 0 | 0.16 | 0.001632685 | 0 | 0 | 0 | 0 | 0 | 0 | 0 | 0 | 89.8 | 0.9014617 | 0.09 | 0.00420102 | 0 | 0 | 0 | 0 | 0.11 | 0.002195663 | 7.66 | 0.0825873 | 0 | 0 | 0 | 0 | 0 | 0 | 0 | 0 | 0 | 0 | 0 | 0 | 0.16 | 0.001760825 | 0 | 0 | 2 | 0.006098812 | 0 | 0 | 0.02 | 6.196218e-05 | 0 | 0 | 0 | 0 | 0 | 0 | 0 | 0 | 0 | 0 | 0 | 0 | 0 | 0 | 0 | 0 | 0 | 0 | 0 | 0 | 0 | 0 | 0 | 0 | 0 | 0 | 0 | 0 | 0 | 0 | 0 | 0 | 0 | 0 | 0 | 0 | 0 | 0 | 0 | 0 | 0 | 0 | 0 | 0 | 0 | 0 | 0 | 0 | 0 | 0 | 0 | 0 | 99.375 | 0.8419309 | 0 | 0 | 0 | 0 | 0 | 0 | 0 | 0 | 0 | 0 | 0 | 0 | 0 | 0 | 0 | 0 | 0 | 0 | 0 | 0 | 0 | 0 | 0 | 0 | 0 | 0 | 0 | 0 | 0 | 0 | 0.625 | 0.1580691 | 0 | 0 | 0 | 0 | 0 | 0 | 0 | 0 | 0 | 0 | 0 | 0 | \cite{Sample2000}
350 | Steel | Pb-17Li | F82H-Mod | Heat affected Zone | 1 | 508 | 1773 | 523 | 0.2949803 | 0.00011 | cL and bct | 0 | 0 | 0 | 0 | 0 | 0 | 0.16 | 0.001632685 | 0 | 0 | 0 | 0 | 0 | 0 | 0 | 0 | 89.8 | 0.9014617 | 0.09 | 0.00420102 | 0 | 0 | 0 | 0 | 0.11 | 0.002195663 | 7.66 | 0.0825873 | 0 | 0 | 0 | 0 | 0 | 0 | 0 | 0 | 0 | 0 | 0 | 0 | 0.16 | 0.001760825 | 0 | 0 | 2 | 0.006098812 | 0 | 0 | 0.02 | 6.196218e-05 | 0 | 0 | 0 | 0 | 0 | 0 | 0 | 0 | 0 | 0 | 0 | 0 | 0 | 0 | 0 | 0 | 0 | 0 | 0 | 0 | 0 | 0 | 0 | 0 | 0 | 0 | 0 | 0 | 0 | 0 | 0 | 0 | 0 | 0 | 0 | 0 | 0 | 0 | 0 | 0 | 0 | 0 | 0 | 0 | 0 | 0 | 0 | 0 | 0 | 0 | 0 | 0 | 99.375 | 0.8419309 | 0 | 0 | 0 | 0 | 0 | 0 | 0 | 0 | 0 | 0 | 0 | 0 | 0 | 0 | 0 | 0 | 0 | 0 | 0 | 0 | 0 | 0 | 0 | 0 | 0 | 0 | 0 | 0 | 0 | 0 | 0.625 | 0.1580691 | 0 | 0 | 0 | 0 | 0 | 0 | 0 | 0 | 0 | 0 | 0 | 0 | \cite{Sample2000}
351 | Steel | Pb-17Li | F82H-Mod | Heat affected Zone | 0 | 508 | 1773 | 673 | 0.3795826 | 0.00011 | cL and bct | 0 | 0 | 0 | 0 | 0 | 0 | 0.16 | 0.001632685 | 0 | 0 | 0 | 0 | 0 | 0 | 0 | 0 | 89.8 | 0.9014617 | 0.09 | 0.00420102 | 0 | 0 | 0 | 0 | 0.11 | 0.002195663 | 7.66 | 0.0825873 | 0 | 0 | 0 | 0 | 0 | 0 | 0 | 0 | 0 | 0 | 0 | 0 | 0.16 | 0.001760825 | 0 | 0 | 2 | 0.006098812 | 0 | 0 | 0.02 | 6.196218e-05 | 0 | 0 | 0 | 0 | 0 | 0 | 0 | 0 | 0 | 0 | 0 | 0 | 0 | 0 | 0 | 0 | 0 | 0 | 0 | 0 | 0 | 0 | 0 | 0 | 0 | 0 | 0 | 0 | 0 | 0 | 0 | 0 | 0 | 0 | 0 | 0 | 0 | 0 | 0 | 0 | 0 | 0 | 0 | 0 | 0 | 0 | 0 | 0 | 0 | 0 | 0 | 0 | 99.375 | 0.8419309 | 0 | 0 | 0 | 0 | 0 | 0 | 0 | 0 | 0 | 0 | 0 | 0 | 0 | 0 | 0 | 0 | 0 | 0 | 0 | 0 | 0 | 0 | 0 | 0 | 0 | 0 | 0 | 0 | 0 | 0 | 0.625 | 0.1580691 | 0 | 0 | 0 | 0 | 0 | 0 | 0 | 0 | 0 | 0 | 0 | 0 | \cite{Sample2000}
352 | Steel | Pb-17Li | F82H-Mod | HAZ + HT | 0 | 508 | 1773 | 523 | 0.2949803 | 0.00011 | cL and bct | 0 | 0 | 0 | 0 | 0 | 0 | 0.16 | 0.001632685 | 0 | 0 | 0 | 0 | 0 | 0 | 0 | 0 | 89.8 | 0.9014617 | 0.09 | 0.00420102 | 0 | 0 | 0 | 0 | 0.11 | 0.002195663 | 7.66 | 0.0825873 | 0 | 0 | 0 | 0 | 0 | 0 | 0 | 0 | 0 | 0 | 0 | 0 | 0.16 | 0.001760825 | 0 | 0 | 2 | 0.006098812 | 0 | 0 | 0.02 | 6.196218e-05 | 0 | 0 | 0 | 0 | 0 | 0 | 0 | 0 | 0 | 0 | 0 | 0 | 0 | 0 | 0 | 0 | 0 | 0 | 0 | 0 | 0 | 0 | 0 | 0 | 0 | 0 | 0 | 0 | 0 | 0 | 0 | 0 | 0 | 0 | 0 | 0 | 0 | 0 | 0 | 0 | 0 | 0 | 0 | 0 | 0 | 0 | 0 | 0 | 0 | 0 | 0 | 0 | 99.375 | 0.8419309 | 0 | 0 | 0 | 0 | 0 | 0 | 0 | 0 | 0 | 0 | 0 | 0 | 0 | 0 | 0 | 0 | 0 | 0 | 0 | 0 | 0 | 0 | 0 | 0 | 0 | 0 | 0 | 0 | 0 | 0 | 0.625 | 0.1580691 | 0 | 0 | 0 | 0 | 0 | 0 | 0 | 0 | 0 | 0 | 0 | 0 | \cite{Sample2000}
353 | Steel | Pb-17Li | F82H-Mod | HAZ + HT | 0 | 508 | 1773 | 673 | 0.3795826 | 0.00011 | cL and bct | 0 | 0 | 0 | 0 | 0 | 0 | 0.16 | 0.001632685 | 0 | 0 | 0 | 0 | 0 | 0 | 0 | 0 | 89.8 | 0.9014617 | 0.09 | 0.00420102 | 0 | 0 | 0 | 0 | 0.11 | 0.002195663 | 7.66 | 0.0825873 | 0 | 0 | 0 | 0 | 0 | 0 | 0 | 0 | 0 | 0 | 0 | 0 | 0.16 | 0.001760825 | 0 | 0 | 2 | 0.006098812 | 0 | 0 | 0.02 | 6.196218e-05 | 0 | 0 | 0 | 0 | 0 | 0 | 0 | 0 | 0 | 0 | 0 | 0 | 0 | 0 | 0 | 0 | 0 | 0 | 0 | 0 | 0 | 0 | 0 | 0 | 0 | 0 | 0 | 0 | 0 | 0 | 0 | 0 | 0 | 0 | 0 | 0 | 0 | 0 | 0 | 0 | 0 | 0 | 0 | 0 | 0 | 0 | 0 | 0 | 0 | 0 | 0 | 0 | 99.375 | 0.8419309 | 0 | 0 | 0 | 0 | 0 | 0 | 0 | 0 | 0 | 0 | 0 | 0 | 0 | 0 | 0 | 0 | 0 | 0 | 0 | 0 | 0 | 0 | 0 | 0 | 0 | 0 | 0 | 0 | 0 | 0 | 0.625 | 0.1580691 | 0 | 0 | 0 | 0 | 0 | 0 | 0 | 0 | 0 | 0 | 0 | 0 | \cite{Sample2000}
354 | Steel | Pb-17Li | Optifer Ivb | Normal HT | 0 | 508 | 1773 | 523 | 0.2949803 | 0.00011 | cL and bct | 0 | 0 | 0 | 0 | 0 | 0 | 0.34 | 0.003453958 | 0 | 0 | 0 | 0 | 0 | 0 | 0 | 0 | 89.56 | 0.8950364 | 0.12 | 0.005576339 | 0 | 0 | 0 | 0 | 0 | 0 | 8.3 | 0.0890878 | 0 | 0 | 0 | 0 | 0 | 0 | 0 | 0 | 0 | 0 | 0 | 0 | 0.22 | 0.00241032 | 0 | 0 | 1.4 | 0.004250098 | 0 | 0 | 0.06 | 0.0001850562 | 0 | 0 | 0 | 0 | 0 | 0 | 0 | 0 | 0 | 0 | 0 | 0 | 0 | 0 | 0 | 0 | 0 | 0 | 0 | 0 | 0 | 0 | 0 | 0 | 0 | 0 | 0 | 0 | 0 | 0 | 0 | 0 | 0 | 0 | 0 | 0 | 0 | 0 | 0 | 0 | 0 | 0 | 0 | 0 | 0 | 0 | 0 | 0 | 0 | 0 | 0 | 0 | 99.375 | 0.8419309 | 0 | 0 | 0 | 0 | 0 | 0 | 0 | 0 | 0 | 0 | 0 | 0 | 0 | 0 | 0 | 0 | 0 | 0 | 0 | 0 | 0 | 0 | 0 | 0 | 0 | 0 | 0 | 0 | 0 | 0 | 0.625 | 0.1580691 | 0 | 0 | 0 | 0 | 0 | 0 | 0 | 0 | 0 | 0 | 0 | 0 | \cite{Sample2000}
355 | Steel | Pb-17Li | Optifer Ivb | Normal HT | 0 | 508 | 1773 | 673 | 0.3795826 | 0.00011 | cL and bct | 0 | 0 | 0 | 0 | 0 | 0 | 0.34 | 0.003453958 | 0 | 0 | 0 | 0 | 0 | 0 | 0 | 0 | 89.56 | 0.8950364 | 0.12 | 0.005576339 | 0 | 0 | 0 | 0 | 0 | 0 | 8.3 | 0.0890878 | 0 | 0 | 0 | 0 | 0 | 0 | 0 | 0 | 0 | 0 | 0 | 0 | 0.22 | 0.00241032 | 0 | 0 | 1.4 | 0.004250098 | 0 | 0 | 0.06 | 0.0001850562 | 0 | 0 | 0 | 0 | 0 | 0 | 0 | 0 | 0 | 0 | 0 | 0 | 0 | 0 | 0 | 0 | 0 | 0 | 0 | 0 | 0 | 0 | 0 | 0 | 0 | 0 | 0 | 0 | 0 | 0 | 0 | 0 | 0 | 0 | 0 | 0 | 0 | 0 | 0 | 0 | 0 | 0 | 0 | 0 | 0 | 0 | 0 | 0 | 0 | 0 | 0 | 0 | 99.375 | 0.8419309 | 0 | 0 | 0 | 0 | 0 | 0 | 0 | 0 | 0 | 0 | 0 | 0 | 0 | 0 | 0 | 0 | 0 | 0 | 0 | 0 | 0 | 0 | 0 | 0 | 0 | 0 | 0 | 0 | 0 | 0 | 0.625 | 0.1580691 | 0 | 0 | 0 | 0 | 0 | 0 | 0 | 0 | 0 | 0 | 0 | 0 | \cite{Sample2000}
356 | Steel | Pb-17Li | Optifer Ivb | Heat affected Zone | 1 | 508 | 1773 | 523 | 0.2949803 | 0.00011 | cL and bct | 0 | 0 | 0 | 0 | 0 | 0 | 0.34 | 0.003453958 | 0 | 0 | 0 | 0 | 0 | 0 | 0 | 0 | 89.56 | 0.8950364 | 0.12 | 0.005576339 | 0 | 0 | 0 | 0 | 0 | 0 | 8.3 | 0.0890878 | 0 | 0 | 0 | 0 | 0 | 0 | 0 | 0 | 0 | 0 | 0 | 0 | 0.22 | 0.00241032 | 0 | 0 | 1.4 | 0.004250098 | 0 | 0 | 0.06 | 0.0001850562 | 0 | 0 | 0 | 0 | 0 | 0 | 0 | 0 | 0 | 0 | 0 | 0 | 0 | 0 | 0 | 0 | 0 | 0 | 0 | 0 | 0 | 0 | 0 | 0 | 0 | 0 | 0 | 0 | 0 | 0 | 0 | 0 | 0 | 0 | 0 | 0 | 0 | 0 | 0 | 0 | 0 | 0 | 0 | 0 | 0 | 0 | 0 | 0 | 0 | 0 | 0 | 0 | 99.375 | 0.8419309 | 0 | 0 | 0 | 0 | 0 | 0 | 0 | 0 | 0 | 0 | 0 | 0 | 0 | 0 | 0 | 0 | 0 | 0 | 0 | 0 | 0 | 0 | 0 | 0 | 0 | 0 | 0 | 0 | 0 | 0 | 0.625 | 0.1580691 | 0 | 0 | 0 | 0 | 0 | 0 | 0 | 0 | 0 | 0 | 0 | 0 | \cite{Sample2000}
357 | Steel | Pb-17Li | Optifer Ivb | Heat affected Zone | 1 | 508 | 1773 | 673 | 0.3795826 | 0.00011 | cL and bct | 0 | 0 | 0 | 0 | 0 | 0 | 0.34 | 0.003453958 | 0 | 0 | 0 | 0 | 0 | 0 | 0 | 0 | 89.56 | 0.8950364 | 0.12 | 0.005576339 | 0 | 0 | 0 | 0 | 0 | 0 | 8.3 | 0.0890878 | 0 | 0 | 0 | 0 | 0 | 0 | 0 | 0 | 0 | 0 | 0 | 0 | 0.22 | 0.00241032 | 0 | 0 | 1.4 | 0.004250098 | 0 | 0 | 0.06 | 0.0001850562 | 0 | 0 | 0 | 0 | 0 | 0 | 0 | 0 | 0 | 0 | 0 | 0 | 0 | 0 | 0 | 0 | 0 | 0 | 0 | 0 | 0 | 0 | 0 | 0 | 0 | 0 | 0 | 0 | 0 | 0 | 0 | 0 | 0 | 0 | 0 | 0 | 0 | 0 | 0 | 0 | 0 | 0 | 0 | 0 | 0 | 0 | 0 | 0 | 0 | 0 | 0 | 0 | 99.375 | 0.8419309 | 0 | 0 | 0 | 0 | 0 | 0 | 0 | 0 | 0 | 0 | 0 | 0 | 0 | 0 | 0 | 0 | 0 | 0 | 0 | 0 | 0 | 0 | 0 | 0 | 0 | 0 | 0 | 0 | 0 | 0 | 0.625 | 0.1580691 | 0 | 0 | 0 | 0 | 0 | 0 | 0 | 0 | 0 | 0 | 0 | 0 | \cite{Sample2000}
358 | Steel | Pb-17Li | Optifer Ivb | HAZ + HT | 0 | 508 | 1773 | 523 | 0.2949803 | 0.00011 | cL and bct | 0 | 0 | 0 | 0 | 0 | 0 | 0.34 | 0.003453958 | 0 | 0 | 0 | 0 | 0 | 0 | 0 | 0 | 89.56 | 0.8950364 | 0.12 | 0.005576339 | 0 | 0 | 0 | 0 | 0 | 0 | 8.3 | 0.0890878 | 0 | 0 | 0 | 0 | 0 | 0 | 0 | 0 | 0 | 0 | 0 | 0 | 0.22 | 0.00241032 | 0 | 0 | 1.4 | 0.004250098 | 0 | 0 | 0.06 | 0.0001850562 | 0 | 0 | 0 | 0 | 0 | 0 | 0 | 0 | 0 | 0 | 0 | 0 | 0 | 0 | 0 | 0 | 0 | 0 | 0 | 0 | 0 | 0 | 0 | 0 | 0 | 0 | 0 | 0 | 0 | 0 | 0 | 0 | 0 | 0 | 0 | 0 | 0 | 0 | 0 | 0 | 0 | 0 | 0 | 0 | 0 | 0 | 0 | 0 | 0 | 0 | 0 | 0 | 99.375 | 0.8419309 | 0 | 0 | 0 | 0 | 0 | 0 | 0 | 0 | 0 | 0 | 0 | 0 | 0 | 0 | 0 | 0 | 0 | 0 | 0 | 0 | 0 | 0 | 0 | 0 | 0 | 0 | 0 | 0 | 0 | 0 | 0.625 | 0.1580691 | 0 | 0 | 0 | 0 | 0 | 0 | 0 | 0 | 0 | 0 | 0 | 0 | \cite{Sample2000}
359 | Steel | Pb-17Li | Optifer Ivb | HAZ + HT | 0 | 508 | 1773 | 673 | 0.3795826 | 0.00011 | cL and bct | 0 | 0 | 0 | 0 | 0 | 0 | 0.34 | 0.003453958 | 0 | 0 | 0 | 0 | 0 | 0 | 0 | 0 | 89.56 | 0.8950364 | 0.12 | 0.005576339 | 0 | 0 | 0 | 0 | 0 | 0 | 8.3 | 0.0890878 | 0 | 0 | 0 | 0 | 0 | 0 | 0 | 0 | 0 | 0 | 0 | 0 | 0.22 | 0.00241032 | 0 | 0 | 1.4 | 0.004250098 | 0 | 0 | 0.06 | 0.0001850562 | 0 | 0 | 0 | 0 | 0 | 0 | 0 | 0 | 0 | 0 | 0 | 0 | 0 | 0 | 0 | 0 | 0 | 0 | 0 | 0 | 0 | 0 | 0 | 0 | 0 | 0 | 0 | 0 | 0 | 0 | 0 | 0 | 0 | 0 | 0 | 0 | 0 | 0 | 0 | 0 | 0 | 0 | 0 | 0 | 0 | 0 | 0 | 0 | 0 | 0 | 0 | 0 | 99.375 | 0.8419309 | 0 | 0 | 0 | 0 | 0 | 0 | 0 | 0 | 0 | 0 | 0 | 0 | 0 | 0 | 0 | 0 | 0 | 0 | 0 | 0 | 0 | 0 | 0 | 0 | 0 | 0 | 0 | 0 | 0 | 0 | 0.625 | 0.1580691 | 0 | 0 | 0 | 0 | 0 | 0 | 0 | 0 | 0 | 0 | 0 | 0 | \cite{Sample2000}
360 | Steel | Pb-17Li | MANET | Normal HT | 0 | 508 | 1773 | 523 | 0.2949803 | 0.00011 | cL and bct | 0 | 0 | 0 | 0 | 0.65 | 0.006115432 | 0 | 0 | 0 | 0 | 0.007 | 0.0001432607 | 0 | 0 | 0 | 0 | 87.6805 | 0.8670054 | 0.1 | 0.004597906 | 0.004 | 7.132173e-05 | 0.005 | 8.610499e-05 | 0.18 | 0.003539105 | 10.37 | 0.1101314 | 0.58 | 0.003338346 | 0 | 0 | 0 | 0 | 0 | 0 | 0.032 | 0.00126129 | 0.16 | 0.0009509564 | 0.21 | 0.002276478 | 0.005 | 4.685292e-05 | 0 | 0 | 0 | 0 | 0 | 0 | 0.001 | 4.651744e-06 | 0 | 0 | 0.0075 | 0.0003830879 | 0.008 | 4.84266e-05 | 0 | 0 | 0 | 0 | 0 | 0 | 0 | 0 | 0 | 0 | 0 | 0 | 0 | 0 | 0 | 0 | 0 | 0 | 0 | 0 | 0 | 0 | 0 | 0 | 0 | 0 | 0 | 0 | 0 | 0 | 0 | 0 | 0 | 0 | 0 | 0 | 0 | 0 | 0 | 0 | 0 | 0 | 0 | 0 | 99.375 | 0.8419309 | 0 | 0 | 0 | 0 | 0 | 0 | 0 | 0 | 0 | 0 | 0 | 0 | 0 | 0 | 0 | 0 | 0 | 0 | 0 | 0 | 0 | 0 | 0 | 0 | 0 | 0 | 0 | 0 | 0 | 0 | 0.625 | 0.1580691 | 0 | 0 | 0 | 0 | 0 | 0 | 0 | 0 | 0 | 0 | 0 | 0 | \cite{Sample1996}
361 | Steel | Pb-17Li | MANET | Normal HT | 0 | 508 | 1773 | 673 | 0.3795826 | 0.00011 | cL and bct | 0 | 0 | 0 | 0 | 0.65 | 0.006115885 | 0 | 0 | 0 | 0 | 0 | 0 | 0 | 0 | 0 | 0 | 87.6875 | 0.8671388 | 0.1 | 0.004598246 | 0.004 | 7.132701e-05 | 0.005 | 8.611136e-05 | 0.18 | 0.003539367 | 10.37 | 0.1101395 | 0.58 | 0.003338593 | 0 | 0 | 0 | 0 | 0 | 0 | 0.032 | 0.001261383 | 0.16 | 0.0009510268 | 0.21 | 0.002276646 | 0.005 | 4.685639e-05 | 0 | 0 | 0 | 0 | 0 | 0 | 0.001 | 4.652088e-06 | 0 | 0 | 0.0075 | 0.0003831163 | 0.008 | 4.843018e-05 | 0 | 0 | 0 | 0 | 0 | 0 | 0 | 0 | 0 | 0 | 0 | 0 | 0 | 0 | 0 | 0 | 0 | 0 | 0 | 0 | 0 | 0 | 0 | 0 | 0 | 0 | 0 | 0 | 0 | 0 | 0 | 0 | 0 | 0 | 0 | 0 | 0 | 0 | 0 | 0 | 0 | 0 | 0 | 0 | 99.375 | 0.8419309 | 0 | 0 | 0 | 0 | 0 | 0 | 0 | 0 | 0 | 0 | 0 | 0 | 0 | 0 | 0 | 0 | 0 | 0 | 0 | 0 | 0 | 0 | 0 | 0 | 0 | 0 | 0 | 0 | 0 | 0 | 0.625 | 0.1580691 | 0 | 0 | 0 | 0 | 0 | 0 | 0 | 0 | 0 | 0 | 0 | 0 | \cite{Sample1996}
362 | Steel | Pb-17Li | MANET | Heat affected Zone | 1 | 508 | 1773 | 523 | 0.2949803 | 0.00011 | cL and bct | 0 | 0 | 0 | 0 | 0.65 | 0.006115885 | 0 | 0 | 0 | 0 | 0 | 0 | 0 | 0 | 0 | 0 | 87.6875 | 0.8671388 | 0.1 | 0.004598246 | 0.004 | 7.132701e-05 | 0.005 | 8.611136e-05 | 0.18 | 0.003539367 | 10.37 | 0.1101395 | 0.58 | 0.003338593 | 0 | 0 | 0 | 0 | 0 | 0 | 0.032 | 0.001261383 | 0.16 | 0.0009510268 | 0.21 | 0.002276646 | 0.005 | 4.685639e-05 | 0 | 0 | 0 | 0 | 0 | 0 | 0.001 | 4.652088e-06 | 0 | 0 | 0.0075 | 0.0003831163 | 0.008 | 4.843018e-05 | 0 | 0 | 0 | 0 | 0 | 0 | 0 | 0 | 0 | 0 | 0 | 0 | 0 | 0 | 0 | 0 | 0 | 0 | 0 | 0 | 0 | 0 | 0 | 0 | 0 | 0 | 0 | 0 | 0 | 0 | 0 | 0 | 0 | 0 | 0 | 0 | 0 | 0 | 0 | 0 | 0 | 0 | 0 | 0 | 99.375 | 0.8419309 | 0 | 0 | 0 | 0 | 0 | 0 | 0 | 0 | 0 | 0 | 0 | 0 | 0 | 0 | 0 | 0 | 0 | 0 | 0 | 0 | 0 | 0 | 0 | 0 | 0 | 0 | 0 | 0 | 0 | 0 | 0.625 | 0.1580691 | 0 | 0 | 0 | 0 | 0 | 0 | 0 | 0 | 0 | 0 | 0 | 0 | \cite{Sample1996}
363 | Steel | Pb-17Li | MANET | Heat affected Zone | 0 | 508 | 1773 | 673 | 0.3795826 | 0.00011 | cL and bct | 0 | 0 | 0 | 0 | 0.65 | 0.006115885 | 0 | 0 | 0 | 0 | 0 | 0 | 0 | 0 | 0 | 0 | 87.6875 | 0.8671388 | 0.1 | 0.004598246 | 0.004 | 7.132701e-05 | 0.005 | 8.611136e-05 | 0.18 | 0.003539367 | 10.37 | 0.1101395 | 0.58 | 0.003338593 | 0 | 0 | 0 | 0 | 0 | 0 | 0.032 | 0.001261383 | 0.16 | 0.0009510268 | 0.21 | 0.002276646 | 0.005 | 4.685639e-05 | 0 | 0 | 0 | 0 | 0 | 0 | 0.001 | 4.652088e-06 | 0 | 0 | 0.0075 | 0.0003831163 | 0.008 | 4.843018e-05 | 0 | 0 | 0 | 0 | 0 | 0 | 0 | 0 | 0 | 0 | 0 | 0 | 0 | 0 | 0 | 0 | 0 | 0 | 0 | 0 | 0 | 0 | 0 | 0 | 0 | 0 | 0 | 0 | 0 | 0 | 0 | 0 | 0 | 0 | 0 | 0 | 0 | 0 | 0 | 0 | 0 | 0 | 0 | 0 | 99.375 | 0.8419309 | 0 | 0 | 0 | 0 | 0 | 0 | 0 | 0 | 0 | 0 | 0 | 0 | 0 | 0 | 0 | 0 | 0 | 0 | 0 | 0 | 0 | 0 | 0 | 0 | 0 | 0 | 0 | 0 | 0 | 0 | 0.625 | 0.1580691 | 0 | 0 | 0 | 0 | 0 | 0 | 0 | 0 | 0 | 0 | 0 | 0 | \cite{Sample1996}
364 | Steel | Pb-17Li | MANET | HAZ + HT | 0 | 508 | 1773 | 523 | 0.2949803 | 0.00011 | cL and bct | 0 | 0 | 0 | 0 | 0.65 | 0.006115885 | 0 | 0 | 0 | 0 | 0 | 0 | 0 | 0 | 0 | 0 | 87.6875 | 0.8671388 | 0.1 | 0.004598246 | 0.004 | 7.132701e-05 | 0.005 | 8.611136e-05 | 0.18 | 0.003539367 | 10.37 | 0.1101395 | 0.58 | 0.003338593 | 0 | 0 | 0 | 0 | 0 | 0 | 0.032 | 0.001261383 | 0.16 | 0.0009510268 | 0.21 | 0.002276646 | 0.005 | 4.685639e-05 | 0 | 0 | 0 | 0 | 0 | 0 | 0.001 | 4.652088e-06 | 0 | 0 | 0.0075 | 0.0003831163 | 0.008 | 4.843018e-05 | 0 | 0 | 0 | 0 | 0 | 0 | 0 | 0 | 0 | 0 | 0 | 0 | 0 | 0 | 0 | 0 | 0 | 0 | 0 | 0 | 0 | 0 | 0 | 0 | 0 | 0 | 0 | 0 | 0 | 0 | 0 | 0 | 0 | 0 | 0 | 0 | 0 | 0 | 0 | 0 | 0 | 0 | 0 | 0 | 99.375 | 0.8419309 | 0 | 0 | 0 | 0 | 0 | 0 | 0 | 0 | 0 | 0 | 0 | 0 | 0 | 0 | 0 | 0 | 0 | 0 | 0 | 0 | 0 | 0 | 0 | 0 | 0 | 0 | 0 | 0 | 0 | 0 | 0.625 | 0.1580691 | 0 | 0 | 0 | 0 | 0 | 0 | 0 | 0 | 0 | 0 | 0 | 0 | \cite{Sample1996}
365 | Steel | Pb-17Li | MANET | HAZ + HT | 0 | 508 | 1773 | 673 | 0.3795826 | 0.00011 | cL and bct | 0 | 0 | 0 | 0 | 0.65 | 0.006115885 | 0 | 0 | 0 | 0 | 0 | 0 | 0 | 0 | 0 | 0 | 87.6875 | 0.8671388 | 0.1 | 0.004598246 | 0.004 | 7.132701e-05 | 0.005 | 8.611136e-05 | 0.18 | 0.003539367 | 10.37 | 0.1101395 | 0.58 | 0.003338593 | 0 | 0 | 0 | 0 | 0 | 0 | 0.032 | 0.001261383 | 0.16 | 0.0009510268 | 0.21 | 0.002276646 | 0.005 | 4.685639e-05 | 0 | 0 | 0 | 0 | 0 | 0 | 0.001 | 4.652088e-06 | 0 | 0 | 0.0075 | 0.0003831163 | 0.008 | 4.843018e-05 | 0 | 0 | 0 | 0 | 0 | 0 | 0 | 0 | 0 | 0 | 0 | 0 | 0 | 0 | 0 | 0 | 0 | 0 | 0 | 0 | 0 | 0 | 0 | 0 | 0 | 0 | 0 | 0 | 0 | 0 | 0 | 0 | 0 | 0 | 0 | 0 | 0 | 0 | 0 | 0 | 0 | 0 | 0 | 0 | 99.375 | 0.8419309 | 0 | 0 | 0 | 0 | 0 | 0 | 0 | 0 | 0 | 0 | 0 | 0 | 0 | 0 | 0 | 0 | 0 | 0 | 0 | 0 | 0 | 0 | 0 | 0 | 0 | 0 | 0 | 0 | 0 | 0 | 0.625 | 0.1580691 | 0 | 0 | 0 | 0 | 0 | 0 | 0 | 0 | 0 | 0 | 0 | 0 | \cite{Sample1996}
366 | Steel | LBE | T91 | Norm and Tempered | 0 | 396.5 | 1773 | 518 | 0.2921602 | 0.0001 | cL and bct | 0 | 0 | 0 | 0 | 0.24 | 0.002261003 | 0.43 | 0.004327876 | 0 | 0 | 0 | 0 | 0 | 0 | 0 | 0 | 89.28 | 0.8839935 | 0.1 | 0.004604009 | 0.02 | 0.000357082 | 0 | 0 | 0.32 | 0.006300094 | 8.32 | 0.08847728 | 0.96 | 0.005532873 | 0 | 0 | 0 | 0 | 0 | 0 | 0.03 | 0.001184029 | 0.06 | 0.000357082 | 0.24 | 0.002605143 | 0 | 0 | 0 | 0 | 0 | 0 | 0 | 0 | 0 | 0 | 0 | 0 | 0 | 0 | 0 | 0 | 0 | 0 | 0 | 0 | 0 | 0 | 0 | 0 | 0 | 0 | 0 | 0 | 0 | 0 | 0 | 0 | 0 | 0 | 0 | 0 | 0 | 0 | 0 | 0 | 0 | 0 | 0 | 0 | 0 | 0 | 0 | 0 | 0 | 0 | 0 | 0 | 0 | 0 | 0 | 0 | 0 | 0 | 0 | 0 | 44.8 | 0.4501163 | 0 | 0 | 0 | 0 | 55.2 | 0.5498837 | 0 | 0 | 0 | 0 | 0 | 0 | 0 | 0 | 0 | 0 | 0 | 0 | 0 | 0 | 0 | 0 | 0 | 0 | 0 | 0 | 0 | 0 | 0 | 0 | 0 | 0 | 0 | 0 | 0 | 0 | 0 | 0 | 0 | 0 | 0 | 0 | 0 | 0 | Van den Bosch, J., Bosch, R. W., Sapundjiev, D., & Almazouzi, A. (2008). Liquid metal embrittlement susceptibility of ferritic-martensitic steel in liquid lead alloys. Journal of Nuclear Materials, 376(3), 322–329. https://doi.org/10.1016/j.jnucmat.2008.02.008
367 | Steel | LBE | T91 | Norm and Tempered | 0 | 396.5 | 1773 | 518 | 0.2921602 | 5e-05 | cL and bct | 0 | 0 | 0 | 0 | 0.24 | 0.002261003 | 0.43 | 0.004327876 | 0 | 0 | 0 | 0 | 0 | 0 | 0 | 0 | 89.28 | 0.8839935 | 0.1 | 0.004604009 | 0.02 | 0.000357082 | 0 | 0 | 0.32 | 0.006300094 | 8.32 | 0.08847728 | 0.96 | 0.005532873 | 0 | 0 | 0 | 0 | 0 | 0 | 0.03 | 0.001184029 | 0.06 | 0.000357082 | 0.24 | 0.002605143 | 0 | 0 | 0 | 0 | 0 | 0 | 0 | 0 | 0 | 0 | 0 | 0 | 0 | 0 | 0 | 0 | 0 | 0 | 0 | 0 | 0 | 0 | 0 | 0 | 0 | 0 | 0 | 0 | 0 | 0 | 0 | 0 | 0 | 0 | 0 | 0 | 0 | 0 | 0 | 0 | 0 | 0 | 0 | 0 | 0 | 0 | 0 | 0 | 0 | 0 | 0 | 0 | 0 | 0 | 0 | 0 | 0 | 0 | 0 | 0 | 44.8 | 0.4501163 | 0 | 0 | 0 | 0 | 55.2 | 0.5498837 | 0 | 0 | 0 | 0 | 0 | 0 | 0 | 0 | 0 | 0 | 0 | 0 | 0 | 0 | 0 | 0 | 0 | 0 | 0 | 0 | 0 | 0 | 0 | 0 | 0 | 0 | 0 | 0 | 0 | 0 | 0 | 0 | 0 | 0 | 0 | 0 | 0 | 0 | Van den Bosch, J., Bosch, R. W., Sapundjiev, D., & Almazouzi, A. (2008). Liquid metal embrittlement susceptibility of ferritic-martensitic steel in liquid lead alloys. Journal of Nuclear Materials, 376(3), 322–329. https://doi.org/10.1016/j.jnucmat.2008.02.008
368 | Steel | LBE | T91 | Norm and Tempered | 0 | 396.5 | 1773 | 518 | 0.2921602 | 1e-05 | cL and bct | 0 | 0 | 0 | 0 | 0.24 | 0.002261003 | 0.43 | 0.004327876 | 0 | 0 | 0 | 0 | 0 | 0 | 0 | 0 | 89.28 | 0.8839935 | 0.1 | 0.004604009 | 0.02 | 0.000357082 | 0 | 0 | 0.32 | 0.006300094 | 8.32 | 0.08847728 | 0.96 | 0.005532873 | 0 | 0 | 0 | 0 | 0 | 0 | 0.03 | 0.001184029 | 0.06 | 0.000357082 | 0.24 | 0.002605143 | 0 | 0 | 0 | 0 | 0 | 0 | 0 | 0 | 0 | 0 | 0 | 0 | 0 | 0 | 0 | 0 | 0 | 0 | 0 | 0 | 0 | 0 | 0 | 0 | 0 | 0 | 0 | 0 | 0 | 0 | 0 | 0 | 0 | 0 | 0 | 0 | 0 | 0 | 0 | 0 | 0 | 0 | 0 | 0 | 0 | 0 | 0 | 0 | 0 | 0 | 0 | 0 | 0 | 0 | 0 | 0 | 0 | 0 | 0 | 0 | 44.8 | 0.4501163 | 0 | 0 | 0 | 0 | 55.2 | 0.5498837 | 0 | 0 | 0 | 0 | 0 | 0 | 0 | 0 | 0 | 0 | 0 | 0 | 0 | 0 | 0 | 0 | 0 | 0 | 0 | 0 | 0 | 0 | 0 | 0 | 0 | 0 | 0 | 0 | 0 | 0 | 0 | 0 | 0 | 0 | 0 | 0 | 0 | 0 | Van den Bosch, J., Bosch, R. W., Sapundjiev, D., & Almazouzi, A. (2008). Liquid metal embrittlement susceptibility of ferritic-martensitic steel in liquid lead alloys. Journal of Nuclear Materials, 376(3), 322–329. https://doi.org/10.1016/j.jnucmat.2008.02.008
369 | Steel | Pb-17Li | Eurofer97 | Forged and Tempered | 0 | 508 | 1773 | 523 | 0.2949803 | 0.0001 | cL and bct | 0 | 0 | 0 | 0 | 0.007 | 6.634579e-05 | 0.43 | 0.004354118 | 0 | 0 | 0 | 0 | 0 | 0 | 0 | 0 | 88.977 | 0.8863353 | 0.12 | 0.005558311 | 0 | 0 | 0 | 0 | 0.07 | 0.001386502 | 8.96 | 0.09586097 | 0 | 0 | 0 | 0 | 0 | 0 | 0 | 0 | 0.016 | 0.0006353111 | 0 | 0 | 0.19 | 0.00207491 | 0 | 0 | 1.1 | 0.003328567 | 0 | 0 | 0.13 | 0.0003996588 | 0 | 0 | 0 | 0 | 0 | 0 | 0 | 0 | 0 | 0 | 0 | 0 | 0 | 0 | 0 | 0 | 0 | 0 | 0 | 0 | 0 | 0 | 0 | 0 | 0 | 0 | 0 | 0 | 0 | 0 | 0 | 0 | 0 | 0 | 0 | 0 | 0 | 0 | 0 | 0 | 0 | 0 | 0 | 0 | 0 | 0 | 0 | 0 | 0 | 0 | 0 | 0 | 99.375 | 0.8419309 | 0 | 0 | 0 | 0 | 0 | 0 | 0 | 0 | 0 | 0 | 0 | 0 | 0 | 0 | 0 | 0 | 0 | 0 | 0 | 0 | 0 | 0 | 0 | 0 | 0 | 0 | 0 | 0 | 0 | 0 | 0.625 | 0.1580691 | 0 | 0 | 0 | 0 | 0 | 0 | 0 | 0 | 0 | 0 | 0 | 0 | Van den Bosch, J., Bosch, R. W., Sapundjiev, D., & Almazouzi, A. (2008). Liquid metal embrittlement susceptibility of ferritic-martensitic steel in liquid lead alloys. Journal of Nuclear Materials, 376(3), 322–329. https://doi.org/10.1016/j.jnucmat.2008.02.008
370 | Steel | Pb-17Li | Eurofer97 | Forged and Tempered | 0 | 508 | 1773 | 523 | 0.2949803 | 1e-06 | cL and bct | 0 | 0 | 0 | 0 | 0.007 | 6.634579e-05 | 0.43 | 0.004354118 | 0 | 0 | 0 | 0 | 0 | 0 | 0 | 0 | 88.977 | 0.8863353 | 0.12 | 0.005558311 | 0 | 0 | 0 | 0 | 0.07 | 0.001386502 | 8.96 | 0.09586097 | 0 | 0 | 0 | 0 | 0 | 0 | 0 | 0 | 0.016 | 0.0006353111 | 0 | 0 | 0.19 | 0.00207491 | 0 | 0 | 1.1 | 0.003328567 | 0 | 0 | 0.13 | 0.0003996588 | 0 | 0 | 0 | 0 | 0 | 0 | 0 | 0 | 0 | 0 | 0 | 0 | 0 | 0 | 0 | 0 | 0 | 0 | 0 | 0 | 0 | 0 | 0 | 0 | 0 | 0 | 0 | 0 | 0 | 0 | 0 | 0 | 0 | 0 | 0 | 0 | 0 | 0 | 0 | 0 | 0 | 0 | 0 | 0 | 0 | 0 | 0 | 0 | 0 | 0 | 0 | 0 | 99.375 | 0.8419309 | 0 | 0 | 0 | 0 | 0 | 0 | 0 | 0 | 0 | 0 | 0 | 0 | 0 | 0 | 0 | 0 | 0 | 0 | 0 | 0 | 0 | 0 | 0 | 0 | 0 | 0 | 0 | 0 | 0 | 0 | 0.625 | 0.1580691 | 0 | 0 | 0 | 0 | 0 | 0 | 0 | 0 | 0 | 0 | 0 | 0 | Van den Bosch, J., Bosch, R. W., Sapundjiev, D., & Almazouzi, A. (2008). Liquid metal embrittlement susceptibility of ferritic-martensitic steel in liquid lead alloys. Journal of Nuclear Materials, 376(3), 322–329. https://doi.org/10.1016/j.jnucmat.2008.02.008
371 | Steel | Hg | 304ss | mill anealed | 3 | 234.3 | 1773 | 298 | 0.1680767 | 0.0083 | cF | 0 | 0 | 0 | 0 | 8.3 | 0.07761332 | 1.39 | 0.01388639 | 0 | 0 | 0 | 0 | 0 | 0 | 0 | 0 | 71.116 | 0.6989248 | 0.06 | 0.002741926 | 0.03 | 0.000531652 | 0.024 | 0.0004107843 | 0.5 | 0.009770916 | 18.58 | 0.1961202 | 0 | 0 | 0 | 0 | 0 | 0 | 0 | 0 | 0 | 0 | 0 | 0 | 0 | 0 | 0 | 0 | 0 | 0 | 0 | 0 | 0 | 0 | 0 | 0 | 0 | 0 | 0 | 0 | 0 | 0 | 0 | 0 | 0 | 0 | 0 | 0 | 0 | 0 | 0 | 0 | 0 | 0 | 0 | 0 | 0 | 0 | 0 | 0 | 0 | 0 | 0 | 0 | 0 | 0 | 0 | 0 | 0 | 0 | 0 | 0 | 0 | 0 | 0 | 0 | 0 | 0 | 0 | 0 | 0 | 0 | 100 | 1 | 0 | 0 | 0 | 0 | 0 | 0 | 0 | 0 | 0 | 0 | 0 | 0 | 0 | 0 | 0 | 0 | 0 | 0 | 0 | 0 | 0 | 0 | 0 | 0 | 0 | 0 | 0 | 0 | 0 | 0 | 0 | 0 | 0 | 0 | 0 | 0 | 0 | 0 | 0 | 0 | 0 | 0 | 0 | 0 | 0 | 0 | 0 | 0 | \cite{Krupowicz1989}
372 | Steel | Hg | 304ss | mill anealed | 3 | 234.3 | 1773 | 298 | 0.1680767 | 5e-06 | cF | 0 | 0 | 0 | 0 | 8.3 | 0.07761332 | 1.39 | 0.01388639 | 0 | 0 | 0 | 0 | 0 | 0 | 0 | 0 | 71.116 | 0.6989248 | 0.06 | 0.002741926 | 0.03 | 0.000531652 | 0.024 | 0.0004107843 | 0.5 | 0.009770916 | 18.58 | 0.1961202 | 0 | 0 | 0 | 0 | 0 | 0 | 0 | 0 | 0 | 0 | 0 | 0 | 0 | 0 | 0 | 0 | 0 | 0 | 0 | 0 | 0 | 0 | 0 | 0 | 0 | 0 | 0 | 0 | 0 | 0 | 0 | 0 | 0 | 0 | 0 | 0 | 0 | 0 | 0 | 0 | 0 | 0 | 0 | 0 | 0 | 0 | 0 | 0 | 0 | 0 | 0 | 0 | 0 | 0 | 0 | 0 | 0 | 0 | 0 | 0 | 0 | 0 | 0 | 0 | 0 | 0 | 0 | 0 | 0 | 0 | 100 | 1 | 0 | 0 | 0 | 0 | 0 | 0 | 0 | 0 | 0 | 0 | 0 | 0 | 0 | 0 | 0 | 0 | 0 | 0 | 0 | 0 | 0 | 0 | 0 | 0 | 0 | 0 | 0 | 0 | 0 | 0 | 0 | 0 | 0 | 0 | 0 | 0 | 0 | 0 | 0 | 0 | 0 | 0 | 0 | 0 | 0 | 0 | 0 | 0 | \cite{Krupowicz1989}
373 | Steel | Hg-2Zn | 304ss | mill anealed | 3 | 232 | 1773 | 298 | 0.1680767 | 5e-06 | cF | 0 | 0 | 0 | 0 | 8.3 | 0.07761332 | 1.39 | 0.01388639 | 0 | 0 | 0 | 0 | 0 | 0 | 0 | 0 | 71.116 | 0.6989248 | 0.06 | 0.002741926 | 0.03 | 0.000531652 | 0.024 | 0.0004107843 | 0.5 | 0.009770916 | 18.58 | 0.1961202 | 0 | 0 | 0 | 0 | 0 | 0 | 0 | 0 | 0 | 0 | 0 | 0 | 0 | 0 | 0 | 0 | 0 | 0 | 0 | 0 | 0 | 0 | 0 | 0 | 0 | 0 | 0 | 0 | 0 | 0 | 0 | 0 | 0 | 0 | 0 | 0 | 0 | 0 | 0 | 0 | 0 | 0 | 0 | 0 | 0 | 0 | 0 | 0 | 0 | 0 | 0 | 0 | 0 | 0 | 0 | 0 | 0 | 0 | 0 | 0 | 0 | 0 | 0 | 0 | 0 | 0 | 0 | 0 | 0 | 0 | 98 | 0.9410844 | 2 | 0.05891562 | 0 | 0 | 0 | 0 | 0 | 0 | 0 | 0 | 0 | 0 | 0 | 0 | 0 | 0 | 0 | 0 | 0 | 0 | 0 | 0 | 0 | 0 | 0 | 0 | 0 | 0 | 0 | 0 | 0 | 0 | 0 | 0 | 0 | 0 | 0 | 0 | 0 | 0 | 0 | 0 | 0 | 0 | 0 | 0 | 0 | 0 | \cite{Krupowicz1989}
374 | Steel | Hg | A516 | Grade 70 Mill annealed | 3 | 234.3 | 1773 | 298 | 0.1680767 | 0.0033 | cL | 0 | 0 | 0 | 0 | 0 | 0 | 1 | 0.01003397 | 0 | 0 | 0 | 0 | 0 | 0 | 0 | 0 | 98.405 | 0.9713559 | 0.27 | 0.01239271 | 0.035 | 0.0006229775 | 0.04 | 0.0006876393 | 0.25 | 0.004906856 | 0 | 0 | 0 | 0 | 0 | 0 | 0 | 0 | 0 | 0 | 0 | 0 | 0 | 0 | 0 | 0 | 0 | 0 | 0 | 0 | 0 | 0 | 0 | 0 | 0 | 0 | 0 | 0 | 0 | 0 | 0 | 0 | 0 | 0 | 0 | 0 | 0 | 0 | 0 | 0 | 0 | 0 | 0 | 0 | 0 | 0 | 0 | 0 | 0 | 0 | 0 | 0 | 0 | 0 | 0 | 0 | 0 | 0 | 0 | 0 | 0 | 0 | 0 | 0 | 0 | 0 | 0 | 0 | 0 | 0 | 0 | 0 | 100 | 1 |  | 0 | 0 | 0 | 0 | 0 | 0 | 0 | 0 | 0 | 0 | 0 | 0 | 0 | 0 | 0 | 0 | 0 | 0 | 0 | 0 | 0 | 0 | 0 | 0 | 0 | 0 | 0 | 0 | 0 | 0 | 0 | 0 | 0 | 0 | 0 | 0 | 0 | 0 | 0 | 0 | 0 | 0 | 0 | 0 | 0 | 0 | 0 | \cite{Krupowicz1989}
375 | Steel | Hg | A516 | Grade 70 Mill annealed | 3 | 234.3 | 1773 | 298 | 0.1680767 | 5e-06 | cL | 0 | 0 | 0 | 0 | 0 | 0 | 1 | 0.01003397 | 0 | 0 | 0 | 0 | 0 | 0 | 0 | 0 | 98.405 | 0.9713559 | 0.27 | 0.01239271 | 0.035 | 0.0006229775 | 0.04 | 0.0006876393 | 0.25 | 0.004906856 | 0 | 0 | 0 | 0 | 0 | 0 | 0 | 0 | 0 | 0 | 0 | 0 | 0 | 0 | 0 | 0 | 0 | 0 | 0 | 0 | 0 | 0 | 0 | 0 | 0 | 0 | 0 | 0 | 0 | 0 | 0 | 0 | 0 | 0 | 0 | 0 | 0 | 0 | 0 | 0 | 0 | 0 | 0 | 0 | 0 | 0 | 0 | 0 | 0 | 0 | 0 | 0 | 0 | 0 | 0 | 0 | 0 | 0 | 0 | 0 | 0 | 0 | 0 | 0 | 0 | 0 | 0 | 0 | 0 | 0 | 0 | 0 | 100 | 1 | 0 | 0 | 0 | 0 | 0 | 0 | 0 | 0 | 0 | 0 | 0 | 0 | 0 | 0 | 0 | 0 | 0 | 0 | 0 | 0 | 0 | 0 | 0 | 0 | 0 | 0 | 0 | 0 | 0 | 0 | 0 | 0 | 0 | 0 | 0 | 0 | 0 | 0 | 0 | 0 | 0 | 0 | 0 | 0 | 0 | 0 | 0 | 0 | \cite{Krupowicz1989}
376 | Aluminum | Hg | 5083 | H111 | 1 | 234.3 | 933 | 298 | 0.3193998 | 0.0083 | cF | 0 | 0 | 0 | 0 | 0 | 0 | 0.7 | 0.003443481 | 0 | 0 | 93.9 | 0.9405113 | 4.45 | 0.04948083 | 0 | 0 | 0.4 | 0.001935745 | 0 | 0 | 0 | 0 | 0 | 0 | 0.4 | 0.003849022 | 0.15 | 0.0007796381 | 0 | 0 | 0 | 0 | 0 | 0 | 0 | 0 | 0 | 0 | 0 | 0 | 0 | 0 | 0 | 0 | 0 | 0 | 0 | 0 | 0 | 0 | 0 | 0 | 0 | 0 | 0 | 0 | 0 | 0 | 0 | 0 | 0 | 0 | 0 | 0 | 0 | 0 | 0 | 0 | 0 | 0 | 0 | 0 | 0 | 0 | 0 | 0 | 0 | 0 | 0 | 0 | 0 | 0 | 0 | 0 | 0 | 0 | 0 | 0 | 0 | 0 | 0 | 0 | 0 | 0 | 0 | 0 | 0 | 0 | 100 | 1 | 0 | 0 | 0 | 0 | 0 | 0 | 0 | 0 | 0 | 0 | 0 | 0 | 0 | 0 | 0 | 0 | 0 | 0 | 0 | 0 | 0 | 0 | 0 | 0 | 0 | 0 | 0 | 0 | 0 | 0 | 0 | 0 | 0 | 0 | 0 | 0 | 0 | 0 | 0 | 0 | 0 | 0 | 0 | 0 | 0 | 0 | 0 | 0 | \cite{Krupowicz1989}
377 | Aluminum | Hg | 5083 | H111 | 1 | 234.3 | 933 | 298 | 0.3193998 | 5e-06 | cF | 0 | 0 | 0 | 0 | 0 | 0 | 0.7 | 0.003443481 | 0 | 0 | 93.9 | 0.9405113 | 4.45 | 0.04948083 | 0 | 0 | 0.4 | 0.001935745 | 0 | 0 | 0 | 0 | 0 | 0 | 0.4 | 0.003849022 | 0.15 | 0.0007796381 | 0 | 0 | 0 | 0 | 0 | 0 | 0 | 0 | 0 | 0 | 0 | 0 | 0 | 0 | 0 | 0 | 0 | 0 | 0 | 0 | 0 | 0 | 0 | 0 | 0 | 0 | 0 | 0 | 0 | 0 | 0 | 0 | 0 | 0 | 0 | 0 | 0 | 0 | 0 | 0 | 0 | 0 | 0 | 0 | 0 | 0 | 0 | 0 | 0 | 0 | 0 | 0 | 0 | 0 | 0 | 0 | 0 | 0 | 0 | 0 | 0 | 0 | 0 | 0 | 0 | 0 | 0 | 0 | 0 | 0 | 100 | 1 | 0 | 0 | 0 | 0 | 0 | 0 | 0 | 0 | 0 | 0 | 0 | 0 | 0 | 0 | 0 | 0 | 0 | 0 | 0 | 0 | 0 | 0 | 0 | 0 | 0 | 0 | 0 | 0 | 0 | 0 | 0 | 0 | 0 | 0 | 0 | 0 | 0 | 0 | 0 | 0 | 0 | 0 | 0 | 0 | 0 | 0 | 0 | 0 | \cite{Krupowicz1989}
378 | Steel | Te | 316ss |  | 2 | 722 | 1773 | 733 | 0.4134236 | 0.001 | cF | 0 | 0 | 0 | 0 | 11.9 | 0.1129183 | 1.8 | 0.01824763 | 0 | 0 | 0 | 0 | 0 | 0 | 0 | 0 | 66.771 | 0.665902 | 0.045 | 0.002086778 | 0.025 | 0.0004495785 | 0.009 | 0.0001563164 | 0.35 | 0.006940529 | 16.8 | 0.1799473 | 2.3 | 0.01335165 | 0 | 0 | 0 | 0 | 0 | 0 | 0 | 0 | 0 | 0 | 0 | 0 | 0 | 0 | 0 | 0 | 0 | 0 | 0 | 0 | 0 | 0 | 0 | 0 | 0 | 0 | 0 | 0 | 0 | 0 | 0 | 0 | 0 | 0 | 0 | 0 | 0 | 0 | 0 | 0 | 0 | 0 | 0 | 0 | 0 | 0 | 0 | 0 | 0 | 0 | 0 | 0 | 0 | 0 | 0 | 0 | 0 | 0 | 0 | 0 | 0 | 0 | 0 | 0 | 0 | 0 | 0 | 0 | 0 | 0 | 0 | 0 | 0 | 0 | 0 | 0 | 0 | 0 | 0 | 0 | 0 | 0 | 0 | 0 | 0 | 0 | 0 | 0 | 0 | 0 | 0 | 0 | 0 | 0 | 0 | 0 | 0 | 0 | 0 | 0 | 0 | 0 | 0 | 0 | 0 | 0 | 100 | 1 | 0 | 0 | 0 | 0 | 0 | 0 | 0 | 0 | 0 | 0 | \cite{Hemsworth1990} |  |  | yp estimated
379 | Steel | Te | 316ss |  | 0 | 722 | 1773 | 773 | 0.4359842 | 0.001 | cF | 0 | 0 | 0 | 0 | 11.9 | 0.1129183 | 1.8 | 0.01824763 | 0 | 0 | 0 | 0 | 0 | 0 | 0 | 0 | 66.771 | 0.665902 | 0.045 | 0.002086778 | 0.025 | 0.0004495785 | 0.009 | 0.0001563164 | 0.35 | 0.006940529 | 16.8 | 0.1799473 | 2.3 | 0.01335165 | 0 | 0 | 0 | 0 | 0 | 0 | 0 | 0 | 0 | 0 | 0 | 0 | 0 | 0 | 0 | 0 | 0 | 0 | 0 | 0 | 0 | 0 | 0 | 0 | 0 | 0 | 0 | 0 | 0 | 0 | 0 | 0 | 0 | 0 | 0 | 0 | 0 | 0 | 0 | 0 | 0 | 0 | 0 | 0 | 0 | 0 | 0 | 0 | 0 | 0 | 0 | 0 | 0 | 0 | 0 | 0 | 0 | 0 | 0 | 0 | 0 | 0 | 0 | 0 | 0 | 0 | 0 | 0 | 0 | 0 | 0 | 0 | 0 | 0 | 0 | 0 | 0 | 0 | 0 | 0 | 0 | 0 | 0 | 0 | 0 | 0 | 0 | 0 | 0 | 0 | 0 | 0 | 0 | 0 | 0 | 0 | 0 | 0 | 0 | 0 | 0 | 0 | 0 | 0 | 0 | 0 | 100 | 1 | 0 | 0 | 0 | 0 | 0 | 0 | 0 | 0 | 0 | 0 | \cite{Hemsworth1990} |  |  | yp estimated
380 | Steel | Te | 316ss |  | 0 | 722 | 1773 | 823 | 0.464185 | 0.001 | cF | 0 | 0 | 0 | 0 | 11.9 | 0.1129183 | 1.8 | 0.01824763 | 0 | 0 | 0 | 0 | 0 | 0 | 0 | 0 | 66.771 | 0.665902 | 0.045 | 0.002086778 | 0.025 | 0.0004495785 | 0.009 | 0.0001563164 | 0.35 | 0.006940529 | 16.8 | 0.1799473 | 2.3 | 0.01335165 | 0 | 0 | 0 | 0 | 0 | 0 | 0 | 0 | 0 | 0 | 0 | 0 | 0 | 0 | 0 | 0 | 0 | 0 | 0 | 0 | 0 | 0 | 0 | 0 | 0 | 0 | 0 | 0 | 0 | 0 | 0 | 0 | 0 | 0 | 0 | 0 | 0 | 0 | 0 | 0 | 0 | 0 | 0 | 0 | 0 | 0 | 0 | 0 | 0 | 0 | 0 | 0 | 0 | 0 | 0 | 0 | 0 | 0 | 0 | 0 | 0 | 0 | 0 | 0 | 0 | 0 | 0 | 0 | 0 | 0 | 0 | 0 | 0 | 0 | 0 | 0 | 0 | 0 | 0 | 0 | 0 | 0 | 0 | 0 | 0 | 0 | 0 | 0 | 0 | 0 | 0 | 0 | 0 | 0 | 0 | 0 | 0 | 0 | 0 | 0 | 0 | 0 | 0 | 0 | 0 | 0 | 100 | 1 | 0 | 0 | 0 | 0 | 0 | 0 | 0 | 0 | 0 | 0 | \cite{Hemsworth1990} |  |  | yp estimated
381 | Steel | Te | 316ss |  | 2 | 722 | 1773 | 873 | 0.4923858 | 0.001 | cF | 0 | 0 | 0 | 0 | 11.9 | 0.1129183 | 1.8 | 0.01824763 | 0 | 0 | 0 | 0 | 0 | 0 | 0 | 0 | 66.771 | 0.665902 | 0.045 | 0.002086778 | 0.025 | 0.0004495785 | 0.009 | 0.0001563164 | 0.35 | 0.006940529 | 16.8 | 0.1799473 | 2.3 | 0.01335165 | 0 | 0 | 0 | 0 | 0 | 0 | 0 | 0 | 0 | 0 | 0 | 0 | 0 | 0 | 0 | 0 | 0 | 0 | 0 | 0 | 0 | 0 | 0 | 0 | 0 | 0 | 0 | 0 | 0 | 0 | 0 | 0 | 0 | 0 | 0 | 0 | 0 | 0 | 0 | 0 | 0 | 0 | 0 | 0 | 0 | 0 | 0 | 0 | 0 | 0 | 0 | 0 | 0 | 0 | 0 | 0 | 0 | 0 | 0 | 0 | 0 | 0 | 0 | 0 | 0 | 0 | 0 | 0 | 0 | 0 | 0 | 0 | 0 | 0 | 0 | 0 | 0 | 0 | 0 | 0 | 0 | 0 | 0 | 0 | 0 | 0 | 0 | 0 | 0 | 0 | 0 | 0 | 0 | 0 | 0 | 0 | 0 | 0 | 0 | 0 | 0 | 0 | 0 | 0 | 0 | 0 | 100 | 1 | 0 | 0 | 0 | 0 | 0 | 0 | 0 | 0 | 0 | 0 | \cite{Hemsworth1990} |  |  | yp estimated
382 | Steel | Te | 316ss |  | 2 | 722 | 1773 | 923 | 0.5205866 | 0.001 | cF | 0 | 0 | 0 | 0 | 11.9 | 0.1129183 | 1.8 | 0.01824763 | 0 | 0 | 0 | 0 | 0 | 0 | 0 | 0 | 66.771 | 0.665902 | 0.045 | 0.002086778 | 0.025 | 0.0004495785 | 0.009 | 0.0001563164 | 0.35 | 0.006940529 | 16.8 | 0.1799473 | 2.3 | 0.01335165 | 0 | 0 | 0 | 0 | 0 | 0 | 0 | 0 | 0 | 0 | 0 | 0 | 0 | 0 | 0 | 0 | 0 | 0 | 0 | 0 | 0 | 0 | 0 | 0 | 0 | 0 | 0 | 0 | 0 | 0 | 0 | 0 | 0 | 0 | 0 | 0 | 0 | 0 | 0 | 0 | 0 | 0 | 0 | 0 | 0 | 0 | 0 | 0 | 0 | 0 | 0 | 0 | 0 | 0 | 0 | 0 | 0 | 0 | 0 | 0 | 0 | 0 | 0 | 0 | 0 | 0 | 0 | 0 | 0 | 0 | 0 | 0 | 0 | 0 | 0 | 0 | 0 | 0 | 0 | 0 | 0 | 0 | 0 | 0 | 0 | 0 | 0 | 0 | 0 | 0 | 0 | 0 | 0 | 0 | 0 | 0 | 0 | 0 | 0 | 0 | 0 | 0 | 0 | 0 | 0 | 0 | 100 | 1 | 0 | 0 | 0 | 0 | 0 | 0 | 0 | 0 | 0 | 0 | \cite{Hemsworth1990} |  |  | yp estimated
383 | Steel | Te | 316ss |  | 2 | 722 | 1773 | 973 | 0.5487874 | 0.001 | cF | 0 | 0 | 0 | 0 | 11.9 | 0.1129183 | 1.8 | 0.01824763 | 0 | 0 | 0 | 0 | 0 | 0 | 0 | 0 | 66.771 | 0.665902 | 0.045 | 0.002086778 | 0.025 | 0.0004495785 | 0.009 | 0.0001563164 | 0.35 | 0.006940529 | 16.8 | 0.1799473 | 2.3 | 0.01335165 | 0 | 0 | 0 | 0 | 0 | 0 | 0 | 0 | 0 | 0 | 0 | 0 | 0 | 0 | 0 | 0 | 0 | 0 | 0 | 0 | 0 | 0 | 0 | 0 | 0 | 0 | 0 | 0 | 0 | 0 | 0 | 0 | 0 | 0 | 0 | 0 | 0 | 0 | 0 | 0 | 0 | 0 | 0 | 0 | 0 | 0 | 0 | 0 | 0 | 0 | 0 | 0 | 0 | 0 | 0 | 0 | 0 | 0 | 0 | 0 | 0 | 0 | 0 | 0 | 0 | 0 | 0 | 0 | 0 | 0 | 0 | 0 | 0 | 0 | 0 | 0 | 0 | 0 | 0 | 0 | 0 | 0 | 0 | 0 | 0 | 0 | 0 | 0 | 0 | 0 | 0 | 0 | 0 | 0 | 0 | 0 | 0 | 0 | 0 | 0 | 0 | 0 | 0 | 0 | 0 | 0 | 100 | 1 | 0 | 0 | 0 | 0 | 0 | 0 | 0 | 0 | 0 | 0 | \cite{Hemsworth1990} |  |  | yp estimated
384 | Steel | Te | 316ss |  | 2 | 722 | 1773 | 1023 | 0.5769882 | 0.001 | cF | 0 | 0 | 0 | 0 | 11.9 | 0.1129183 | 1.8 | 0.01824763 | 0 | 0 | 0 | 0 | 0 | 0 | 0 | 0 | 66.771 | 0.665902 | 0.045 | 0.002086778 | 0.025 | 0.0004495785 | 0.009 | 0.0001563164 | 0.35 | 0.006940529 | 16.8 | 0.1799473 | 2.3 | 0.01335165 | 0 | 0 | 0 | 0 | 0 | 0 | 0 | 0 | 0 | 0 | 0 | 0 | 0 | 0 | 0 | 0 | 0 | 0 | 0 | 0 | 0 | 0 | 0 | 0 | 0 | 0 | 0 | 0 | 0 | 0 | 0 | 0 | 0 | 0 | 0 | 0 | 0 | 0 | 0 | 0 | 0 | 0 | 0 | 0 | 0 | 0 | 0 | 0 | 0 | 0 | 0 | 0 | 0 | 0 | 0 | 0 | 0 | 0 | 0 | 0 | 0 | 0 | 0 | 0 | 0 | 0 | 0 | 0 | 0 | 0 | 0 | 0 | 0 | 0 | 0 | 0 | 0 | 0 | 0 | 0 | 0 | 0 | 0 | 0 | 0 | 0 | 0 | 0 | 0 | 0 | 0 | 0 | 0 | 0 | 0 | 0 | 0 | 0 | 0 | 0 | 0 | 0 | 0 | 0 | 0 | 0 | 100 | 1 | 0 | 0 | 0 | 0 | 0 | 0 | 0 | 0 | 0 | 0 | \cite{Hemsworth1990} |  |  | yp estimated
385 | Steel | Te | 316ss |  | 2 | 722 | 1773 | 1073 | 0.6051889 | 0.001 | cF | 0 | 0 | 0 | 0 | 11.9 | 0.1129183 | 1.8 | 0.01824763 | 0 | 0 | 0 | 0 | 0 | 0 | 0 | 0 | 66.771 | 0.665902 | 0.045 | 0.002086778 | 0.025 | 0.0004495785 | 0.009 | 0.0001563164 | 0.35 | 0.006940529 | 16.8 | 0.1799473 | 2.3 | 0.01335165 | 0 | 0 | 0 | 0 | 0 | 0 | 0 | 0 | 0 | 0 | 0 | 0 | 0 | 0 | 0 | 0 | 0 | 0 | 0 | 0 | 0 | 0 | 0 | 0 | 0 | 0 | 0 | 0 | 0 | 0 | 0 | 0 | 0 | 0 | 0 | 0 | 0 | 0 | 0 | 0 | 0 | 0 | 0 | 0 | 0 | 0 | 0 | 0 | 0 | 0 | 0 | 0 | 0 | 0 | 0 | 0 | 0 | 0 | 0 | 0 | 0 | 0 | 0 | 0 | 0 | 0 | 0 | 0 | 0 | 0 | 0 | 0 | 0 | 0 | 0 | 0 | 0 | 0 | 0 | 0 | 0 | 0 | 0 | 0 | 0 | 0 | 0 | 0 | 0 | 0 | 0 | 0 | 0 | 0 | 0 | 0 | 0 | 0 | 0 | 0 | 0 | 0 | 0 | 0 | 0 | 0 | 100 | 1 | 0 | 0 | 0 | 0 | 0 | 0 | 0 | 0 | 0 | 0 | \cite{Hemsworth1990} |  |  | yp estimated
386 | Steel | Te | 316ss |  | 2 | 722 | 1773 | 1123 | 0.6333897 | 0.001 | cF | 0 | 0 | 0 | 0 | 11.9 | 0.1129183 | 1.8 | 0.01824763 | 0 | 0 | 0 | 0 | 0 | 0 | 0 | 0 | 66.771 | 0.665902 | 0.045 | 0.002086778 | 0.025 | 0.0004495785 | 0.009 | 0.0001563164 | 0.35 | 0.006940529 | 16.8 | 0.1799473 | 2.3 | 0.01335165 | 0 | 0 | 0 | 0 | 0 | 0 | 0 | 0 | 0 | 0 | 0 | 0 | 0 | 0 | 0 | 0 | 0 | 0 | 0 | 0 | 0 | 0 | 0 | 0 | 0 | 0 | 0 | 0 | 0 | 0 | 0 | 0 | 0 | 0 | 0 | 0 | 0 | 0 | 0 | 0 | 0 | 0 | 0 | 0 | 0 | 0 | 0 | 0 | 0 | 0 | 0 | 0 | 0 | 0 | 0 | 0 | 0 | 0 | 0 | 0 | 0 | 0 | 0 | 0 | 0 | 0 | 0 | 0 | 0 | 0 | 0 | 0 | 0 | 0 | 0 | 0 | 0 | 0 | 0 | 0 | 0 | 0 | 0 | 0 | 0 | 0 | 0 | 0 | 0 | 0 | 0 | 0 | 0 | 0 | 0 | 0 | 0 | 0 | 0 | 0 | 0 | 0 | 0 | 0 | 0 | 0 | 100 | 1 | 0 | 0 | 0 | 0 | 0 | 0 | 0 | 0 | 0 | 0 | \cite{Hemsworth1990} |  |  | yp estimated
387 | Steel | Te | 316ss |  | 2 | 722 | 1773 | 873 | 0.4923858 | 5.5e-05 | cF | 0 | 0 | 0 | 0 | 11.9 | 0.1129183 | 1.8 | 0.01824763 | 0 | 0 | 0 | 0 | 0 | 0 | 0 | 0 | 66.771 | 0.665902 | 0.045 | 0.002086778 | 0.025 | 0.0004495785 | 0.009 | 0.0001563164 | 0.35 | 0.006940529 | 16.8 | 0.1799473 | 2.3 | 0.01335165 | 0 | 0 | 0 | 0 | 0 | 0 | 0 | 0 | 0 | 0 | 0 | 0 | 0 | 0 | 0 | 0 | 0 | 0 | 0 | 0 | 0 | 0 | 0 | 0 | 0 | 0 | 0 | 0 | 0 | 0 | 0 | 0 | 0 | 0 | 0 | 0 | 0 | 0 | 0 | 0 | 0 | 0 | 0 | 0 | 0 | 0 | 0 | 0 | 0 | 0 | 0 | 0 | 0 | 0 | 0 | 0 | 0 | 0 | 0 | 0 | 0 | 0 | 0 | 0 | 0 | 0 | 0 | 0 | 0 | 0 | 0 | 0 | 0 | 0 | 0 | 0 | 0 | 0 | 0 | 0 | 0 | 0 | 0 | 0 | 0 | 0 | 0 | 0 | 0 | 0 | 0 | 0 | 0 | 0 | 0 | 0 | 0 | 0 | 0 | 0 | 0 | 0 | 0 | 0 | 0 | 0 | 100 | 1 | 0 | 0 | 0 | 0 | 0 | 0 | 0 | 0 | 0 | 0 | \cite{Hemsworth1990} |  |  | yp estimated
388 | Steel | Te | 316ss |  | 2 | 722 | 1773 | 923 | 0.5205866 | 5.5e-05 | cF | 0 | 0 | 0 | 0 | 11.9 | 0.1129183 | 1.8 | 0.01824763 | 0 | 0 | 0 | 0 | 0 | 0 | 0 | 0 | 66.771 | 0.665902 | 0.045 | 0.002086778 | 0.025 | 0.0004495785 | 0.009 | 0.0001563164 | 0.35 | 0.006940529 | 16.8 | 0.1799473 | 2.3 | 0.01335165 | 0 | 0 | 0 | 0 | 0 | 0 | 0 | 0 | 0 | 0 | 0 | 0 | 0 | 0 | 0 | 0 | 0 | 0 | 0 | 0 | 0 | 0 | 0 | 0 | 0 | 0 | 0 | 0 | 0 | 0 | 0 | 0 | 0 | 0 | 0 | 0 | 0 | 0 | 0 | 0 | 0 | 0 | 0 | 0 | 0 | 0 | 0 | 0 | 0 | 0 | 0 | 0 | 0 | 0 | 0 | 0 | 0 | 0 | 0 | 0 | 0 | 0 | 0 | 0 | 0 | 0 | 0 | 0 | 0 | 0 | 0 | 0 | 0 | 0 | 0 | 0 | 0 | 0 | 0 | 0 | 0 | 0 | 0 | 0 | 0 | 0 | 0 | 0 | 0 | 0 | 0 | 0 | 0 | 0 | 0 | 0 | 0 | 0 | 0 | 0 | 0 | 0 | 0 | 0 | 0 | 0 | 100 | 1 | 0 | 0 | 0 | 0 | 0 | 0 | 0 | 0 | 0 | 0 | \cite{Hemsworth1990} |  |  | yp estimated
389 | Steel | Te | 316ss |  | 2 | 722 | 1773 | 973 | 0.5487874 | 5.5e-05 | cF | 0 | 0 | 0 | 0 | 11.9 | 0.1129183 | 1.8 | 0.01824763 | 0 | 0 | 0 | 0 | 0 | 0 | 0 | 0 | 66.771 | 0.665902 | 0.045 | 0.002086778 | 0.025 | 0.0004495785 | 0.009 | 0.0001563164 | 0.35 | 0.006940529 | 16.8 | 0.1799473 | 2.3 | 0.01335165 | 0 | 0 | 0 | 0 | 0 | 0 | 0 | 0 | 0 | 0 | 0 | 0 | 0 | 0 | 0 | 0 | 0 | 0 | 0 | 0 | 0 | 0 | 0 | 0 | 0 | 0 | 0 | 0 | 0 | 0 | 0 | 0 | 0 | 0 | 0 | 0 | 0 | 0 | 0 | 0 | 0 | 0 | 0 | 0 | 0 | 0 | 0 | 0 | 0 | 0 | 0 | 0 | 0 | 0 | 0 | 0 | 0 | 0 | 0 | 0 | 0 | 0 | 0 | 0 | 0 | 0 | 0 | 0 | 0 | 0 | 0 | 0 | 0 | 0 | 0 | 0 | 0 | 0 | 0 | 0 | 0 | 0 | 0 | 0 | 0 | 0 | 0 | 0 | 0 | 0 | 0 | 0 | 0 | 0 | 0 | 0 | 0 | 0 | 0 | 0 | 0 | 0 | 0 | 0 | 0 | 0 | 100 | 1 | 0 | 0 | 0 | 0 | 0 | 0 | 0 | 0 | 0 | 0 | \cite{Hemsworth1990} |  |  | yp estimated
390 | Steel | Te | 316ss |  | 2 | 722 | 1773 | 1023 | 0.5769882 | 5.5e-05 | cF | 0 | 0 | 0 | 0 | 11.9 | 0.1129183 | 1.8 | 0.01824763 | 0 | 0 | 0 | 0 | 0 | 0 | 0 | 0 | 66.771 | 0.665902 | 0.045 | 0.002086778 | 0.025 | 0.0004495785 | 0.009 | 0.0001563164 | 0.35 | 0.006940529 | 16.8 | 0.1799473 | 2.3 | 0.01335165 | 0 | 0 | 0 | 0 | 0 | 0 | 0 | 0 | 0 | 0 | 0 | 0 | 0 | 0 | 0 | 0 | 0 | 0 | 0 | 0 | 0 | 0 | 0 | 0 | 0 | 0 | 0 | 0 | 0 | 0 | 0 | 0 | 0 | 0 | 0 | 0 | 0 | 0 | 0 | 0 | 0 | 0 | 0 | 0 | 0 | 0 | 0 | 0 | 0 | 0 | 0 | 0 | 0 | 0 | 0 | 0 | 0 | 0 | 0 | 0 | 0 | 0 | 0 | 0 | 0 | 0 | 0 | 0 | 0 | 0 | 0 | 0 | 0 | 0 | 0 | 0 | 0 | 0 | 0 | 0 | 0 | 0 | 0 | 0 | 0 | 0 | 0 | 0 | 0 | 0 | 0 | 0 | 0 | 0 | 0 | 0 | 0 | 0 | 0 | 0 | 0 | 0 | 0 | 0 | 0 | 0 | 100 | 1 | 0 | 0 | 0 | 0 | 0 | 0 | 0 | 0 | 0 | 0 | \cite{Hemsworth1990} |  |  | yp estimated
391 | Steel | Te | 316ss |  | 2 | 722 | 1773 | 1073 | 0.6051889 | 5.5e-05 | cF | 0 | 0 | 0 | 0 | 11.9 | 0.1129183 | 1.8 | 0.01824763 | 0 | 0 | 0 | 0 | 0 | 0 | 0 | 0 | 66.771 | 0.665902 | 0.045 | 0.002086778 | 0.025 | 0.0004495785 | 0.009 | 0.0001563164 | 0.35 | 0.006940529 | 16.8 | 0.1799473 | 2.3 | 0.01335165 | 0 | 0 | 0 | 0 | 0 | 0 | 0 | 0 | 0 | 0 | 0 | 0 | 0 | 0 | 0 | 0 | 0 | 0 | 0 | 0 | 0 | 0 | 0 | 0 | 0 | 0 | 0 | 0 | 0 | 0 | 0 | 0 | 0 | 0 | 0 | 0 | 0 | 0 | 0 | 0 | 0 | 0 | 0 | 0 | 0 | 0 | 0 | 0 | 0 | 0 | 0 | 0 | 0 | 0 | 0 | 0 | 0 | 0 | 0 | 0 | 0 | 0 | 0 | 0 | 0 | 0 | 0 | 0 | 0 | 0 | 0 | 0 | 0 | 0 | 0 | 0 | 0 | 0 | 0 | 0 | 0 | 0 | 0 | 0 | 0 | 0 | 0 | 0 | 0 | 0 | 0 | 0 | 0 | 0 | 0 | 0 | 0 | 0 | 0 | 0 | 0 | 0 | 0 | 0 | 0 | 0 | 100 | 1 | 0 | 0 | 0 | 0 | 0 | 0 | 0 | 0 | 0 | 0 | \cite{Hemsworth1990} |  |  | yp estimated
392 | Steel | Te | 316ss |  | 2 | 722 | 1773 | 873 | 0.4923858 | 0.0011 | cF | 0 | 0 | 0 | 0 | 11.9 | 0.1129183 | 1.8 | 0.01824763 | 0 | 0 | 0 | 0 | 0 | 0 | 0 | 0 | 66.771 | 0.665902 | 0.045 | 0.002086778 | 0.025 | 0.0004495785 | 0.009 | 0.0001563164 | 0.35 | 0.006940529 | 16.8 | 0.1799473 | 2.3 | 0.01335165 | 0 | 0 | 0 | 0 | 0 | 0 | 0 | 0 | 0 | 0 | 0 | 0 | 0 | 0 | 0 | 0 | 0 | 0 | 0 | 0 | 0 | 0 | 0 | 0 | 0 | 0 | 0 | 0 | 0 | 0 | 0 | 0 | 0 | 0 | 0 | 0 | 0 | 0 | 0 | 0 | 0 | 0 | 0 | 0 | 0 | 0 | 0 | 0 | 0 | 0 | 0 | 0 | 0 | 0 | 0 | 0 | 0 | 0 | 0 | 0 | 0 | 0 | 0 | 0 | 0 | 0 | 0 | 0 | 0 | 0 | 0 | 0 | 0 | 0 | 0 | 0 | 0 | 0 | 0 | 0 | 0 | 0 | 0 | 0 | 0 | 0 | 0 | 0 | 0 | 0 | 0 | 0 | 0 | 0 | 0 | 0 | 0 | 0 | 0 | 0 | 0 | 0 | 0 | 0 | 0 | 0 | 100 | 1 | 0 | 0 | 0 | 0 | 0 | 0 | 0 | 0 | 0 | 0 | \cite{Hemsworth1990} |  |  | yp estimated
393 | Steel | Te-2Cs | 316ss |  | 2 | 715 | 1773 | 873 | 0.4923858 | 0.0011 | cF | 0 | 0 | 0 | 0 | 11.9 | 0.1129183 | 1.8 | 0.01824763 | 0 | 0 | 0 | 0 | 0 | 0 | 0 | 0 | 66.771 | 0.665902 | 0.045 | 0.002086778 | 0.025 | 0.0004495785 | 0.009 | 0.0001563164 | 0.35 | 0.006940529 | 16.8 | 0.1799473 | 2.3 | 0.01335165 | 0 | 0 | 0 | 0 | 0 | 0 | 0 | 0 | 0 | 0 | 0 | 0 | 0 | 0 | 0 | 0 | 0 | 0 | 0 | 0 | 0 | 0 | 0 | 0 | 0 | 0 | 0 | 0 | 0 | 0 | 0 | 0 | 0 | 0 | 0 | 0 | 0 | 0 | 0 | 0 | 0 | 0 | 0 | 0 | 0 | 0 | 0 | 0 | 0 | 0 | 0 | 0 | 0 | 0 | 0 | 0 | 0 | 0 | 0 | 0 | 0 | 0 | 0 | 0 | 0 | 0 | 0 | 0 | 0 | 0 | 0 | 0 | 0 | 0 | 0 | 0 | 0 | 0 | 0 | 0 | 0 | 0 | 0 | 0 | 0 | 0 | 0 | 0 | 0 | 0 | 0 | 0 | 0 | 0 | 0 | 0 | 0 | 0 | 0 | 0 | 0 | 0 | 0 | 0 | 0 | 0 | 98 | 0.9807823 | 2 | 0.01921774 | 0 | 0 | 0 | 0 | 0 | 0 | 0 | 0 | \cite{Hemsworth1990} |  |  | yp estimated
394 | Steel | Te-4Cs | 316ss |  | 2 | 700 | 1773 | 873 | 0.4923858 | 0.0011 | cF | 0 | 0 | 0 | 0 | 11.9 | 0.1129183 | 1.8 | 0.01824763 | 0 | 0 | 0 | 0 | 0 | 0 | 0 | 0 | 66.771 | 0.665902 | 0.045 | 0.002086778 | 0.025 | 0.0004495785 | 0.009 | 0.0001563164 | 0.35 | 0.006940529 | 16.8 | 0.1799473 | 2.3 | 0.01335165 | 0 | 0 | 0 | 0 | 0 | 0 | 0 | 0 | 0 | 0 | 0 | 0 | 0 | 0 | 0 | 0 | 0 | 0 | 0 | 0 | 0 | 0 | 0 | 0 | 0 | 0 | 0 | 0 | 0 | 0 | 0 | 0 | 0 | 0 | 0 | 0 | 0 | 0 | 0 | 0 | 0 | 0 | 0 | 0 | 0 | 0 | 0 | 0 | 0 | 0 | 0 | 0 | 0 | 0 | 0 | 0 | 0 | 0 | 0 | 0 | 0 | 0 | 0 | 0 | 0 | 0 | 0 | 0 | 0 | 0 | 0 | 0 | 0 | 0 | 0 | 0 | 0 | 0 | 0 | 0 | 0 | 0 | 0 | 0 | 0 | 0 | 0 | 0 | 0 | 0 | 0 | 0 | 0 | 0 | 0 | 0 | 0 | 0 | 0 | 0 | 0 | 0 | 0 | 0 | 0 | 0 | 96 | 0.9615338 | 4 | 0.03846618 | 0 | 0 | 0 | 0 | 0 | 0 | 0 | 0 | \cite{Hemsworth1990} |  |  | yp estimated
395 | Steel | Te-10Cs | 316ss |  | 2 | 670 | 1773 | 873 | 0.4923858 | 0.0011 | cF | 0 | 0 | 0 | 0 | 11.9 | 0.1129183 | 1.8 | 0.01824763 | 0 | 0 | 0 | 0 | 0 | 0 | 0 | 0 | 66.771 | 0.665902 | 0.045 | 0.002086778 | 0.025 | 0.0004495785 | 0.009 | 0.0001563164 | 0.35 | 0.006940529 | 16.8 | 0.1799473 | 2.3 | 0.01335165 | 0 | 0 | 0 | 0 | 0 | 0 | 0 | 0 | 0 | 0 | 0 | 0 | 0 | 0 | 0 | 0 | 0 | 0 | 0 | 0 | 0 | 0 | 0 | 0 | 0 | 0 | 0 | 0 | 0 | 0 | 0 | 0 | 0 | 0 | 0 | 0 | 0 | 0 | 0 | 0 | 0 | 0 | 0 | 0 | 0 | 0 | 0 | 0 | 0 | 0 | 0 | 0 | 0 | 0 | 0 | 0 | 0 | 0 | 0 | 0 | 0 | 0 | 0 | 0 | 0 | 0 | 0 | 0 | 0 | 0 | 0 | 0 | 0 | 0 | 0 | 0 | 0 | 0 | 0 | 0 | 0 | 0 | 0 | 0 | 0 | 0 | 0 | 0 | 0 | 0 | 0 | 0 | 0 | 0 | 0 | 0 | 0 | 0 | 0 | 0 | 0 | 0 | 0 | 0 | 0 | 0 | 90 | 0.9036035 | 10 | 0.09639646 | 0 | 0 | 0 | 0 | 0 | 0 | 0 | 0 | \cite{Hemsworth1990} |  |  | yp estimated
396 | Steel | Te-20Cs | 316ss |  | 2 | 536 | 1773 | 873 | 0.4923858 | 0.0011 | cF | 0 | 0 | 0 | 0 | 11.9 | 0.1129183 | 1.8 | 0.01824763 | 0 | 0 | 0 | 0 | 0 | 0 | 0 | 0 | 66.771 | 0.665902 | 0.045 | 0.002086778 | 0.025 | 0.0004495785 | 0.009 | 0.0001563164 | 0.35 | 0.006940529 | 16.8 | 0.1799473 | 2.3 | 0.01335165 | 0 | 0 | 0 | 0 | 0 | 0 | 0 | 0 | 0 | 0 | 0 | 0 | 0 | 0 | 0 | 0 | 0 | 0 | 0 | 0 | 0 | 0 | 0 | 0 | 0 | 0 | 0 | 0 | 0 | 0 | 0 | 0 | 0 | 0 | 0 | 0 | 0 | 0 | 0 | 0 | 0 | 0 | 0 | 0 | 0 | 0 | 0 | 0 | 0 | 0 | 0 | 0 | 0 | 0 | 0 | 0 | 0 | 0 | 0 | 0 | 0 | 0 | 0 | 0 | 0 | 0 | 0 | 0 | 0 | 0 | 0 | 0 | 0 | 0 | 0 | 0 | 0 | 0 | 0 | 0 | 0 | 0 | 0 | 0 | 0 | 0 | 0 | 0 | 0 | 0 | 0 | 0 | 0 | 0 | 0 | 0 | 0 | 0 | 0 | 0 | 0 | 0 | 0 | 0 | 0 | 0 | 80 | 0.806432 | 20 | 0.193568 | 0 | 0 | 0 | 0 | 0 | 0 | 0 | 0 | \cite{Hemsworth1990} |  |  | yp estimated
397 | Steel | Te-30Cs | 316ss |  | 2 | 530 | 1773 | 873 | 0.4923858 | 0.0011 | cF | 0 | 0 | 0 | 0 | 11.9 | 0.1129183 | 1.8 | 0.01824763 | 0 | 0 | 0 | 0 | 0 | 0 | 0 | 0 | 66.771 | 0.665902 | 0.045 | 0.002086778 | 0.025 | 0.0004495785 | 0.009 | 0.0001563164 | 0.35 | 0.006940529 | 16.8 | 0.1799473 | 2.3 | 0.01335165 | 0 | 0 | 0 | 0 | 0 | 0 | 0 | 0 | 0 | 0 | 0 | 0 | 0 | 0 | 0 | 0 | 0 | 0 | 0 | 0 | 0 | 0 | 0 | 0 | 0 | 0 | 0 | 0 | 0 | 0 | 0 | 0 | 0 | 0 | 0 | 0 | 0 | 0 | 0 | 0 | 0 | 0 | 0 | 0 | 0 | 0 | 0 | 0 | 0 | 0 | 0 | 0 | 0 | 0 | 0 | 0 | 0 | 0 | 0 | 0 | 0 | 0 | 0 | 0 | 0 | 0 | 0 | 0 | 0 | 0 | 0 | 0 | 0 | 0 | 0 | 0 | 0 | 0 | 0 | 0 | 0 | 0 | 0 | 0 | 0 | 0 | 0 | 0 | 0 | 0 | 0 | 0 | 0 | 0 | 0 | 0 | 0 | 0 | 0 | 0 | 0 | 0 | 0 | 0 | 0 | 0 | 70 | 0.7084761 | 30 | 0.2915239 | 0 | 0 | 0 | 0 | 0 | 0 | 0 | 0 | \cite{Hemsworth1990} |  |  | yp estimated
398 | Nickel | Hg | Monel400 |  | 1 | 234.3 | 1598 | 298 | 0.1864831 | 1.6e-05 | cF | 31 | 0.2794748 | 0 | 0 | 66.5 | 0.649085 | 2 | 0.02085578 | 0 | 0 | 0 | 0 | 0 | 0 | 0 | 0 | 2.5 | 0.02564631 | 0.3 | 0.01431026 | 0 | 0 | 0.024 | 0.0004287811 | 0.5 | 0.01019899 | 0 | 0 | 0 | 0 | 0 | 0 | 0 | 0 | 0 | 0 | 0 | 0 | 0 | 0 | 0 | 0 | 0 | 0 | 0 | 0 | 0 | 0 | 0 | 0 | 0 | 0 | 0 | 0 | 0 | 0 | 0 | 0 | 0 | 0 | 0 | 0 | 0 | 0 | 0 | 0 | 0 | 0 | 0 | 0 | 0 | 0 | 0 | 0 | 0 | 0 | 0 | 0 | 0 | 0 | 0 | 0 | 0 | 0 | 0 | 0 | 0 | 0 | 0 | 0 | 0 | 0 | 0 | 0 | 0 | 0 | 0 | 0 | 100 | 1 | 0 | 0 | 0 | 0 | 0 | 0 | 0 | 0 | 0 | 0 | 0 | 0 | 0 | 0 | 0 | 0 | 0 | 0 | 0 | 0 | 0 | 0 | 0 | 0 | 0 | 0 | 0 | 0 | 0 | 0 | 0 | 0 | 0 | 0 | 0 | 0 | 0 | 0 | 0 | 0 | 0 | 0 | 0 | 0 | 0 | 0 | 0 | 0 | \cite{Price1986}
399 | Nickel | Hg | Monel400 |  | 1 | 234.3 | 1598 | 298 | 0.1864831 | 1.6e-05 | cF | 31 | 0.2794748 | 0 | 0 | 66.5 | 0.649085 | 2 | 0.02085578 | 0 | 0 | 0 | 0 | 0 | 0 | 0 | 0 | 2.5 | 0.02564631 | 0.3 | 0.01431026 | 0 | 0 | 0.024 | 0.0004287811 | 0.5 | 0.01019899 | 0 | 0 | 0 | 0 | 0 | 0 | 0 | 0 | 0 | 0 | 0 | 0 | 0 | 0 | 0 | 0 | 0 | 0 | 0 | 0 | 0 | 0 | 0 | 0 | 0 | 0 | 0 | 0 | 0 | 0 | 0 | 0 | 0 | 0 | 0 | 0 | 0 | 0 | 0 | 0 | 0 | 0 | 0 | 0 | 0 | 0 | 0 | 0 | 0 | 0 | 0 | 0 | 0 | 0 | 0 | 0 | 0 | 0 | 0 | 0 | 0 | 0 | 0 | 0 | 0 | 0 | 0 | 0 | 0 | 0 | 0 | 0 | 100 | 1 | 0 | 0 | 0 | 0 | 0 | 0 | 0 | 0 | 0 | 0 | 0 | 0 | 0 | 0 | 0 | 0 | 0 | 0 | 0 | 0 | 0 | 0 | 0 | 0 | 0 | 0 | 0 | 0 | 0 | 0 | 0 | 0 | 0 | 0 | 0 | 0 | 0 | 0 | 0 | 0 | 0 | 0 | 0 | 0 | 0 | 0 | 0 | 0 | \cite{Price1986}
400 | Nickel | Hg | Monel400 |  | 1 | 234.3 | 1598 | 298 | 0.1864831 | 1.6e-05 | cF | 31 | 0.2794748 | 0 | 0 | 66.5 | 0.649085 | 2 | 0.02085578 | 0 | 0 | 0 | 0 | 0 | 0 | 0 | 0 | 2.5 | 0.02564631 | 0.3 | 0.01431026 | 0 | 0 | 0.024 | 0.0004287811 | 0.5 | 0.01019899 | 0 | 0 | 0 | 0 | 0 | 0 | 0 | 0 | 0 | 0 | 0 | 0 | 0 | 0 | 0 | 0 | 0 | 0 | 0 | 0 | 0 | 0 | 0 | 0 | 0 | 0 | 0 | 0 | 0 | 0 | 0 | 0 | 0 | 0 | 0 | 0 | 0 | 0 | 0 | 0 | 0 | 0 | 0 | 0 | 0 | 0 | 0 | 0 | 0 | 0 | 0 | 0 | 0 | 0 | 0 | 0 | 0 | 0 | 0 | 0 | 0 | 0 | 0 | 0 | 0 | 0 | 0 | 0 | 0 | 0 | 0 | 0 | 100 | 1 | 0 | 0 | 0 | 0 | 0 | 0 | 0 | 0 | 0 | 0 | 0 | 0 | 0 | 0 | 0 | 0 | 0 | 0 | 0 | 0 | 0 | 0 | 0 | 0 | 0 | 0 | 0 | 0 | 0 | 0 | 0 | 0 | 0 | 0 | 0 | 0 | 0 | 0 | 0 | 0 | 0 | 0 | 0 | 0 | 0 | 0 | 0 | 0 | \cite{Price1986}
401 | Nickel | Hg | Monel400 |  | 1 | 234.3 | 1598 | 298 | 0.1864831 | 1.6e-05 | cF | 31 | 0.2794748 | 0 | 0 | 66.5 | 0.649085 | 2 | 0.02085578 | 0 | 0 | 0 | 0 | 0 | 0 | 0 | 0 | 2.5 | 0.02564631 | 0.3 | 0.01431026 | 0 | 0 | 0.024 | 0.0004287811 | 0.5 | 0.01019899 | 0 | 0 | 0 | 0 | 0 | 0 | 0 | 0 | 0 | 0 | 0 | 0 | 0 | 0 | 0 | 0 | 0 | 0 | 0 | 0 | 0 | 0 | 0 | 0 | 0 | 0 | 0 | 0 | 0 | 0 | 0 | 0 | 0 | 0 | 0 | 0 | 0 | 0 | 0 | 0 | 0 | 0 | 0 | 0 | 0 | 0 | 0 | 0 | 0 | 0 | 0 | 0 | 0 | 0 | 0 | 0 | 0 | 0 | 0 | 0 | 0 | 0 | 0 | 0 | 0 | 0 | 0 | 0 | 0 | 0 | 0 | 0 | 100 | 1 | 0 | 0 | 0 | 0 | 0 | 0 | 0 | 0 | 0 | 0 | 0 | 0 | 0 | 0 | 0 | 0 | 0 | 0 | 0 | 0 | 0 | 0 | 0 | 0 | 0 | 0 | 0 | 0 | 0 | 0 | 0 | 0 | 0 | 0 | 0 | 0 | 0 | 0 | 0 | 0 | 0 | 0 | 0 | 0 | 0 | 0 | 0 | 0 | \cite{Price1986}
402 | Nickel | Hg | Monel400 |  | 1 | 234.3 | 1598 | 298 | 0.1864831 | 1.6e-05 | cF | 31 | 0.2794748 | 0 | 0 | 66.5 | 0.649085 | 2 | 0.02085578 | 0 | 0 | 0 | 0 | 0 | 0 | 0 | 0 | 2.5 | 0.02564631 | 0.3 | 0.01431026 | 0 | 0 | 0.024 | 0.0004287811 | 0.5 | 0.01019899 | 0 | 0 | 0 | 0 | 0 | 0 | 0 | 0 | 0 | 0 | 0 | 0 | 0 | 0 | 0 | 0 | 0 | 0 | 0 | 0 | 0 | 0 | 0 | 0 | 0 | 0 | 0 | 0 | 0 | 0 | 0 | 0 | 0 | 0 | 0 | 0 | 0 | 0 | 0 | 0 | 0 | 0 | 0 | 0 | 0 | 0 | 0 | 0 | 0 | 0 | 0 | 0 | 0 | 0 | 0 | 0 | 0 | 0 | 0 | 0 | 0 | 0 | 0 | 0 | 0 | 0 | 0 | 0 | 0 | 0 | 0 | 0 | 100 | 1 | 0 | 0 | 0 | 0 | 0 | 0 | 0 | 0 | 0 | 0 | 0 | 0 | 0 | 0 | 0 | 0 | 0 | 0 | 0 | 0 | 0 | 0 | 0 | 0 | 0 | 0 | 0 | 0 | 0 | 0 | 0 | 0 | 0 | 0 | 0 | 0 | 0 | 0 | 0 | 0 | 0 | 0 | 0 | 0 | 0 | 0 | 0 | 0 | \cite{Price1986}
403 | Nickel | Hg | Monel400 |  | 1 | 234.3 | 1598 | 298 | 0.1864831 | 1.6e-05 | cF | 31 | 0.2794748 | 0 | 0 | 66.5 | 0.649085 | 2 | 0.02085578 | 0 | 0 | 0 | 0 | 0 | 0 | 0 | 0 | 2.5 | 0.02564631 | 0.3 | 0.01431026 | 0 | 0 | 0.024 | 0.0004287811 | 0.5 | 0.01019899 | 0 | 0 | 0 | 0 | 0 | 0 | 0 | 0 | 0 | 0 | 0 | 0 | 0 | 0 | 0 | 0 | 0 | 0 | 0 | 0 | 0 | 0 | 0 | 0 | 0 | 0 | 0 | 0 | 0 | 0 | 0 | 0 | 0 | 0 | 0 | 0 | 0 | 0 | 0 | 0 | 0 | 0 | 0 | 0 | 0 | 0 | 0 | 0 | 0 | 0 | 0 | 0 | 0 | 0 | 0 | 0 | 0 | 0 | 0 | 0 | 0 | 0 | 0 | 0 | 0 | 0 | 0 | 0 | 0 | 0 | 0 | 0 | 100 | 1 | 0 | 0 | 0 | 0 | 0 | 0 | 0 | 0 | 0 | 0 | 0 | 0 | 0 | 0 | 0 | 0 | 0 | 0 | 0 | 0 | 0 | 0 | 0 | 0 | 0 | 0 | 0 | 0 | 0 | 0 | 0 | 0 | 0 | 0 | 0 | 0 | 0 | 0 | 0 | 0 | 0 | 0 | 0 | 0 | 0 | 0 | 0 | 0 | \cite{Price1986}
404 | Nickel | Hg | Monel400 |  | 1 | 234.3 | 1598 | 298 | 0.1864831 | 1.6e-05 | cF | 31 | 0.2794748 | 0 | 0 | 66.5 | 0.649085 | 2 | 0.02085578 | 0 | 0 | 0 | 0 | 0 | 0 | 0 | 0 | 2.5 | 0.02564631 | 0.3 | 0.01431026 | 0 | 0 | 0.024 | 0.0004287811 | 0.5 | 0.01019899 | 0 | 0 | 0 | 0 | 0 | 0 | 0 | 0 | 0 | 0 | 0 | 0 | 0 | 0 | 0 | 0 | 0 | 0 | 0 | 0 | 0 | 0 | 0 | 0 | 0 | 0 | 0 | 0 | 0 | 0 | 0 | 0 | 0 | 0 | 0 | 0 | 0 | 0 | 0 | 0 | 0 | 0 | 0 | 0 | 0 | 0 | 0 | 0 | 0 | 0 | 0 | 0 | 0 | 0 | 0 | 0 | 0 | 0 | 0 | 0 | 0 | 0 | 0 | 0 | 0 | 0 | 0 | 0 | 0 | 0 | 0 | 0 | 100 | 1 | 0 | 0 | 0 | 0 | 0 | 0 | 0 | 0 | 0 | 0 | 0 | 0 | 0 | 0 | 0 | 0 | 0 | 0 | 0 | 0 | 0 | 0 | 0 | 0 | 0 | 0 | 0 | 0 | 0 | 0 | 0 | 0 | 0 | 0 | 0 | 0 | 0 | 0 | 0 | 0 | 0 | 0 | 0 | 0 | 0 | 0 | 0 | 0 | \cite{Price1986}
405 | Nickel | Hg | Monel400 |  | 1 | 234.3 | 1598 | 298 | 0.1864831 | 1.6e-05 | cF | 31 | 0.2794748 | 0 | 0 | 66.5 | 0.649085 | 2 | 0.02085578 | 0 | 0 | 0 | 0 | 0 | 0 | 0 | 0 | 2.5 | 0.02564631 | 0.3 | 0.01431026 | 0 | 0 | 0.024 | 0.0004287811 | 0.5 | 0.01019899 | 0 | 0 | 0 | 0 | 0 | 0 | 0 | 0 | 0 | 0 | 0 | 0 | 0 | 0 | 0 | 0 | 0 | 0 | 0 | 0 | 0 | 0 | 0 | 0 | 0 | 0 | 0 | 0 | 0 | 0 | 0 | 0 | 0 | 0 | 0 | 0 | 0 | 0 | 0 | 0 | 0 | 0 | 0 | 0 | 0 | 0 | 0 | 0 | 0 | 0 | 0 | 0 | 0 | 0 | 0 | 0 | 0 | 0 | 0 | 0 | 0 | 0 | 0 | 0 | 0 | 0 | 0 | 0 | 0 | 0 | 0 | 0 | 100 | 1 | 0 | 0 | 0 | 0 | 0 | 0 | 0 | 0 | 0 | 0 | 0 | 0 | 0 | 0 | 0 | 0 | 0 | 0 | 0 | 0 | 0 | 0 | 0 | 0 | 0 | 0 | 0 | 0 | 0 | 0 | 0 | 0 | 0 | 0 | 0 | 0 | 0 | 0 | 0 | 0 | 0 | 0 | 0 | 0 | 0 | 0 | 0 | 0 | \cite{Price1986}
406 | Nickel | Hg | Nickel 200 |  | 1 | 234.3 | 1728 | 298 | 0.1724537 | 1.6e-05 | cF | 0.01 | 9.207585e-05 | 0 | 0 | 99.64 | 0.9932954 | 0.25 | 0.002662571 | 0 | 0 | 0 | 0 | 0 | 0 | 0 | 0 | 0.01 | 0.0001047731 | 0.07 | 0.003410272 | 0 | 0 | 0.001 | 1.82469e-05 | 0.02 | 0.00041666 | 0 | 0 | 0 | 0 | 0 | 0 | 0 | 0 | 0 | 0 | 0 | 0 | 0 | 0 | 0 | 0 | 0 | 0 | 0 | 0 | 0 | 0 | 0 | 0 | 0 | 0 | 0 | 0 | 0 | 0 | 0 | 0 | 0 | 0 | 0 | 0 | 0 | 0 | 0 | 0 | 0 | 0 | 0 | 0 | 0 | 0 | 0 | 0 | 0 | 0 | 0 | 0 | 0 | 0 | 0 | 0 | 0 | 0 | 0 | 0 | 0 | 0 | 0 | 0 | 0 | 0 | 0 | 0 | 0 | 0 | 0 | 0 | 100 | 1 | 0 | 0 | 0 | 0 | 0 | 0 | 0 | 0 | 0 | 0 | 0 | 0 | 0 | 0 | 0 | 0 | 0 | 0 | 0 | 0 | 0 | 0 | 0 | 0 | 0 | 0 | 0 | 0 | 0 | 0 | 0 | 0 | 0 | 0 | 0 | 0 | 0 | 0 | 0 | 0 | 0 | 0 | 0 | 0 | 0 | 0 | 0 | 0 | \cite{Price1985}
407 | Nickel | Hg | Inconel 600 |  | 1 | 234.3 | 1723 | 298 | 0.1729541 | 1.6e-05 | cF | 0.36 | 0.003225349 | 0 | 0 | 73.75 | 0.7153774 | 0.51 | 0.00528518 | 0 | 0 | 0 | 0 | 0 | 0 | 0 | 0 | 9.13 | 0.09307841 | 0.09 | 0.004266404 | 0 | 0 | 0.003 | 5.326463e-05 | 0.19 | 0.003851535 | 15.97 | 0.1748625 | 0 | 0 | 0 | 0 | 0 | 0 | 0 | 0 | 0 | 0 | 0 | 0 | 0 | 0 | 0 | 0 | 0 | 0 | 0 | 0 | 0 | 0 | 0 | 0 | 0 | 0 | 0 | 0 | 0 | 0 | 0 | 0 | 0 | 0 | 0 | 0 | 0 | 0 | 0 | 0 | 0 | 0 | 0 | 0 | 0 | 0 | 0 | 0 | 0 | 0 | 0 | 0 | 0 | 0 | 0 | 0 | 0 | 0 | 0 | 0 | 0 | 0 | 0 | 0 | 0 | 0 | 0 | 0 | 0 | 0 | 100 | 1 | 0 | 0 | 0 | 0 | 0 | 0 | 0 | 0 | 0 | 0 | 0 | 0 | 0 | 0 | 0 | 0 | 0 | 0 | 0 | 0 | 0 | 0 | 0 | 0 | 0 | 0 | 0 | 0 | 0 | 0 | 0 | 0 | 0 | 0 | 0 | 0 | 0 | 0 | 0 | 0 | 0 | 0 | 0 | 0 | 0 | 0 | 0 | 0 | \cite{Price1985}
408 | Iron superalloy | Hg | Incoloy 800 |  | 1 | 234.3 | 1733 | 298 | 0.1719561 | 1.6e-05 | cF | 0.34 | 0.00295727 | 0 | 0 | 32.28 | 0.3039796 | 0.94 | 0.009457041 | 0 | 0 | 0.46 | 0.009422886 | 0 | 0 | 0 | 0 | 43.85 | 0.4339958 | 0.07 | 0.003221479 | 0 | 0 | 0.001 | 1.723675e-05 | 0.35 | 0.006887889 | 21.23 | 0.2256729 | 0 | 0 | 0.38 | 0.004387808 | 0 | 0 | 0 | 0 | 0 | 0 | 0 | 0 | 0 | 0 | 0 | 0 | 0 | 0 | 0 | 0 | 0 | 0 | 0 | 0 | 0 | 0 | 0 | 0 | 0 | 0 | 0 | 0 | 0 | 0 | 0 | 0 | 0 | 0 | 0 | 0 | 0 | 0 | 0 | 0 | 0 | 0 | 0 | 0 | 0 | 0 | 0 | 0 | 0 | 0 | 0 | 0 | 0 | 0 | 0 | 0 | 0 | 0 | 0 | 0 | 0 | 0 | 0 | 0 | 0 | 0 | 100 | 1 | 0 | 0 | 0 | 0 | 0 | 0 | 0 | 0 | 0 | 0 | 0 | 0 | 0 | 0 | 0 | 0 | 0 | 0 | 0 | 0 | 0 | 0 | 0 | 0 | 0 | 0 | 0 | 0 | 0 | 0 | 0 | 0 | 0 | 0 | 0 | 0 | 0 | 0 | 0 | 0 | 0 | 0 | 0 | 0 | 0 | 0 | 0 | 0 | \cite{Price1985}
409 | Zinc | Hg | Pure |  | 1 | 234.3 | 692.5 | 297 | 0.4288809 | 0.0014 | hcp | 0 | 0 | 100 | 1 | 0 | 0 | 0 | 0 | 0 | 0 | 0 | 0 | 0 | 0 | 0 | 0 | 0 | 0 | 0 | 0 | 0 | 0 | 0 | 0 | 0 | 0 | 0 | 0 | 0 | 0 | 0 | 0 | 0 | 0 | 0 | 0 | 0 | 0 | 0 | 0 | 0 | 0 | 0 | 0 | 0 | 0 | 0 | 0 | 0 | 0 | 0 | 0 | 0 | 0 | 0 | 0 | 0 | 0 | 0 | 0 | 0 | 0 | 0 | 0 | 0 | 0 | 0 | 0 | 0 | 0 | 0 | 0 | 0 | 0 | 0 | 0 | 0 | 0 | 0 | 0 | 0 | 0 | 0 | 0 | 0 | 0 | 0 | 0 | 0 | 0 | 0 | 0 | 0 | 0 | 0 | 0 | 0 | 0 | 100 | 1 | 0 | 0 | 0 | 0 | 0 | 0 | 0 | 0 | 0 | 0 | 0 | 0 | 0 | 0 | 0 | 0 | 0 | 0 | 0 | 0 | 0 | 0 | 0 | 0 | 0 | 0 | 0 | 0 | 0 | 0 | 0 | 0 | 0 | 0 | 0 | 0 | 0 | 0 | 0 | 0 | 0 | 0 | 0 | 0 | 0 | 0 | 0 | 0 | Old, C. F., & Trevena, P. (1979). Embrittlement of zinc by liquid metals. Metal Science. https://doi.org/10.1179/030634579790438390
410 | Zinc | Hg | Pure |  | 1 | 234.3 | 692.5 | 394 | 0.5689531 | 0.0014 | hcp | 0 | 0 | 100 | 1 | 0 | 0 | 0 | 0 | 0 | 0 | 0 | 0 | 0 | 0 | 0 | 0 | 0 | 0 | 0 | 0 | 0 | 0 | 0 | 0 | 0 | 0 | 0 | 0 | 0 | 0 | 0 | 0 | 0 | 0 | 0 | 0 | 0 | 0 | 0 | 0 | 0 | 0 | 0 | 0 | 0 | 0 | 0 | 0 | 0 | 0 | 0 | 0 | 0 | 0 | 0 | 0 | 0 | 0 | 0 | 0 | 0 | 0 | 0 | 0 | 0 | 0 | 0 | 0 | 0 | 0 | 0 | 0 | 0 | 0 | 0 | 0 | 0 | 0 | 0 | 0 | 0 | 0 | 0 | 0 | 0 | 0 | 0 | 0 | 0 | 0 | 0 | 0 | 0 | 0 | 0 | 0 | 0 | 0 | 100 | 1 | 0 | 0 | 0 | 0 | 0 | 0 | 0 | 0 | 0 | 0 | 0 | 0 | 0 | 0 | 0 | 0 | 0 | 0 | 0 | 0 | 0 | 0 | 0 | 0 | 0 | 0 | 0 | 0 | 0 | 0 | 0 | 0 | 0 | 0 | 0 | 0 | 0 | 0 | 0 | 0 | 0 | 0 | 0 | 0 | 0 | 0 | 0 | 0 | Old, C. F., & Trevena, P. (1979). Embrittlement of zinc by liquid metals. Metal Science. https://doi.org/10.1179/030634579790438390
411 | Zinc | Hg | Pure |  | 1 | 234.3 | 692.5 | 434 | 0.6267148 | 0.0014 | hcp | 0 | 0 | 100 | 1 | 0 | 0 | 0 | 0 | 0 | 0 | 0 | 0 | 0 | 0 | 0 | 0 | 0 | 0 | 0 | 0 | 0 | 0 | 0 | 0 | 0 | 0 | 0 | 0 | 0 | 0 | 0 | 0 | 0 | 0 | 0 | 0 | 0 | 0 | 0 | 0 | 0 | 0 | 0 | 0 | 0 | 0 | 0 | 0 | 0 | 0 | 0 | 0 | 0 | 0 | 0 | 0 | 0 | 0 | 0 | 0 | 0 | 0 | 0 | 0 | 0 | 0 | 0 | 0 | 0 | 0 | 0 | 0 | 0 | 0 | 0 | 0 | 0 | 0 | 0 | 0 | 0 | 0 | 0 | 0 | 0 | 0 | 0 | 0 | 0 | 0 | 0 | 0 | 0 | 0 | 0 | 0 | 0 | 0 | 100 | 1 | 0 | 0 | 0 | 0 | 0 | 0 | 0 | 0 | 0 | 0 | 0 | 0 | 0 | 0 | 0 | 0 | 0 | 0 | 0 | 0 | 0 | 0 | 0 | 0 | 0 | 0 | 0 | 0 | 0 | 0 | 0 | 0 | 0 | 0 | 0 | 0 | 0 | 0 | 0 | 0 | 0 | 0 | 0 | 0 | 0 | 0 | 0 | 0 | Old, C. F., & Trevena, P. (1979). Embrittlement of zinc by liquid metals. Metal Science. https://doi.org/10.1179/030634579790438390
412 | Zinc | Hg | Pure |  | 1 | 234.3 | 692.5 | 463 | 0.6685921 | 0.0014 | hcp | 0 | 0 | 100 | 1 | 0 | 0 | 0 | 0 | 0 | 0 | 0 | 0 | 0 | 0 | 0 | 0 | 0 | 0 | 0 | 0 | 0 | 0 | 0 | 0 | 0 | 0 | 0 | 0 | 0 | 0 | 0 | 0 | 0 | 0 | 0 | 0 | 0 | 0 | 0 | 0 | 0 | 0 | 0 | 0 | 0 | 0 | 0 | 0 | 0 | 0 | 0 | 0 | 0 | 0 | 0 | 0 | 0 | 0 | 0 | 0 | 0 | 0 | 0 | 0 | 0 | 0 | 0 | 0 | 0 | 0 | 0 | 0 | 0 | 0 | 0 | 0 | 0 | 0 | 0 | 0 | 0 | 0 | 0 | 0 | 0 | 0 | 0 | 0 | 0 | 0 | 0 | 0 | 0 | 0 | 0 | 0 | 0 | 0 | 100 | 1 | 0 | 0 | 0 | 0 | 0 | 0 | 0 | 0 | 0 | 0 | 0 | 0 | 0 | 0 | 0 | 0 | 0 | 0 | 0 | 0 | 0 | 0 | 0 | 0 | 0 | 0 | 0 | 0 | 0 | 0 | 0 | 0 | 0 | 0 | 0 | 0 | 0 | 0 | 0 | 0 | 0 | 0 | 0 | 0 | 0 | 0 | 0 | 0 | Old, C. F., & Trevena, P. (1979). Embrittlement of zinc by liquid metals. Metal Science. https://doi.org/10.1179/030634579790438390
413 | Zinc | Hg | Pure |  | 1 | 234.3 | 692.5 | 499 | 0.7205776 | 0.0014 | hcp | 0 | 0 | 100 | 1 | 0 | 0 | 0 | 0 | 0 | 0 | 0 | 0 | 0 | 0 | 0 | 0 | 0 | 0 | 0 | 0 | 0 | 0 | 0 | 0 | 0 | 0 | 0 | 0 | 0 | 0 | 0 | 0 | 0 | 0 | 0 | 0 | 0 | 0 | 0 | 0 | 0 | 0 | 0 | 0 | 0 | 0 | 0 | 0 | 0 | 0 | 0 | 0 | 0 | 0 | 0 | 0 | 0 | 0 | 0 | 0 | 0 | 0 | 0 | 0 | 0 | 0 | 0 | 0 | 0 | 0 | 0 | 0 | 0 | 0 | 0 | 0 | 0 | 0 | 0 | 0 | 0 | 0 | 0 | 0 | 0 | 0 | 0 | 0 | 0 | 0 | 0 | 0 | 0 | 0 | 0 | 0 | 0 | 0 | 100 | 1 | 0 | 0 | 0 | 0 | 0 | 0 | 0 | 0 | 0 | 0 | 0 | 0 | 0 | 0 | 0 | 0 | 0 | 0 | 0 | 0 | 0 | 0 | 0 | 0 | 0 | 0 | 0 | 0 | 0 | 0 | 0 | 0 | 0 | 0 | 0 | 0 | 0 | 0 | 0 | 0 | 0 | 0 | 0 | 0 | 0 | 0 | 0 | 0 | Old, C. F., & Trevena, P. (1979). Embrittlement of zinc by liquid metals. Metal Science. https://doi.org/10.1179/030634579790438390
414 | Zinc | Hg | Pure |  | 1 | 234.3 | 692.5 | 522 | 0.7537906 | 0.0014 | hcp | 0 | 0 | 100 | 1 | 0 | 0 | 0 | 0 | 0 | 0 | 0 | 0 | 0 | 0 | 0 | 0 | 0 | 0 | 0 | 0 | 0 | 0 | 0 | 0 | 0 | 0 | 0 | 0 | 0 | 0 | 0 | 0 | 0 | 0 | 0 | 0 | 0 | 0 | 0 | 0 | 0 | 0 | 0 | 0 | 0 | 0 | 0 | 0 | 0 | 0 | 0 | 0 | 0 | 0 | 0 | 0 | 0 | 0 | 0 | 0 | 0 | 0 | 0 | 0 | 0 | 0 | 0 | 0 | 0 | 0 | 0 | 0 | 0 | 0 | 0 | 0 | 0 | 0 | 0 | 0 | 0 | 0 | 0 | 0 | 0 | 0 | 0 | 0 | 0 | 0 | 0 | 0 | 0 | 0 | 0 | 0 | 0 | 0 | 100 | 1 | 0 | 0 | 0 | 0 | 0 | 0 | 0 | 0 | 0 | 0 | 0 | 0 | 0 | 0 | 0 | 0 | 0 | 0 | 0 | 0 | 0 | 0 | 0 | 0 | 0 | 0 | 0 | 0 | 0 | 0 | 0 | 0 | 0 | 0 | 0 | 0 | 0 | 0 | 0 | 0 | 0 | 0 | 0 | 0 | 0 | 0 | 0 | 0 | Old, C. F., & Trevena, P. (1979). Embrittlement of zinc by liquid metals. Metal Science. https://doi.org/10.1179/030634579790438390
415 | Zinc | Gallium | Pure |  | 2 | 302.8 | 692.5 | 292 | 0.4216606 | 0.0014 | hcp | 0 | 0 | 100 | 1 | 0 | 0 | 0 | 0 | 0 | 0 | 0 | 0 | 0 | 0 | 0 | 0 | 0 | 0 | 0 | 0 | 0 | 0 | 0 | 0 | 0 | 0 | 0 | 0 | 0 | 0 | 0 | 0 | 0 | 0 | 0 | 0 | 0 | 0 | 0 | 0 | 0 | 0 | 0 | 0 | 0 | 0 | 0 | 0 | 0 | 0 | 0 | 0 | 0 | 0 | 0 | 0 | 0 | 0 | 0 | 0 | 0 | 0 | 0 | 0 | 0 | 0 | 0 | 0 | 0 | 0 | 0 | 0 | 0 | 0 | 0 | 0 | 0 | 0 | 0 | 0 | 0 | 0 | 0 | 0 | 0 | 0 | 0 | 0 | 0 | 0 | 0 | 0 | 0 | 0 | 100 | 1 | 0 | 0 | 0 | 0 | 0 | 0 | 0 | 0 | 0 | 0 | 0 | 0 | 0 | 0 | 0 | 0 | 0 | 0 | 0 | 0 | 0 | 0 | 0 | 0 | 0 | 0 | 0 | 0 | 0 | 0 | 0 | 0 | 0 | 0 | 0 | 0 | 0 | 0 | 0 | 0 | 0 | 0 | 0 | 0 | 0 | 0 | 0 | 0 | 0 | 0 | 0 | 0 | Old, C. F., & Trevena, P. (1979). Embrittlement of zinc by liquid metals. Metal Science. https://doi.org/10.1179/030634579790438390
416 | Zinc | Gallium | Pure |  | 2 | 302.8 | 692.5 | 377 | 0.5444043 | 0.0014 | hcp | 0 | 0 | 100 | 1 | 0 | 0 | 0 | 0 | 0 | 0 | 0 | 0 | 0 | 0 | 0 | 0 | 0 | 0 | 0 | 0 | 0 | 0 | 0 | 0 | 0 | 0 | 0 | 0 | 0 | 0 | 0 | 0 | 0 | 0 | 0 | 0 | 0 | 0 | 0 | 0 | 0 | 0 | 0 | 0 | 0 | 0 | 0 | 0 | 0 | 0 | 0 | 0 | 0 | 0 | 0 | 0 | 0 | 0 | 0 | 0 | 0 | 0 | 0 | 0 | 0 | 0 | 0 | 0 | 0 | 0 | 0 | 0 | 0 | 0 | 0 | 0 | 0 | 0 | 0 | 0 | 0 | 0 | 0 | 0 | 0 | 0 | 0 | 0 | 0 | 0 | 0 | 0 | 0 | 0 | 100 | 1 | 0 | 0 | 0 | 0 | 0 | 0 | 0 | 0 | 0 | 0 | 0 | 0 | 0 | 0 | 0 | 0 | 0 | 0 | 0 | 0 | 0 | 0 | 0 | 0 | 0 | 0 | 0 | 0 | 0 | 0 | 0 | 0 | 0 | 0 | 0 | 0 | 0 | 0 | 0 | 0 | 0 | 0 | 0 | 0 | 0 | 0 | 0 | 0 | 0 | 0 | 0 | 0 | Old, C. F., & Trevena, P. (1979). Embrittlement of zinc by liquid metals. Metal Science. https://doi.org/10.1179/030634579790438390
417 | Zinc | Gallium | Pure |  | 2 | 302.8 | 692.5 | 428 | 0.6180505 | 0.0014 | hcp | 0 | 0 | 100 | 1 | 0 | 0 | 0 | 0 | 0 | 0 | 0 | 0 | 0 | 0 | 0 | 0 | 0 | 0 | 0 | 0 | 0 | 0 | 0 | 0 | 0 | 0 | 0 | 0 | 0 | 0 | 0 | 0 | 0 | 0 | 0 | 0 | 0 | 0 | 0 | 0 | 0 | 0 | 0 | 0 | 0 | 0 | 0 | 0 | 0 | 0 | 0 | 0 | 0 | 0 | 0 | 0 | 0 | 0 | 0 | 0 | 0 | 0 | 0 | 0 | 0 | 0 | 0 | 0 | 0 | 0 | 0 | 0 | 0 | 0 | 0 | 0 | 0 | 0 | 0 | 0 | 0 | 0 | 0 | 0 | 0 | 0 | 0 | 0 | 0 | 0 | 0 | 0 | 0 | 0 | 100 | 1 | 0 | 0 | 0 | 0 | 0 | 0 | 0 | 0 | 0 | 0 | 0 | 0 | 0 | 0 | 0 | 0 | 0 | 0 | 0 | 0 | 0 | 0 | 0 | 0 | 0 | 0 | 0 | 0 | 0 | 0 | 0 | 0 | 0 | 0 | 0 | 0 | 0 | 0 | 0 | 0 | 0 | 0 | 0 | 0 | 0 | 0 | 0 | 0 | 0 | 0 | 0 | 0 | Old, C. F., & Trevena, P. (1979). Embrittlement of zinc by liquid metals. Metal Science. https://doi.org/10.1179/030634579790438390
418 | Zinc | Gallium | Pure |  | 2 | 302.8 | 692.5 | 467 | 0.6743682 | 0.0014 | hcp | 0 | 0 | 100 | 1 | 0 | 0 | 0 | 0 | 0 | 0 | 0 | 0 | 0 | 0 | 0 | 0 | 0 | 0 | 0 | 0 | 0 | 0 | 0 | 0 | 0 | 0 | 0 | 0 | 0 | 0 | 0 | 0 | 0 | 0 | 0 | 0 | 0 | 0 | 0 | 0 | 0 | 0 | 0 | 0 | 0 | 0 | 0 | 0 | 0 | 0 | 0 | 0 | 0 | 0 | 0 | 0 | 0 | 0 | 0 | 0 | 0 | 0 | 0 | 0 | 0 | 0 | 0 | 0 | 0 | 0 | 0 | 0 | 0 | 0 | 0 | 0 | 0 | 0 | 0 | 0 | 0 | 0 | 0 | 0 | 0 | 0 | 0 | 0 | 0 | 0 | 0 | 0 | 0 | 0 | 100 | 1 | 0 | 0 | 0 | 0 | 0 | 0 | 0 | 0 | 0 | 0 | 0 | 0 | 0 | 0 | 0 | 0 | 0 | 0 | 0 | 0 | 0 | 0 | 0 | 0 | 0 | 0 | 0 | 0 | 0 | 0 | 0 | 0 | 0 | 0 | 0 | 0 | 0 | 0 | 0 | 0 | 0 | 0 | 0 | 0 | 0 | 0 | 0 | 0 | 0 | 0 | 0 | 0 | Old, C. F., & Trevena, P. (1979). Embrittlement of zinc by liquid metals. Metal Science. https://doi.org/10.1179/030634579790438390
419 | Zinc | Gallium | Pure |  | 2 | 302.8 | 692.5 | 503 | 0.7263538 | 0.0014 | hcp | 0 | 0 | 100 | 1 | 0 | 0 | 0 | 0 | 0 | 0 | 0 | 0 | 0 | 0 | 0 | 0 | 0 | 0 | 0 | 0 | 0 | 0 | 0 | 0 | 0 | 0 | 0 | 0 | 0 | 0 | 0 | 0 | 0 | 0 | 0 | 0 | 0 | 0 | 0 | 0 | 0 | 0 | 0 | 0 | 0 | 0 | 0 | 0 | 0 | 0 | 0 | 0 | 0 | 0 | 0 | 0 | 0 | 0 | 0 | 0 | 0 | 0 | 0 | 0 | 0 | 0 | 0 | 0 | 0 | 0 | 0 | 0 | 0 | 0 | 0 | 0 | 0 | 0 | 0 | 0 | 0 | 0 | 0 | 0 | 0 | 0 | 0 | 0 | 0 | 0 | 0 | 0 | 0 | 0 | 100 | 1 | 0 | 0 | 0 | 0 | 0 | 0 | 0 | 0 | 0 | 0 | 0 | 0 | 0 | 0 | 0 | 0 | 0 | 0 | 0 | 0 | 0 | 0 | 0 | 0 | 0 | 0 | 0 | 0 | 0 | 0 | 0 | 0 | 0 | 0 | 0 | 0 | 0 | 0 | 0 | 0 | 0 | 0 | 0 | 0 | 0 | 0 | 0 | 0 | 0 | 0 | 0 | 0 | Old, C. F., & Trevena, P. (1979). Embrittlement of zinc by liquid metals. Metal Science. https://doi.org/10.1179/030634579790438390
420 | Zinc | Gallium | Pure |  | 0 | 302.8 | 692.5 | 536 | 0.7740072 | 0.0014 | hcp | 0 | 0 | 100 | 1 | 0 | 0 | 0 | 0 | 0 | 0 | 0 | 0 | 0 | 0 | 0 | 0 | 0 | 0 | 0 | 0 | 0 | 0 | 0 | 0 | 0 | 0 | 0 | 0 | 0 | 0 | 0 | 0 | 0 | 0 | 0 | 0 | 0 | 0 | 0 | 0 | 0 | 0 | 0 | 0 | 0 | 0 | 0 | 0 | 0 | 0 | 0 | 0 | 0 | 0 | 0 | 0 | 0 | 0 | 0 | 0 | 0 | 0 | 0 | 0 | 0 | 0 | 0 | 0 | 0 | 0 | 0 | 0 | 0 | 0 | 0 | 0 | 0 | 0 | 0 | 0 | 0 | 0 | 0 | 0 | 0 | 0 | 0 | 0 | 0 | 0 | 0 | 0 | 0 | 0 | 100 | 1 | 0 | 0 | 0 | 0 | 0 | 0 | 0 | 0 | 0 | 0 | 0 | 0 | 0 | 0 | 0 | 0 | 0 | 0 | 0 | 0 | 0 | 0 | 0 | 0 | 0 | 0 | 0 | 0 | 0 | 0 | 0 | 0 | 0 | 0 | 0 | 0 | 0 | 0 | 0 | 0 | 0 | 0 | 0 | 0 | 0 | 0 | 0 | 0 | 0 | 0 | 0 | 0 | Old, C. F., & Trevena, P. (1979). Embrittlement of zinc by liquid metals. Metal Science. https://doi.org/10.1179/030634579790438390
421 | Nickel | Li | Pure |  | 1 | 453.7 | 1728 | 523 | 0.302662 | 0.001111111 | cF | 0 | 0 | 0 | 0 | 100 | 1 | 0 | 0 | 0 | 0 | 0 | 0 | 0 | 0 | 0 | 0 | 0 | 0 | 0 | 0 | 0 | 0 | 0 | 0 | 0 | 0 | 0 | 0 | 0 | 0 | 0 | 0 | 0 | 0 | 0 | 0 | 0 | 0 | 0 | 0 | 0 | 0 | 0 | 0 | 0 | 0 | 0 | 0 | 0 | 0 | 0 | 0 | 0 | 0 | 0 | 0 | 0 | 0 | 0 | 0 | 0 | 0 | 0 | 0 | 0 | 0 | 0 | 0 | 0 | 0 | 0 | 0 | 0 | 0 | 0 | 0 | 0 | 0 | 0 | 0 | 0 | 0 | 0 | 0 | 0 | 0 | 0 | 0 | 0 | 0 | 0 | 0 | 0 | 0 | 0 | 0 | 0 | 0 | 0 | 0 | 0 | 0 | 0 | 0 | 0 | 0 | 0 | 0 | 0 | 0 | 0 | 0 | 0 | 0 | 0 | 0 | 0 | 0 | 0 | 0 | 0 | 0 | 0 | 0 | 0 | 0 | 0 | 0 | 0 | 0 | 0 | 0 | 0 | 0 | 100 | 1 | 0 | 0 | 0 | 0 | 0 | 0 | 0 | 0 | 0 | 0 | 0 | 0 | Nicholas, M. G., & Fernback, P. J. (1991). Tensile properties of high-purity nickel stressed in alkali metal environments. Journal of Materials Science, 26(15), 4008–4021. https://doi.org/10.1007/BF00553483
422 | Nickel | Na | Pure |  | 0 | 370.9 | 1728 | 523 | 0.302662 | 0.001111111 | cF | 0 | 0 | 0 | 0 | 100 | 1 | 0 | 0 | 0 | 0 | 0 | 0 | 0 | 0 | 0 | 0 | 0 | 0 | 0 | 0 | 0 | 0 | 0 | 0 | 0 | 0 | 0 | 0 | 0 | 0 | 0 | 0 | 0 | 0 | 0 | 0 | 0 | 0 | 0 | 0 | 0 | 0 | 0 | 0 | 0 | 0 | 0 | 0 | 0 | 0 | 0 | 0 | 0 | 0 | 0 | 0 | 0 | 0 | 0 | 0 | 0 | 0 | 0 | 0 | 0 | 0 | 0 | 0 | 0 | 0 | 0 | 0 | 0 | 0 | 0 | 0 | 0 | 0 | 0 | 0 | 0 | 0 | 0 | 0 | 0 | 0 | 0 | 0 | 0 | 0 | 0 | 0 | 0 | 0 | 0 | 0 | 0 | 0 | 0 | 0 | 0 | 0 | 0 | 0 | 0 | 0 | 0 | 0 | 0 | 0 | 0 | 0 | 100 | 1 | 0 | 0 | 0 | 0 | 0 | 0 | 0 | 0 | 0 | 0 | 0 | 0 | 0 | 0 | 0 | 0 | 0 | 0 | 0 | 0 | 0 | 0 | 0 | 0 | 0 | 0 | 0 | 0 | 0 | 0 | 0 | 0 | 0 | 0 | Nicholas, M. G., & Fernback, P. J. (1991). Tensile properties of high-purity nickel stressed in alkali metal environments. Journal of Materials Science, 26(15), 4008–4021. https://doi.org/10.1007/BF00553484
423 | Nickel | K | Pure |  | 0 | 336.7 | 1728 | 523 | 0.302662 | 0.001111111 | cF | 0 | 0 | 0 | 0 | 100 | 1 | 0 | 0 | 0 | 0 | 0 | 0 | 0 | 0 | 0 | 0 | 0 | 0 | 0 | 0 | 0 | 0 | 0 | 0 | 0 | 0 | 0 | 0 | 0 | 0 | 0 | 0 | 0 | 0 | 0 | 0 | 0 | 0 | 0 | 0 | 0 | 0 | 0 | 0 | 0 | 0 | 0 | 0 | 0 | 0 | 0 | 0 | 0 | 0 | 0 | 0 | 0 | 0 | 0 | 0 | 0 | 0 | 0 | 0 | 0 | 0 | 0 | 0 | 0 | 0 | 0 | 0 | 0 | 0 | 0 | 0 | 0 | 0 | 0 | 0 | 0 | 0 | 0 | 0 | 0 | 0 | 0 | 0 | 0 | 0 | 0 | 0 | 0 | 0 | 0 | 0 | 0 | 0 | 0 | 0 | 0 | 0 | 0 | 0 | 0 | 0 | 0 | 0 | 0 | 0 | 0 | 0 | 0 | 0 | 0 | 0 | 0 | 0 | 0 | 0 | 0 | 0 | 0 | 0 | 0 | 0 | 0 | 0 | 0 | 0 | 0 | 0 | 0 | 0 | 0 | 0 | 0 | 0 | 0 | 0 | 100 | 1 | 0 | 0 | 0 | 0 | 0 | 0 | Nicholas, M. G., & Fernback, P. J. (1991). Tensile properties of high-purity nickel stressed in alkali metal environments. Journal of Materials Science, 26(15), 4008–4021. https://doi.org/10.1007/BF00553485
424 | Nickel | Rb | Pure |  | 0 | 313.5 | 1728 | 523 | 0.302662 | 0.001111111 | cF | 0 | 0 | 0 | 0 | 100 | 1 | 0 | 0 | 0 | 0 | 0 | 0 | 0 | 0 | 0 | 0 | 0 | 0 | 0 | 0 | 0 | 0 | 0 | 0 | 0 | 0 | 0 | 0 | 0 | 0 | 0 | 0 | 0 | 0 | 0 | 0 | 0 | 0 | 0 | 0 | 0 | 0 | 0 | 0 | 0 | 0 | 0 | 0 | 0 | 0 | 0 | 0 | 0 | 0 | 0 | 0 | 0 | 0 | 0 | 0 | 0 | 0 | 0 | 0 | 0 | 0 | 0 | 0 | 0 | 0 | 0 | 0 | 0 | 0 | 0 | 0 | 0 | 0 | 0 | 0 | 0 | 0 | 0 | 0 | 0 | 0 | 0 | 0 | 0 | 0 | 0 | 0 | 0 | 0 | 0 | 0 | 0 | 0 | 0 | 0 | 0 | 0 | 0 | 0 | 0 | 0 | 0 | 0 | 0 | 0 | 0 | 0 | 0 | 0 | 0 | 0 | 0 | 0 | 0 | 0 | 0 | 0 | 0 | 0 | 0 | 0 | 0 | 0 | 0 | 0 | 0 | 0 | 0 | 0 | 0 | 0 | 0 | 0 | 0 | 0 | 0 | 0 | 100 | 1 | 0 | 0 | 0 | 0 | Nicholas, M. G., & Fernback, P. J. (1991). Tensile properties of high-purity nickel stressed in alkali metal environments. Journal of Materials Science, 26(15), 4008–4021. https://doi.org/10.1007/BF00553486
425 | Nickel | Cs | Pure |  | 0 | 301.7 | 1728 | 523 | 0.302662 | 0.001111111 | cF | 0 | 0 | 0 | 0 | 100 | 1 | 0 | 0 | 0 | 0 | 0 | 0 | 0 | 0 | 0 | 0 | 0 | 0 | 0 | 0 | 0 | 0 | 0 | 0 | 0 | 0 | 0 | 0 | 0 | 0 | 0 | 0 | 0 | 0 | 0 | 0 | 0 | 0 | 0 | 0 | 0 | 0 | 0 | 0 | 0 | 0 | 0 | 0 | 0 | 0 | 0 | 0 | 0 | 0 | 0 | 0 | 0 | 0 | 0 | 0 | 0 | 0 | 0 | 0 | 0 | 0 | 0 | 0 | 0 | 0 | 0 | 0 | 0 | 0 | 0 | 0 | 0 | 0 | 0 | 0 | 0 | 0 | 0 | 0 | 0 | 0 | 0 | 0 | 0 | 0 | 0 | 0 | 0 | 0 | 0 | 0 | 0 | 0 | 0 | 0 | 0 | 0 | 0 | 0 | 0 | 0 | 0 | 0 | 0 | 0 | 0 | 0 | 0 | 0 | 0 | 0 | 0 | 0 | 0 | 0 | 0 | 0 | 0 | 0 | 0 | 0 | 0 | 0 | 0 | 0 | 0 | 0 | 0 | 0 | 0 | 0 | 0 | 0 | 100 | 1 | 0 | 0 | 0 | 0 | 0 | 0 | 0 | 0 | Nicholas, M. G., & Fernback, P. J. (1991). Tensile properties of high-purity nickel stressed in alkali metal environments. Journal of Materials Science, 26(15), 4008–4021. https://doi.org/10.1007/BF00553487
426 | Nickel | Na-.2Li | Pure |  | 1 | 370.5 | 1728 | 523 | 0.302662 | 0.001111111 | cF | 0 | 0 | 0 | 0 | 100 | 1 | 0 | 0 | 0 | 0 | 0 | 0 | 0 | 0 | 0 | 0 | 0 | 0 | 0 | 0 | 0 | 0 | 0 | 0 | 0 | 0 | 0 | 0 | 0 | 0 | 0 | 0 | 0 | 0 | 0 | 0 | 0 | 0 | 0 | 0 | 0 | 0 | 0 | 0 | 0 | 0 | 0 | 0 | 0 | 0 | 0 | 0 | 0 | 0 | 0 | 0 | 0 | 0 | 0 | 0 | 0 | 0 | 0 | 0 | 0 | 0 | 0 | 0 | 0 | 0 | 0 | 0 | 0 | 0 | 0 | 0 | 0 | 0 | 0 | 0 | 0 | 0 | 0 | 0 | 0 | 0 | 0 | 0 | 0 | 0 | 0 | 0 | 0 | 0 | 0 | 0 | 0 | 0 | 0 | 0 | 0 | 0 | 0 | 0 | 0 | 0 | 0 | 0 | 0 | 0 | 0 | 0 | 99.8 | 0.9934064 | 0 | 0 | 0 | 0 | 0 | 0 | 0 | 0 | 0 | 0 | 0 | 0 | 0 | 0 | 0 | 0 | 0 | 0 | 0 | 0 | 0.2 | 0.006593628 | 0 | 0 | 0 | 0 | 0 | 0 | 0 | 0 | 0 | 0 | 0 | 0 | Nicholas, M. G., & Fernback, P. J. (1991). Tensile properties of high-purity nickel stressed in alkali metal environments. Journal of Materials Science, 26(15), 4008–4021. https://doi.org/10.1007/BF00553488
427 | Nickel | Na-.3Li | Pure |  | 1 | 370.4 | 1728 | 523 | 0.302662 | 0.001111111 | cF | 0 | 0 | 0 | 0 | 100 | 1 | 0 | 0 | 0 | 0 | 0 | 0 | 0 | 0 | 0 | 0 | 0 | 0 | 0 | 0 | 0 | 0 | 0 | 0 | 0 | 0 | 0 | 0 | 0 | 0 | 0 | 0 | 0 | 0 | 0 | 0 | 0 | 0 | 0 | 0 | 0 | 0 | 0 | 0 | 0 | 0 | 0 | 0 | 0 | 0 | 0 | 0 | 0 | 0 | 0 | 0 | 0 | 0 | 0 | 0 | 0 | 0 | 0 | 0 | 0 | 0 | 0 | 0 | 0 | 0 | 0 | 0 | 0 | 0 | 0 | 0 | 0 | 0 | 0 | 0 | 0 | 0 | 0 | 0 | 0 | 0 | 0 | 0 | 0 | 0 | 0 | 0 | 0 | 0 | 0 | 0 | 0 | 0 | 0 | 0 | 0 | 0 | 0 | 0 | 0 | 0 | 0 | 0 | 0 | 0 | 0 | 0 | 99.7 | 0.9901323 | 0 | 0 | 0 | 0 | 0 | 0 | 0 | 0 | 0 | 0 | 0 | 0 | 0 | 0 | 0 | 0 | 0 | 0 | 0 | 0 | 0.3 | 0.009867732 | 0 | 0 | 0 | 0 | 0 | 0 | 0 | 0 | 0 | 0 | 0 | 0 | Nicholas, M. G., & Fernback, P. J. (1991). Tensile properties of high-purity nickel stressed in alkali metal environments. Journal of Materials Science, 26(15), 4008–4021. https://doi.org/10.1007/BF00553489
428 | Nickel | Na-.6Li | Pure |  | 1 | 370 | 1728 | 523 | 0.302662 | 0.001111111 | cF | 0 | 0 | 0 | 0 | 100 | 1 | 0 | 0 | 0 | 0 | 0 | 0 | 0 | 0 | 0 | 0 | 0 | 0 | 0 | 0 | 0 | 0 | 0 | 0 | 0 | 0 | 0 | 0 | 0 | 0 | 0 | 0 | 0 | 0 | 0 | 0 | 0 | 0 | 0 | 0 | 0 | 0 | 0 | 0 | 0 | 0 | 0 | 0 | 0 | 0 | 0 | 0 | 0 | 0 | 0 | 0 | 0 | 0 | 0 | 0 | 0 | 0 | 0 | 0 | 0 | 0 | 0 | 0 | 0 | 0 | 0 | 0 | 0 | 0 | 0 | 0 | 0 | 0 | 0 | 0 | 0 | 0 | 0 | 0 | 0 | 0 | 0 | 0 | 0 | 0 | 0 | 0 | 0 | 0 | 0 | 0 | 0 | 0 | 0 | 0 | 0 | 0 | 0 | 0 | 0 | 0 | 0 | 0 | 0 | 0 | 0 | 0 | 99.4 | 0.9803996 | 0 | 0 | 0 | 0 | 0 | 0 | 0 | 0 | 0 | 0 | 0 | 0 | 0 | 0 | 0 | 0 | 0 | 0 | 0 | 0 | 0.6 | 0.01960045 | 0 | 0 | 0 | 0 | 0 | 0 | 0 | 0 | 0 | 0 | 0 | 0 | Nicholas, M. G., & Fernback, P. J. (1991). Tensile properties of high-purity nickel stressed in alkali metal environments. Journal of Materials Science, 26(15), 4008–4021. https://doi.org/10.1007/BF00553490
429 | Nickel | Na-2Li | Pure |  | 1 | 368 | 1728 | 523 | 0.302662 | 0.001111111 | cF | 0 | 0 | 0 | 0 | 100 | 1 | 0 | 0 | 0 | 0 | 0 | 0 | 0 | 0 | 0 | 0 | 0 | 0 | 0 | 0 | 0 | 0 | 0 | 0 | 0 | 0 | 0 | 0 | 0 | 0 | 0 | 0 | 0 | 0 | 0 | 0 | 0 | 0 | 0 | 0 | 0 | 0 | 0 | 0 | 0 | 0 | 0 | 0 | 0 | 0 | 0 | 0 | 0 | 0 | 0 | 0 | 0 | 0 | 0 | 0 | 0 | 0 | 0 | 0 | 0 | 0 | 0 | 0 | 0 | 0 | 0 | 0 | 0 | 0 | 0 | 0 | 0 | 0 | 0 | 0 | 0 | 0 | 0 | 0 | 0 | 0 | 0 | 0 | 0 | 0 | 0 | 0 | 0 | 0 | 0 | 0 | 0 | 0 | 0 | 0 | 0 | 0 | 0 | 0 | 0 | 0 | 0 | 0 | 0 | 0 | 0 | 0 | 98 | 0.9366865 | 0 | 0 | 0 | 0 | 0 | 0 | 0 | 0 | 0 | 0 | 0 | 0 | 0 | 0 | 0 | 0 | 0 | 0 | 0 | 0 | 2 | 0.06331349 | 0 | 0 | 0 | 0 | 0 | 0 | 0 | 0 | 0 | 0 | 0 | 0 | Nicholas, M. G., & Fernback, P. J. (1991). Tensile properties of high-purity nickel stressed in alkali metal environments. Journal of Materials Science, 26(15), 4008–4021. https://doi.org/10.1007/BF00553491
430 | Nickel | Na-5.6Li | Pure |  | 1 | 366 | 1728 | 523 | 0.302662 | 0.001111111 | cF | 0 | 0 | 0 | 0 | 100 | 1 | 0 | 0 | 0 | 0 | 0 | 0 | 0 | 0 | 0 | 0 | 0 | 0 | 0 | 0 | 0 | 0 | 0 | 0 | 0 | 0 | 0 | 0 | 0 | 0 | 0 | 0 | 0 | 0 | 0 | 0 | 0 | 0 | 0 | 0 | 0 | 0 | 0 | 0 | 0 | 0 | 0 | 0 | 0 | 0 | 0 | 0 | 0 | 0 | 0 | 0 | 0 | 0 | 0 | 0 | 0 | 0 | 0 | 0 | 0 | 0 | 0 | 0 | 0 | 0 | 0 | 0 | 0 | 0 | 0 | 0 | 0 | 0 | 0 | 0 | 0 | 0 | 0 | 0 | 0 | 0 | 0 | 0 | 0 | 0 | 0 | 0 | 0 | 0 | 0 | 0 | 0 | 0 | 0 | 0 | 0 | 0 | 0 | 0 | 0 | 0 | 0 | 0 | 0 | 0 | 0 | 0 | 94.4 | 0.8357863 | 0 | 0 | 0 | 0 | 0 | 0 | 0 | 0 | 0 | 0 | 0 | 0 | 0 | 0 | 0 | 0 | 0 | 0 | 0 | 0 | 5.6 | 0.1642137 | 0 | 0 | 0 | 0 | 0 | 0 | 0 | 0 | 0 | 0 | 0 | 0 | Nicholas, M. G., & Fernback, P. J. (1991). Tensile properties of high-purity nickel stressed in alkali metal environments. Journal of Materials Science, 26(15), 4008–4021. https://doi.org/10.1007/BF00553492
431 | Nickel | Na-.2Li | Pure |  | 0 | 370.5 | 1728 | 523 | 0.302662 | 0.0005555556 | cF | 0 | 0 | 0 | 0 | 100 | 1 | 0 | 0 | 0 | 0 | 0 | 0 | 0 | 0 | 0 | 0 | 0 | 0 | 0 | 0 | 0 | 0 | 0 | 0 | 0 | 0 | 0 | 0 | 0 | 0 | 0 | 0 | 0 | 0 | 0 | 0 | 0 | 0 | 0 | 0 | 0 | 0 | 0 | 0 | 0 | 0 | 0 | 0 | 0 | 0 | 0 | 0 | 0 | 0 | 0 | 0 | 0 | 0 | 0 | 0 | 0 | 0 | 0 | 0 | 0 | 0 | 0 | 0 | 0 | 0 | 0 | 0 | 0 | 0 | 0 | 0 | 0 | 0 | 0 | 0 | 0 | 0 | 0 | 0 | 0 | 0 | 0 | 0 | 0 | 0 | 0 | 0 | 0 | 0 | 0 | 0 | 0 | 0 | 0 | 0 | 0 | 0 | 0 | 0 | 0 | 0 | 0 | 0 | 0 | 0 | 0 | 0 | 99.8 | 0.9934064 | 0 | 0 | 0 | 0 | 0 | 0 | 0 | 0 | 0 | 0 | 0 | 0 | 0 | 0 | 0 | 0 | 0 | 0 | 0 | 0 | 0.2 | 0.006593628 | 0 | 0 | 0 | 0 | 0 | 0 | 0 | 0 | 0 | 0 | 0 | 0 | Nicholas, M. G., & Fernback, P. J. (1991). Tensile properties of high-purity nickel stressed in alkali metal environments. Journal of Materials Science, 26(15), 4008–4021. https://doi.org/10.1007/BF00553493
432 | Nickel | Na-.2Li | Pure |  | 1 | 370.5 | 1728 | 523 | 0.302662 | 0.0002222222 | cF | 0 | 0 | 0 | 0 | 100 | 1 | 0 | 0 | 0 | 0 | 0 | 0 | 0 | 0 | 0 | 0 | 0 | 0 | 0 | 0 | 0 | 0 | 0 | 0 | 0 | 0 | 0 | 0 | 0 | 0 | 0 | 0 | 0 | 0 | 0 | 0 | 0 | 0 | 0 | 0 | 0 | 0 | 0 | 0 | 0 | 0 | 0 | 0 | 0 | 0 | 0 | 0 | 0 | 0 | 0 | 0 | 0 | 0 | 0 | 0 | 0 | 0 | 0 | 0 | 0 | 0 | 0 | 0 | 0 | 0 | 0 | 0 | 0 | 0 | 0 | 0 | 0 | 0 | 0 | 0 | 0 | 0 | 0 | 0 | 0 | 0 | 0 | 0 | 0 | 0 | 0 | 0 | 0 | 0 | 0 | 0 | 0 | 0 | 0 | 0 | 0 | 0 | 0 | 0 | 0 | 0 | 0 | 0 | 0 | 0 | 0 | 0 | 99.8 | 0.9934064 | 0 | 0 | 0 | 0 | 0 | 0 | 0 | 0 | 0 | 0 | 0 | 0 | 0 | 0 | 0 | 0 | 0 | 0 | 0 | 0 | 0.2 | 0.006593628 | 0 | 0 | 0 | 0 | 0 | 0 | 0 | 0 | 0 | 0 | 0 | 0 | Nicholas, M. G., & Fernback, P. J. (1991). Tensile properties of high-purity nickel stressed in alkali metal environments. Journal of Materials Science, 26(15), 4008–4021. https://doi.org/10.1007/BF00553494
433 | Nickel | Na-.2Li | Pure |  | 1 | 370.5 | 1728 | 523 | 0.302662 | 5.555556e-05 | cF | 0 | 0 | 0 | 0 | 100 | 1 | 0 | 0 | 0 | 0 | 0 | 0 | 0 | 0 | 0 | 0 | 0 | 0 | 0 | 0 | 0 | 0 | 0 | 0 | 0 | 0 | 0 | 0 | 0 | 0 | 0 | 0 | 0 | 0 | 0 | 0 | 0 | 0 | 0 | 0 | 0 | 0 | 0 | 0 | 0 | 0 | 0 | 0 | 0 | 0 | 0 | 0 | 0 | 0 | 0 | 0 | 0 | 0 | 0 | 0 | 0 | 0 | 0 | 0 | 0 | 0 | 0 | 0 | 0 | 0 | 0 | 0 | 0 | 0 | 0 | 0 | 0 | 0 | 0 | 0 | 0 | 0 | 0 | 0 | 0 | 0 | 0 | 0 | 0 | 0 | 0 | 0 | 0 | 0 | 0 | 0 | 0 | 0 | 0 | 0 | 0 | 0 | 0 | 0 | 0 | 0 | 0 | 0 | 0 | 0 | 0 | 0 | 99.8 | 0.9934064 | 0 | 0 | 0 | 0 | 0 | 0 | 0 | 0 | 0 | 0 | 0 | 0 | 0 | 0 | 0 | 0 | 0 | 0 | 0 | 0 | 0.2 | 0.006593628 | 0 | 0 | 0 | 0 | 0 | 0 | 0 | 0 | 0 | 0 | 0 | 0 | Nicholas, M. G., & Fernback, P. J. (1991). Tensile properties of high-purity nickel stressed in alkali metal environments. Journal of Materials Science, 26(15), 4008–4021. https://doi.org/10.1007/BF00553495
434 | Tungsten | Uranium | Pure | annealed | 3 | 1405 | 3695 | 1473 | 0.3986468 | 0.0003346457 | cL | 0 | 0 | 0 | 0 | 0 | 0 | 0 | 0 | 0 | 0 | 0 | 0 | 0 | 0 | 0 | 0 | 0 | 0 | 0 | 0 | 0 | 0 | 0 | 0 | 0 | 0 | 0 | 0 | 0 | 0 | 0 | 0 | 0 | 0 | 0 | 0 | 0 | 0 | 0 | 0 | 0 | 0 | 0 | 0 | 100 | 1 | 0 | 0 | 0 | 0 | 0 | 0 | 0 | 0 | 0 | 0 | 0 | 0 | 0 | 0 | 0 | 0 | 0 | 0 | 0 | 0 | 0 | 0 | 0 | 0 | 0 | 0 | 0 | 0 | 0 | 0 | 0 | 0 | 0 | 0 | 0 | 0 | 0 | 0 | 0 | 0 | 0 | 0 | 0 | 0 | 0 | 0 | 0 | 0 | 0 | 0 | 0 | 0 | 0 | 0 | 0 | 0 | 0 | 0 | 0 | 0 | 0 | 0 | 0 | 0 | 0 | 0 | 0 | 0 | 0 | 0 | 0 | 0 | 0 | 0 | 0 | 0 | 0 | 0 | 0 | 0 | 0 | 0 | 0 | 0 | 0 | 0 | 0 | 0 | 0 | 0 | 0 | 0 | 0 | 0 | 0 | 0 | 0 | 0 | 100 | 1 | 0 | 0 | Huang, J. S., & Gallegos, G. F. (1990). Embrittlement by liquid U in some group VB and VIB metals and alloys during tensile loading at 1473 K. Metallurgical Transactions A, 21(July), 1959–1967. https://doi.org/10.1007/BF02647244
435 | Tantalum | Uranium | Pure | annealed | 3 | 1405 | 3290 | 1473 | 0.4477204 | 0.0003346457 | cL | 0 | 0 | 0 | 0 | 0 | 0 | 0 | 0 | 0 | 0 | 0 | 0 | 0 | 0 | 0 | 0 | 0 | 0 | 0 | 0 | 0 | 0 | 0 | 0 | 0 | 0 | 0 | 0 | 0 | 0 | 0 | 0 | 0 | 0 | 0 | 0 | 0 | 0 | 0 | 0 | 0 | 0 | 0 | 0 | 0 | 0 | 0 | 0 | 100 | 1 | 0 | 0 | 0 | 0 | 0 | 0 | 0 | 0 | 0 | 0 | 0 | 0 | 0 | 0 | 0 | 0 | 0 | 0 | 0 | 0 | 0 | 0 | 0 | 0 | 0 | 0 | 0 | 0 | 0 | 0 | 0 | 0 | 0 | 0 | 0 | 0 | 0 | 0 | 0 | 0 | 0 | 0 | 0 | 0 | 0 | 0 | 0 | 0 | 0 | 0 | 0 | 0 | 0 | 0 | 0 | 0 | 0 | 0 | 0 | 0 | 0 | 0 | 0 | 0 | 0 | 0 | 0 | 0 | 0 | 0 | 0 | 0 | 0 | 0 | 0 | 0 | 0 | 0 | 0 | 0 | 0 | 0 | 0 | 0 | 0 | 0 | 0 | 0 | 0 | 0 | 0 | 0 | 0 | 0 | 100 | 1 | 0 | 0 | Huang, J. S., & Gallegos, G. F. (1990). Embrittlement by liquid U in some group VB and VIB metals and alloys during tensile loading at 1473 K. Metallurgical Transactions A, 21(July), 1959–1967. https://doi.org/10.1007/BF02647245
436 | Ta-2.5W | Uranium |  | annealed | 3 | 1405 | 3300 | 1473 | 0.4463636 | 0.0003346457 | cL | 0 | 0 | 0 | 0 | 0 | 0 | 0 | 0 | 0 | 0 | 0 | 0 | 0 | 0 | 0 | 0 | 0 | 0 | 0 | 0 | 0 | 0 | 0 | 0 | 0 | 0 | 0 | 0 | 0 | 0 | 0 | 0 | 0 | 0 | 0 | 0 | 0 | 0 | 0 | 0 | 0 | 0 | 0 | 0 | 2.5 | 0.02461667 | 0 | 0 | 97.5 | 0.9753833 | 0 | 0 | 0 | 0 | 0 | 0 | 0 | 0 | 0 | 0 | 0 | 0 | 0 | 0 | 0 | 0 | 0 | 0 | 0 | 0 | 0 | 0 | 0 | 0 | 0 | 0 | 0 | 0 | 0 | 0 | 0 | 0 | 0 | 0 | 0 | 0 | 0 | 0 | 0 | 0 | 0 | 0 | 0 | 0 | 0 | 0 | 0 | 0 | 0 | 0 | 0 | 0 | 0 | 0 | 0 | 0 | 0 | 0 | 0 | 0 | 0 | 0 | 0 | 0 | 0 | 0 | 0 | 0 | 0 | 0 | 0 | 0 | 0 | 0 | 0 | 0 | 0 | 0 | 0 | 0 | 0 | 0 | 0 | 0 | 0 | 0 | 0 | 0 | 0 | 0 | 0 | 0 | 0 | 0 | 100 | 1 | 0 | 0 | Huang, J. S., & Gallegos, G. F. (1990). Embrittlement by liquid U in some group VB and VIB metals and alloys during tensile loading at 1473 K. Metallurgical Transactions A, 21(July), 1959–1967. https://doi.org/10.1007/BF02647246
437 | Brass | Mercury |  | 70/30 | 1 | 234.5 | 1198 | 288 | 0.2404007 | 0.001 | cF | 70.53 | 0.7112485 | 29.43 | 0.2884128 | 0.01 | 0.0001091808 | 0 | 0 | 0 | 0 | 0 | 0 | 0 | 0 | 0 | 0 | 0.02 | 0.0002294993 | 0 | 0 | 0 | 0 | 0 | 0 | 0 | 0 | 0 | 0 | 0 | 0 | 0 | 0 | 0 | 0 | 0 | 0 | 0 | 0 | 0 | 0 | 0 | 0 | 0 | 0 | 0 | 0 | 0 | 0 | 0 | 0 | 0 | 0 | 0 | 0 | 0 | 0 | 0 | 0 | 0 | 0 | 0 | 0 | 0 | 0 | 0 | 0 | 0 | 0 | 0 | 0 | 0 | 0 | 0 | 0 | 0 | 0 | 0 | 0 | 0 | 0 | 0 | 0 | 0 | 0 | 0 | 0 | 0 | 0 | 0 | 0 | 0 | 0 | 0 | 0 | 0 | 0 | 0 | 0 | 100 | 1 | 0 | 0 | 0 | 0 | 0 | 0 | 0 | 0 | 0 | 0 | 0 | 0 | 0 | 0 | 0 | 0 | 0 | 0 | 0 | 0 | 0 | 0 | 0 | 0 | 0 | 0 | 0 | 0 | 0 | 0 | 0 | 0 | 0 | 0 | 0 | 0 | 0 | 0 | 0 | 0 | 0 | 0 | 0 | 0 | 0 | 0 | 0 | 0 | Miller, J. H. (1927). The Penetration of Brass by Tin and Solder. Journal of the Institute of Metals, 24, 183.
438 | Brass | Mercury |  | 70/30 | 1 | 234.5 | 1198 | 288 | 0.2404007 | 0.001 | cF | 70.53 | 0.7112485 | 29.43 | 0.2884128 | 0.01 | 0.0001091808 | 0 | 0 | 0 | 0 | 0 | 0 | 0 | 0 | 0 | 0 | 0.02 | 0.0002294993 | 0 | 0 | 0 | 0 | 0 | 0 | 0 | 0 | 0 | 0 | 0 | 0 | 0 | 0 | 0 | 0 | 0 | 0 | 0 | 0 | 0 | 0 | 0 | 0 | 0 | 0 | 0 | 0 | 0 | 0 | 0 | 0 | 0 | 0 | 0 | 0 | 0 | 0 | 0 | 0 | 0 | 0 | 0 | 0 | 0 | 0 | 0 | 0 | 0 | 0 | 0 | 0 | 0 | 0 | 0 | 0 | 0 | 0 | 0 | 0 | 0 | 0 | 0 | 0 | 0 | 0 | 0 | 0 | 0 | 0 | 0 | 0 | 0 | 0 | 0 | 0 | 0 | 0 | 0 | 0 | 100 | 1 | 0 | 0 | 0 | 0 | 0 | 0 | 0 | 0 | 0 | 0 | 0 | 0 | 0 | 0 | 0 | 0 | 0 | 0 | 0 | 0 | 0 | 0 | 0 | 0 | 0 | 0 | 0 | 0 | 0 | 0 | 0 | 0 | 0 | 0 | 0 | 0 | 0 | 0 | 0 | 0 | 0 | 0 | 0 | 0 | 0 | 0 | 0 | 0 | Miller, J. H. (1927). The Penetration of Brass by Tin and Solder. Journal of the Institute of Metals, 24, 183.
439 | Brass | Mercury |  | 70/30 | 1 | 234.5 | 1198 | 288 | 0.2404007 | 0.001 | cF | 70.53 | 0.7112485 | 29.43 | 0.2884128 | 0.01 | 0.0001091808 | 0 | 0 | 0 | 0 | 0 | 0 | 0 | 0 | 0 | 0 | 0.02 | 0.0002294993 | 0 | 0 | 0 | 0 | 0 | 0 | 0 | 0 | 0 | 0 | 0 | 0 | 0 | 0 | 0 | 0 | 0 | 0 | 0 | 0 | 0 | 0 | 0 | 0 | 0 | 0 | 0 | 0 | 0 | 0 | 0 | 0 | 0 | 0 | 0 | 0 | 0 | 0 | 0 | 0 | 0 | 0 | 0 | 0 | 0 | 0 | 0 | 0 | 0 | 0 | 0 | 0 | 0 | 0 | 0 | 0 | 0 | 0 | 0 | 0 | 0 | 0 | 0 | 0 | 0 | 0 | 0 | 0 | 0 | 0 | 0 | 0 | 0 | 0 | 0 | 0 | 0 | 0 | 0 | 0 | 100 | 1 | 0 | 0 | 0 | 0 | 0 | 0 | 0 | 0 | 0 | 0 | 0 | 0 | 0 | 0 | 0 | 0 | 0 | 0 | 0 | 0 | 0 | 0 | 0 | 0 | 0 | 0 | 0 | 0 | 0 | 0 | 0 | 0 | 0 | 0 | 0 | 0 | 0 | 0 | 0 | 0 | 0 | 0 | 0 | 0 | 0 | 0 | 0 | 0 | Miller, J. H. (1927). The Penetration of Brass by Tin and Solder. Journal of the Institute of Metals, 24, 183.
440 | Brass | Mercury |  | 70/30 | 1 | 234.5 | 1198 | 288 | 0.2404007 | 0.001 | cF | 70.53 | 0.7112485 | 29.43 | 0.2884128 | 0.01 | 0.0001091808 | 0 | 0 | 0 | 0 | 0 | 0 | 0 | 0 | 0 | 0 | 0.02 | 0.0002294993 | 0 | 0 | 0 | 0 | 0 | 0 | 0 | 0 | 0 | 0 | 0 | 0 | 0 | 0 | 0 | 0 | 0 | 0 | 0 | 0 | 0 | 0 | 0 | 0 | 0 | 0 | 0 | 0 | 0 | 0 | 0 | 0 | 0 | 0 | 0 | 0 | 0 | 0 | 0 | 0 | 0 | 0 | 0 | 0 | 0 | 0 | 0 | 0 | 0 | 0 | 0 | 0 | 0 | 0 | 0 | 0 | 0 | 0 | 0 | 0 | 0 | 0 | 0 | 0 | 0 | 0 | 0 | 0 | 0 | 0 | 0 | 0 | 0 | 0 | 0 | 0 | 0 | 0 | 0 | 0 | 100 | 1 | 0 | 0 | 0 | 0 | 0 | 0 | 0 | 0 | 0 | 0 | 0 | 0 | 0 | 0 | 0 | 0 | 0 | 0 | 0 | 0 | 0 | 0 | 0 | 0 | 0 | 0 | 0 | 0 | 0 | 0 | 0 | 0 | 0 | 0 | 0 | 0 | 0 | 0 | 0 | 0 | 0 | 0 | 0 | 0 | 0 | 0 | 0 | 0 | Miller, J. H. (1927). The Penetration of Brass by Tin and Solder. Journal of the Institute of Metals, 24, 183.
441 | Brass | Mercury |  | 60/40 | 1 | 234.5 | 1173 | 288 | 0.2455243 | 0.001 | cL | 61.39 | 0.6207519 | 38.56 | 0.3789085 | 0.01 | 0.0001094761 | 0 | 0 | 0 | 0 | 0 | 0 | 0 | 0 | 0 | 0 | 0.02 | 0.00023012 | 0 | 0 | 0 | 0 | 0 | 0 | 0 | 0 | 0 | 0 | 0 | 0 | 0 | 0 | 0 | 0 | 0 | 0 | 0 | 0 | 0 | 0 | 0 | 0 | 0 | 0 | 0 | 0 | 0 | 0 | 0 | 0 | 0 | 0 | 0 | 0 | 0 | 0 | 0 | 0 | 0 | 0 | 0 | 0 | 0 | 0 | 0 | 0 | 0 | 0 | 0 | 0 | 0 | 0 | 0 | 0 | 0 | 0 | 0 | 0 | 0 | 0 | 0 | 0 | 0 | 0 | 0 | 0 | 0 | 0 | 0 | 0 | 0 | 0 | 0 | 0 | 0 | 0 | 0 | 0 | 100 | 1 | 0 | 0 | 0 | 0 | 0 | 0 | 0 | 0 | 0 | 0 | 0 | 0 | 0 | 0 | 0 | 0 | 0 | 0 | 0 | 0 | 0 | 0 | 0 | 0 | 0 | 0 | 0 | 0 | 0 | 0 | 0 | 0 | 0 | 0 | 0 | 0 | 0 | 0 | 0 | 0 | 0 | 0 | 0 | 0 | 0 | 0 | 0 | 0 | Miller, J. H. (1927). The Penetration of Brass by Tin and Solder. Journal of the Institute of Metals, 24, 183.
442 | Brass | Mercury |  | 60/40 | 1 | 234.5 | 1173 | 288 | 0.2455243 | 0.001 | cL | 61.39 | 0.6207519 | 38.56 | 0.3789085 | 0.01 | 0.0001094761 | 0 | 0 | 0 | 0 | 0 | 0 | 0 | 0 | 0 | 0 | 0.02 | 0.00023012 | 0 | 0 | 0 | 0 | 0 | 0 | 0 | 0 | 0 | 0 | 0 | 0 | 0 | 0 | 0 | 0 | 0 | 0 | 0 | 0 | 0 | 0 | 0 | 0 | 0 | 0 | 0 | 0 | 0 | 0 | 0 | 0 | 0 | 0 | 0 | 0 | 0 | 0 | 0 | 0 | 0 | 0 | 0 | 0 | 0 | 0 | 0 | 0 | 0 | 0 | 0 | 0 | 0 | 0 | 0 | 0 | 0 | 0 | 0 | 0 | 0 | 0 | 0 | 0 | 0 | 0 | 0 | 0 | 0 | 0 | 0 | 0 | 0 | 0 | 0 | 0 | 0 | 0 | 0 | 0 | 100 | 1 | 0 | 0 | 0 | 0 | 0 | 0 | 0 | 0 | 0 | 0 | 0 | 0 | 0 | 0 | 0 | 0 | 0 | 0 | 0 | 0 | 0 | 0 | 0 | 0 | 0 | 0 | 0 | 0 | 0 | 0 | 0 | 0 | 0 | 0 | 0 | 0 | 0 | 0 | 0 | 0 | 0 | 0 | 0 | 0 | 0 | 0 | 0 | 0 | Miller, J. H. (1927). The Penetration of Brass by Tin and Solder. Journal of the Institute of Metals, 24, 183.
443 | Brass | Mercury |  | 60/40 | 1 | 234.5 | 1173 | 288 | 0.2455243 | 0.001 | cL | 61.39 | 0.6207519 | 38.56 | 0.3789085 | 0.01 | 0.0001094761 | 0 | 0 | 0 | 0 | 0 | 0 | 0 | 0 | 0 | 0 | 0.02 | 0.00023012 | 0 | 0 | 0 | 0 | 0 | 0 | 0 | 0 | 0 | 0 | 0 | 0 | 0 | 0 | 0 | 0 | 0 | 0 | 0 | 0 | 0 | 0 | 0 | 0 | 0 | 0 | 0 | 0 | 0 | 0 | 0 | 0 | 0 | 0 | 0 | 0 | 0 | 0 | 0 | 0 | 0 | 0 | 0 | 0 | 0 | 0 | 0 | 0 | 0 | 0 | 0 | 0 | 0 | 0 | 0 | 0 | 0 | 0 | 0 | 0 | 0 | 0 | 0 | 0 | 0 | 0 | 0 | 0 | 0 | 0 | 0 | 0 | 0 | 0 | 0 | 0 | 0 | 0 | 0 | 0 | 100 | 1 | 0 | 0 | 0 | 0 | 0 | 0 | 0 | 0 | 0 | 0 | 0 | 0 | 0 | 0 | 0 | 0 | 0 | 0 | 0 | 0 | 0 | 0 | 0 | 0 | 0 | 0 | 0 | 0 | 0 | 0 | 0 | 0 | 0 | 0 | 0 | 0 | 0 | 0 | 0 | 0 | 0 | 0 | 0 | 0 | 0 | 0 | 0 | 0 | Miller, J. H. (1927). The Penetration of Brass by Tin and Solder. Journal of the Institute of Metals, 24, 183.
444 | Brass | Mercury |  | 60/40 | 1 | 234.5 | 1173 | 288 | 0.2455243 | 0.001 | cL | 61.39 | 0.6207519 | 38.56 | 0.3789085 | 0.01 | 0.0001094761 | 0 | 0 | 0 | 0 | 0 | 0 | 0 | 0 | 0 | 0 | 0.02 | 0.00023012 | 0 | 0 | 0 | 0 | 0 | 0 | 0 | 0 | 0 | 0 | 0 | 0 | 0 | 0 | 0 | 0 | 0 | 0 | 0 | 0 | 0 | 0 | 0 | 0 | 0 | 0 | 0 | 0 | 0 | 0 | 0 | 0 | 0 | 0 | 0 | 0 | 0 | 0 | 0 | 0 | 0 | 0 | 0 | 0 | 0 | 0 | 0 | 0 | 0 | 0 | 0 | 0 | 0 | 0 | 0 | 0 | 0 | 0 | 0 | 0 | 0 | 0 | 0 | 0 | 0 | 0 | 0 | 0 | 0 | 0 | 0 | 0 | 0 | 0 | 0 | 0 | 0 | 0 | 0 | 0 | 100 | 1 | 0 | 0 | 0 | 0 | 0 | 0 | 0 | 0 | 0 | 0 | 0 | 0 | 0 | 0 | 0 | 0 | 0 | 0 | 0 | 0 | 0 | 0 | 0 | 0 | 0 | 0 | 0 | 0 | 0 | 0 | 0 | 0 | 0 | 0 | 0 | 0 | 0 | 0 | 0 | 0 | 0 | 0 | 0 | 0 | 0 | 0 | 0 | 0 | Miller, J. H. (1927). The Penetration of Brass by Tin and Solder. Journal of the Institute of Metals, 24, 183.
445 | Brass | Mercury |  | 60/40 | 1 | 234.5 | 1173 | 288 | 0.2455243 | 0.001 | cL | 61.39 | 0.6207519 | 38.56 | 0.3789085 | 0.01 | 0.0001094761 | 0 | 0 | 0 | 0 | 0 | 0 | 0 | 0 | 0 | 0 | 0.02 | 0.00023012 | 0 | 0 | 0 | 0 | 0 | 0 | 0 | 0 | 0 | 0 | 0 | 0 | 0 | 0 | 0 | 0 | 0 | 0 | 0 | 0 | 0 | 0 | 0 | 0 | 0 | 0 | 0 | 0 | 0 | 0 | 0 | 0 | 0 | 0 | 0 | 0 | 0 | 0 | 0 | 0 | 0 | 0 | 0 | 0 | 0 | 0 | 0 | 0 | 0 | 0 | 0 | 0 | 0 | 0 | 0 | 0 | 0 | 0 | 0 | 0 | 0 | 0 | 0 | 0 | 0 | 0 | 0 | 0 | 0 | 0 | 0 | 0 | 0 | 0 | 0 | 0 | 0 | 0 | 0 | 0 | 100 | 1 | 0 | 0 | 0 | 0 | 0 | 0 | 0 | 0 | 0 | 0 | 0 | 0 | 0 | 0 | 0 | 0 | 0 | 0 | 0 | 0 | 0 | 0 | 0 | 0 | 0 | 0 | 0 | 0 | 0 | 0 | 0 | 0 | 0 | 0 | 0 | 0 | 0 | 0 | 0 | 0 | 0 | 0 | 0 | 0 | 0 | 0 | 0 | 0 | Miller, J. H. (1927). The Penetration of Brass by Tin and Solder. Journal of the Institute of Metals, 24, 183.
446 | Brass | Tin |  | 70/30 | 2 | 504.9 | 1198 | 533 | 0.4449082 | 0.001 | cF | 70.53 | 0.7112485 | 29.43 | 0.2884128 | 0.01 | 0.0001091808 | 0 | 0 | 0 | 0 | 0 | 0 | 0 | 0 | 0 | 0 | 0.02 | 0.0002294993 | 0 | 0 | 0 | 0 | 0 | 0 | 0 | 0 | 0 | 0 | 0 | 0 | 0 | 0 | 0 | 0 | 0 | 0 | 0 | 0 | 0 | 0 | 0 | 0 | 0 | 0 | 0 | 0 | 0 | 0 | 0 | 0 | 0 | 0 | 0 | 0 | 0 | 0 | 0 | 0 | 0 | 0 | 0 | 0 | 0 | 0 | 0 | 0 | 0 | 0 | 0 | 0 | 0 | 0 | 0 | 0 | 0 | 0 | 0 | 0 | 0 | 0 | 0 | 0 | 0 | 0 | 0 | 0 | 0 | 0 | 0 | 0 | 0 | 0 | 0 | 0 | 0 | 0 | 0 | 0 | 0 | 0 | 0 | 0 | 0 | 0 | 100 | 1 | 0 | 0 | 0 | 0 | 0 | 0 | 0 | 0 | 0 | 0 | 0 | 0 | 0 | 0 | 0 | 0 | 0 | 0 | 0 | 0 | 0 | 0 | 0 | 0 | 0 | 0 | 0 | 0 | 0 | 0 | 0 | 0 | 0 | 0 | 0 | 0 | 0 | 0 | 0 | 0 | 0 | 0 | Miller, J. H. (1927). The Penetration of Brass by Tin and Solder. Journal of the Institute of Metals, 24, 183.
447 | Brass | Tin |  | 70/30 | 2 | 504.9 | 1198 | 533 | 0.4449082 | 0.001 | cF | 70.53 | 0.7112485 | 29.43 | 0.2884128 | 0.01 | 0.0001091808 | 0 | 0 | 0 | 0 | 0 | 0 | 0 | 0 | 0 | 0 | 0.02 | 0.0002294993 | 0 | 0 | 0 | 0 | 0 | 0 | 0 | 0 | 0 | 0 | 0 | 0 | 0 | 0 | 0 | 0 | 0 | 0 | 0 | 0 | 0 | 0 | 0 | 0 | 0 | 0 | 0 | 0 | 0 | 0 | 0 | 0 | 0 | 0 | 0 | 0 | 0 | 0 | 0 | 0 | 0 | 0 | 0 | 0 | 0 | 0 | 0 | 0 | 0 | 0 | 0 | 0 | 0 | 0 | 0 | 0 | 0 | 0 | 0 | 0 | 0 | 0 | 0 | 0 | 0 | 0 | 0 | 0 | 0 | 0 | 0 | 0 | 0 | 0 | 0 | 0 | 0 | 0 | 0 | 0 | 0 | 0 | 0 | 0 | 0 | 0 | 100 | 1 | 0 | 0 | 0 | 0 | 0 | 0 | 0 | 0 | 0 | 0 | 0 | 0 | 0 | 0 | 0 | 0 | 0 | 0 | 0 | 0 | 0 | 0 | 0 | 0 | 0 | 0 | 0 | 0 | 0 | 0 | 0 | 0 | 0 | 0 | 0 | 0 | 0 | 0 | 0 | 0 | 0 | 0 | Miller, J. H. (1927). The Penetration of Brass by Tin and Solder. Journal of the Institute of Metals, 24, 183.
448 | Brass | Tin |  | 70/30 | 2 | 504.9 | 1198 | 533 | 0.4449082 | 0.001 | cF | 70.53 | 0.7112485 | 29.43 | 0.2884128 | 0.01 | 0.0001091808 | 0 | 0 | 0 | 0 | 0 | 0 | 0 | 0 | 0 | 0 | 0.02 | 0.0002294993 | 0 | 0 | 0 | 0 | 0 | 0 | 0 | 0 | 0 | 0 | 0 | 0 | 0 | 0 | 0 | 0 | 0 | 0 | 0 | 0 | 0 | 0 | 0 | 0 | 0 | 0 | 0 | 0 | 0 | 0 | 0 | 0 | 0 | 0 | 0 | 0 | 0 | 0 | 0 | 0 | 0 | 0 | 0 | 0 | 0 | 0 | 0 | 0 | 0 | 0 | 0 | 0 | 0 | 0 | 0 | 0 | 0 | 0 | 0 | 0 | 0 | 0 | 0 | 0 | 0 | 0 | 0 | 0 | 0 | 0 | 0 | 0 | 0 | 0 | 0 | 0 | 0 | 0 | 0 | 0 | 0 | 0 | 0 | 0 | 0 | 0 | 100 | 1 | 0 | 0 | 0 | 0 | 0 | 0 | 0 | 0 | 0 | 0 | 0 | 0 | 0 | 0 | 0 | 0 | 0 | 0 | 0 | 0 | 0 | 0 | 0 | 0 | 0 | 0 | 0 | 0 | 0 | 0 | 0 | 0 | 0 | 0 | 0 | 0 | 0 | 0 | 0 | 0 | 0 | 0 | Miller, J. H. (1927). The Penetration of Brass by Tin and Solder. Journal of the Institute of Metals, 24, 183.
449 | Brass | Tin |  | 70/30 | 2 | 504.9 | 1198 | 533 | 0.4449082 | 0.001 | cF | 70.53 | 0.7112485 | 29.43 | 0.2884128 | 0.01 | 0.0001091808 | 0 | 0 | 0 | 0 | 0 | 0 | 0 | 0 | 0 | 0 | 0.02 | 0.0002294993 | 0 | 0 | 0 | 0 | 0 | 0 | 0 | 0 | 0 | 0 | 0 | 0 | 0 | 0 | 0 | 0 | 0 | 0 | 0 | 0 | 0 | 0 | 0 | 0 | 0 | 0 | 0 | 0 | 0 | 0 | 0 | 0 | 0 | 0 | 0 | 0 | 0 | 0 | 0 | 0 | 0 | 0 | 0 | 0 | 0 | 0 | 0 | 0 | 0 | 0 | 0 | 0 | 0 | 0 | 0 | 0 | 0 | 0 | 0 | 0 | 0 | 0 | 0 | 0 | 0 | 0 | 0 | 0 | 0 | 0 | 0 | 0 | 0 | 0 | 0 | 0 | 0 | 0 | 0 | 0 | 0 | 0 | 0 | 0 | 0 | 0 | 100 | 1 | 0 | 0 | 0 | 0 | 0 | 0 | 0 | 0 | 0 | 0 | 0 | 0 | 0 | 0 | 0 | 0 | 0 | 0 | 0 | 0 | 0 | 0 | 0 | 0 | 0 | 0 | 0 | 0 | 0 | 0 | 0 | 0 | 0 | 0 | 0 | 0 | 0 | 0 | 0 | 0 | 0 | 0 | Miller, J. H. (1927). The Penetration of Brass by Tin and Solder. Journal of the Institute of Metals, 24, 183.
450 | Brass | Tin |  | 60/40 | 2 | 504.9 | 1173 | 533 | 0.4543905 | 0.001 | cL | 61.39 | 0.6207519 | 38.56 | 0.3789085 | 0.01 | 0.0001094761 | 0 | 0 | 0 | 0 | 0 | 0 | 0 | 0 | 0 | 0 | 0.02 | 0.00023012 | 0 | 0 | 0 | 0 | 0 | 0 | 0 | 0 | 0 | 0 | 0 | 0 | 0 | 0 | 0 | 0 | 0 | 0 | 0 | 0 | 0 | 0 | 0 | 0 | 0 | 0 | 0 | 0 | 0 | 0 | 0 | 0 | 0 | 0 | 0 | 0 | 0 | 0 | 0 | 0 | 0 | 0 | 0 | 0 | 0 | 0 | 0 | 0 | 0 | 0 | 0 | 0 | 0 | 0 | 0 | 0 | 0 | 0 | 0 | 0 | 0 | 0 | 0 | 0 | 0 | 0 | 0 | 0 | 0 | 0 | 0 | 0 | 0 | 0 | 0 | 0 | 0 | 0 | 0 | 0 | 0 | 0 | 0 | 0 | 0 | 0 | 100 | 1 | 0 | 0 | 0 | 0 | 0 | 0 | 0 | 0 | 0 | 0 | 0 | 0 | 0 | 0 | 0 | 0 | 0 | 0 | 0 | 0 | 0 | 0 | 0 | 0 | 0 | 0 | 0 | 0 | 0 | 0 | 0 | 0 | 0 | 0 | 0 | 0 | 0 | 0 | 0 | 0 | 0 | 0 | Miller, J. H. (1927). The Penetration of Brass by Tin and Solder. Journal of the Institute of Metals, 24, 183.
451 | Brass | Tin |  | 60/40 | 2 | 504.9 | 1173 | 533 | 0.4543905 | 0.001 | cL | 61.39 | 0.6207519 | 38.56 | 0.3789085 | 0.01 | 0.0001094761 | 0 | 0 | 0 | 0 | 0 | 0 | 0 | 0 | 0 | 0 | 0.02 | 0.00023012 | 0 | 0 | 0 | 0 | 0 | 0 | 0 | 0 | 0 | 0 | 0 | 0 | 0 | 0 | 0 | 0 | 0 | 0 | 0 | 0 | 0 | 0 | 0 | 0 | 0 | 0 | 0 | 0 | 0 | 0 | 0 | 0 | 0 | 0 | 0 | 0 | 0 | 0 | 0 | 0 | 0 | 0 | 0 | 0 | 0 | 0 | 0 | 0 | 0 | 0 | 0 | 0 | 0 | 0 | 0 | 0 | 0 | 0 | 0 | 0 | 0 | 0 | 0 | 0 | 0 | 0 | 0 | 0 | 0 | 0 | 0 | 0 | 0 | 0 | 0 | 0 | 0 | 0 | 0 | 0 | 0 | 0 | 0 | 0 | 0 | 0 | 100 | 1 | 0 | 0 | 0 | 0 | 0 | 0 | 0 | 0 | 0 | 0 | 0 | 0 | 0 | 0 | 0 | 0 | 0 | 0 | 0 | 0 | 0 | 0 | 0 | 0 | 0 | 0 | 0 | 0 | 0 | 0 | 0 | 0 | 0 | 0 | 0 | 0 | 0 | 0 | 0 | 0 | 0 | 0 | Miller, J. H. (1927). The Penetration of Brass by Tin and Solder. Journal of the Institute of Metals, 24, 183.
452 | Brass | Tin |  | 60/40 | 2 | 504.9 | 1173 | 533 | 0.4543905 | 0.001 | cL | 61.39 | 0.6207519 | 38.56 | 0.3789085 | 0.01 | 0.0001094761 | 0 | 0 | 0 | 0 | 0 | 0 | 0 | 0 | 0 | 0 | 0.02 | 0.00023012 | 0 | 0 | 0 | 0 | 0 | 0 | 0 | 0 | 0 | 0 | 0 | 0 | 0 | 0 | 0 | 0 | 0 | 0 | 0 | 0 | 0 | 0 | 0 | 0 | 0 | 0 | 0 | 0 | 0 | 0 | 0 | 0 | 0 | 0 | 0 | 0 | 0 | 0 | 0 | 0 | 0 | 0 | 0 | 0 | 0 | 0 | 0 | 0 | 0 | 0 | 0 | 0 | 0 | 0 | 0 | 0 | 0 | 0 | 0 | 0 | 0 | 0 | 0 | 0 | 0 | 0 | 0 | 0 | 0 | 0 | 0 | 0 | 0 | 0 | 0 | 0 | 0 | 0 | 0 | 0 | 0 | 0 | 0 | 0 | 0 | 0 | 100 | 1 | 0 | 0 | 0 | 0 | 0 | 0 | 0 | 0 | 0 | 0 | 0 | 0 | 0 | 0 | 0 | 0 | 0 | 0 | 0 | 0 | 0 | 0 | 0 | 0 | 0 | 0 | 0 | 0 | 0 | 0 | 0 | 0 | 0 | 0 | 0 | 0 | 0 | 0 | 0 | 0 | 0 | 0 | Miller, J. H. (1927). The Penetration of Brass by Tin and Solder. Journal of the Institute of Metals, 24, 183.
453 | Brass | Tin |  | 60/40 | 2 | 504.9 | 1173 | 533 | 0.4543905 | 0.001 | cL | 61.39 | 0.6207519 | 38.56 | 0.3789085 | 0.01 | 0.0001094761 | 0 | 0 | 0 | 0 | 0 | 0 | 0 | 0 | 0 | 0 | 0.02 | 0.00023012 | 0 | 0 | 0 | 0 | 0 | 0 | 0 | 0 | 0 | 0 | 0 | 0 | 0 | 0 | 0 | 0 | 0 | 0 | 0 | 0 | 0 | 0 | 0 | 0 | 0 | 0 | 0 | 0 | 0 | 0 | 0 | 0 | 0 | 0 | 0 | 0 | 0 | 0 | 0 | 0 | 0 | 0 | 0 | 0 | 0 | 0 | 0 | 0 | 0 | 0 | 0 | 0 | 0 | 0 | 0 | 0 | 0 | 0 | 0 | 0 | 0 | 0 | 0 | 0 | 0 | 0 | 0 | 0 | 0 | 0 | 0 | 0 | 0 | 0 | 0 | 0 | 0 | 0 | 0 | 0 | 0 | 0 | 0 | 0 | 0 | 0 | 100 | 1 | 0 | 0 | 0 | 0 | 0 | 0 | 0 | 0 | 0 | 0 | 0 | 0 | 0 | 0 | 0 | 0 | 0 | 0 | 0 | 0 | 0 | 0 | 0 | 0 | 0 | 0 | 0 | 0 | 0 | 0 | 0 | 0 | 0 | 0 | 0 | 0 | 0 | 0 | 0 | 0 | 0 | 0 | Miller, J. H. (1927). The Penetration of Brass by Tin and Solder. Journal of the Institute of Metals, 24, 183.
454 | Brass | Lead-50Tin |  | 70/30 | 1 | 473 | 1198 | 493 | 0.4115192 | 0.001 | cF | 70.53 | 0.7112485 | 29.43 | 0.2884128 | 0.01 | 0.0001091808 | 0 | 0 | 0 | 0 | 0 | 0 | 0 | 0 | 0 | 0 | 0.02 | 0.0002294993 | 0 | 0 | 0 | 0 | 0 | 0 | 0 | 0 | 0 | 0 | 0 | 0 | 0 | 0 | 0 | 0 | 0 | 0 | 0 | 0 | 0 | 0 | 0 | 0 | 0 | 0 | 0 | 0 | 0 | 0 | 0 | 0 | 0 | 0 | 0 | 0 | 0 | 0 | 0 | 0 | 0 | 0 | 0 | 0 | 0 | 0 | 0 | 0 | 0 | 0 | 0 | 0 | 0 | 0 | 0 | 0 | 0 | 0 | 0 | 0 | 0 | 0 | 0 | 0 | 0 | 0 | 0 | 0 | 0 | 0 | 0 | 0 | 0 | 0 | 0 | 0 | 0 | 0 | 0 | 0 | 0 | 0 | 0 | 0 | 50 | 0.3642417 | 50 | 0.6357583 | 0 | 0 | 0 | 0 | 0 | 0 | 0 | 0 | 0 | 0 | 0 | 0 | 0 | 0 | 0 | 0 | 0 | 0 | 0 | 0 | 0 | 0 | 0 | 0 | 0 | 0 | 0 | 0 | 0 | 0 | 0 | 0 | 0 | 0 | 0 | 0 | 0 | 0 | 0 | 0 | 0 | 0 | Miller, J. H. (1927). The Penetration of Brass by Tin and Solder. Journal of the Institute of Metals, 24, 183.
455 | Brass | Lead-50Tin |  | 70/30 | 1 | 473 | 1198 | 493 | 0.4115192 | 0.001 | cF | 70.53 | 0.7112485 | 29.43 | 0.2884128 | 0.01 | 0.0001091808 | 0 | 0 | 0 | 0 | 0 | 0 | 0 | 0 | 0 | 0 | 0.02 | 0.0002294993 | 0 | 0 | 0 | 0 | 0 | 0 | 0 | 0 | 0 | 0 | 0 | 0 | 0 | 0 | 0 | 0 | 0 | 0 | 0 | 0 | 0 | 0 | 0 | 0 | 0 | 0 | 0 | 0 | 0 | 0 | 0 | 0 | 0 | 0 | 0 | 0 | 0 | 0 | 0 | 0 | 0 | 0 | 0 | 0 | 0 | 0 | 0 | 0 | 0 | 0 | 0 | 0 | 0 | 0 | 0 | 0 | 0 | 0 | 0 | 0 | 0 | 0 | 0 | 0 | 0 | 0 | 0 | 0 | 0 | 0 | 0 | 0 | 0 | 0 | 0 | 0 | 0 | 0 | 0 | 0 | 0 | 0 | 0 | 0 | 50 | 0.3642417 | 50 | 0.6357583 | 0 | 0 | 0 | 0 | 0 | 0 | 0 | 0 | 0 | 0 | 0 | 0 | 0 | 0 | 0 | 0 | 0 | 0 | 0 | 0 | 0 | 0 | 0 | 0 | 0 | 0 | 0 | 0 | 0 | 0 | 0 | 0 | 0 | 0 | 0 | 0 | 0 | 0 | 0 | 0 | 0 | 0 | Miller, J. H. (1927). The Penetration of Brass by Tin and Solder. Journal of the Institute of Metals, 24, 183.
456 | Brass | Lead-50Tin |  | 70/30 | 1 | 473 | 1198 | 493 | 0.4115192 | 0.001 | cF | 70.53 | 0.7112485 | 29.43 | 0.2884128 | 0.01 | 0.0001091808 | 0 | 0 | 0 | 0 | 0 | 0 | 0 | 0 | 0 | 0 | 0.02 | 0.0002294993 | 0 | 0 | 0 | 0 | 0 | 0 | 0 | 0 | 0 | 0 | 0 | 0 | 0 | 0 | 0 | 0 | 0 | 0 | 0 | 0 | 0 | 0 | 0 | 0 | 0 | 0 | 0 | 0 | 0 | 0 | 0 | 0 | 0 | 0 | 0 | 0 | 0 | 0 | 0 | 0 | 0 | 0 | 0 | 0 | 0 | 0 | 0 | 0 | 0 | 0 | 0 | 0 | 0 | 0 | 0 | 0 | 0 | 0 | 0 | 0 | 0 | 0 | 0 | 0 | 0 | 0 | 0 | 0 | 0 | 0 | 0 | 0 | 0 | 0 | 0 | 0 | 0 | 0 | 0 | 0 | 0 | 0 | 0 | 0 | 50 | 0.3642417 | 50 | 0.6357583 | 0 | 0 | 0 | 0 | 0 | 0 | 0 | 0 | 0 | 0 | 0 | 0 | 0 | 0 | 0 | 0 | 0 | 0 | 0 | 0 | 0 | 0 | 0 | 0 | 0 | 0 | 0 | 0 | 0 | 0 | 0 | 0 | 0 | 0 | 0 | 0 | 0 | 0 | 0 | 0 | 0 | 0 | Miller, J. H. (1927). The Penetration of Brass by Tin and Solder. Journal of the Institute of Metals, 24, 183.
457 | Brass | Lead-50Tin |  | 60/40 | 1 | 473 | 1173 | 493 | 0.4202899 | 0.001 | cL | 61.39 | 0.6207519 | 38.56 | 0.3789085 | 0.01 | 0.0001094761 | 0 | 0 | 0 | 0 | 0 | 0 | 0 | 0 | 0 | 0 | 0.02 | 0.00023012 | 0 | 0 | 0 | 0 | 0 | 0 | 0 | 0 | 0 | 0 | 0 | 0 | 0 | 0 | 0 | 0 | 0 | 0 | 0 | 0 | 0 | 0 | 0 | 0 | 0 | 0 | 0 | 0 | 0 | 0 | 0 | 0 | 0 | 0 | 0 | 0 | 0 | 0 | 0 | 0 | 0 | 0 | 0 | 0 | 0 | 0 | 0 | 0 | 0 | 0 | 0 | 0 | 0 | 0 | 0 | 0 | 0 | 0 | 0 | 0 | 0 | 0 | 0 | 0 | 0 | 0 | 0 | 0 | 0 | 0 | 0 | 0 | 0 | 0 | 0 | 0 | 0 | 0 | 0 | 0 | 0 | 0 | 0 | 0 | 50 | 0.3642417 | 50 | 0.6357583 | 0 | 0 | 0 | 0 | 0 | 0 | 0 | 0 | 0 | 0 | 0 | 0 | 0 | 0 | 0 | 0 | 0 | 0 | 0 | 0 | 0 | 0 | 0 | 0 | 0 | 0 | 0 | 0 | 0 | 0 | 0 | 0 | 0 | 0 | 0 | 0 | 0 | 0 | 0 | 0 | 0 | 0 | Miller, J. H. (1927). The Penetration of Brass by Tin and Solder. Journal of the Institute of Metals, 24, 183.
458 | Brass | Lead-50Tin |  | 60/40 | 1 | 473 | 1173 | 493 | 0.4202899 | 0.001 | cL | 61.39 | 0.6207519 | 38.56 | 0.3789085 | 0.01 | 0.0001094761 | 0 | 0 | 0 | 0 | 0 | 0 | 0 | 0 | 0 | 0 | 0.02 | 0.00023012 | 0 | 0 | 0 | 0 | 0 | 0 | 0 | 0 | 0 | 0 | 0 | 0 | 0 | 0 | 0 | 0 | 0 | 0 | 0 | 0 | 0 | 0 | 0 | 0 | 0 | 0 | 0 | 0 | 0 | 0 | 0 | 0 | 0 | 0 | 0 | 0 | 0 | 0 | 0 | 0 | 0 | 0 | 0 | 0 | 0 | 0 | 0 | 0 | 0 | 0 | 0 | 0 | 0 | 0 | 0 | 0 | 0 | 0 | 0 | 0 | 0 | 0 | 0 | 0 | 0 | 0 | 0 | 0 | 0 | 0 | 0 | 0 | 0 | 0 | 0 | 0 | 0 | 0 | 0 | 0 | 0 | 0 | 0 | 0 | 50 | 0.3642417 | 50 | 0.6357583 | 0 | 0 | 0 | 0 | 0 | 0 | 0 | 0 | 0 | 0 | 0 | 0 | 0 | 0 | 0 | 0 | 0 | 0 | 0 | 0 | 0 | 0 | 0 | 0 | 0 | 0 | 0 | 0 | 0 | 0 | 0 | 0 | 0 | 0 | 0 | 0 | 0 | 0 | 0 | 0 | 0 | 0 | Miller, J. H. (1927). The Penetration of Brass by Tin and Solder. Journal of the Institute of Metals, 24, 183.
459 | Brass | Lead-50Tin |  | 60/40 | 1 | 473 | 1173 | 493 | 0.4202899 | 0.001 | cL | 61.39 | 0.6207519 | 38.56 | 0.3789085 | 0.01 | 0.0001094761 | 0 | 0 | 0 | 0 | 0 | 0 | 0 | 0 | 0 | 0 | 0.02 | 0.00023012 | 0 | 0 | 0 | 0 | 0 | 0 | 0 | 0 | 0 | 0 | 0 | 0 | 0 | 0 | 0 | 0 | 0 | 0 | 0 | 0 | 0 | 0 | 0 | 0 | 0 | 0 | 0 | 0 | 0 | 0 | 0 | 0 | 0 | 0 | 0 | 0 | 0 | 0 | 0 | 0 | 0 | 0 | 0 | 0 | 0 | 0 | 0 | 0 | 0 | 0 | 0 | 0 | 0 | 0 | 0 | 0 | 0 | 0 | 0 | 0 | 0 | 0 | 0 | 0 | 0 | 0 | 0 | 0 | 0 | 0 | 0 | 0 | 0 | 0 | 0 | 0 | 0 | 0 | 0 | 0 | 0 | 0 | 0 | 0 | 50 | 0.3642417 | 50 | 0.6357583 | 0 | 0 | 0 | 0 | 0 | 0 | 0 | 0 | 0 | 0 | 0 | 0 | 0 | 0 | 0 | 0 | 0 | 0 | 0 | 0 | 0 | 0 | 0 | 0 | 0 | 0 | 0 | 0 | 0 | 0 | 0 | 0 | 0 | 0 | 0 | 0 | 0 | 0 | 0 | 0 | 0 | 0 | Miller, J. H. (1927). The Penetration of Brass by Tin and Solder. Journal of the Institute of Metals, 24, 183.
460 | Brass | Lead |  | 70/30 | 1 | 600.5 | 1198 | 623 | 0.5200334 | 0.001 | cF | 70.53 | 0.7112485 | 29.43 | 0.2884128 | 0.01 | 0.0001091808 | 0 | 0 | 0 | 0 | 0 | 0 | 0 | 0 | 0 | 0 | 0.02 | 0.0002294993 | 0 | 0 | 0 | 0 | 0 | 0 | 0 | 0 | 0 | 0 | 0 | 0 | 0 | 0 | 0 | 0 | 0 | 0 | 0 | 0 | 0 | 0 | 0 | 0 | 0 | 0 | 0 | 0 | 0 | 0 | 0 | 0 | 0 | 0 | 0 | 0 | 0 | 0 | 0 | 0 | 0 | 0 | 0 | 0 | 0 | 0 | 0 | 0 | 0 | 0 | 0 | 0 | 0 | 0 | 0 | 0 | 0 | 0 | 0 | 0 | 0 | 0 | 0 | 0 | 0 | 0 | 0 | 0 | 0 | 0 | 0 | 0 | 0 | 0 | 0 | 0 | 0 | 0 | 0 | 0 | 0 | 0 | 0 | 0 | 100 | 1 | 0 | 0 | 0 | 0 | 0 | 0 | 0 | 0 | 0 | 0 | 0 | 0 | 0 | 0 | 0 | 0 | 0 | 0 | 0 | 0 | 0 | 0 | 0 | 0 | 0 | 0 | 0 | 0 | 0 | 0 | 0 | 0 | 0 | 0 | 0 | 0 | 0 | 0 | 0 | 0 | 0 | 0 | 0 | 0 | Miller, J. H. (1927). The Penetration of Brass by Tin and Solder. Journal of the Institute of Metals, 24, 183.
461 | Brass | Lead |  | 70/30 | 1 | 600.5 | 1198 | 623 | 0.5200334 | 0.001 | cF | 70.53 | 0.7112485 | 29.43 | 0.2884128 | 0.01 | 0.0001091808 | 0 | 0 | 0 | 0 | 0 | 0 | 0 | 0 | 0 | 0 | 0.02 | 0.0002294993 | 0 | 0 | 0 | 0 | 0 | 0 | 0 | 0 | 0 | 0 | 0 | 0 | 0 | 0 | 0 | 0 | 0 | 0 | 0 | 0 | 0 | 0 | 0 | 0 | 0 | 0 | 0 | 0 | 0 | 0 | 0 | 0 | 0 | 0 | 0 | 0 | 0 | 0 | 0 | 0 | 0 | 0 | 0 | 0 | 0 | 0 | 0 | 0 | 0 | 0 | 0 | 0 | 0 | 0 | 0 | 0 | 0 | 0 | 0 | 0 | 0 | 0 | 0 | 0 | 0 | 0 | 0 | 0 | 0 | 0 | 0 | 0 | 0 | 0 | 0 | 0 | 0 | 0 | 0 | 0 | 0 | 0 | 0 | 0 | 100 | 1 | 0 | 0 | 0 | 0 | 0 | 0 | 0 | 0 | 0 | 0 | 0 | 0 | 0 | 0 | 0 | 0 | 0 | 0 | 0 | 0 | 0 | 0 | 0 | 0 | 0 | 0 | 0 | 0 | 0 | 0 | 0 | 0 | 0 | 0 | 0 | 0 | 0 | 0 | 0 | 0 | 0 | 0 | 0 | 0 | Miller, J. H. (1927). The Penetration of Brass by Tin and Solder. Journal of the Institute of Metals, 24, 183.
462 | Brass | Lead |  | 70/30 | 1 | 600.5 | 1198 | 623 | 0.5200334 | 0.001 | cF | 70.53 | 0.7112485 | 29.43 | 0.2884128 | 0.01 | 0.0001091808 | 0 | 0 | 0 | 0 | 0 | 0 | 0 | 0 | 0 | 0 | 0.02 | 0.0002294993 | 0 | 0 | 0 | 0 | 0 | 0 | 0 | 0 | 0 | 0 | 0 | 0 | 0 | 0 | 0 | 0 | 0 | 0 | 0 | 0 | 0 | 0 | 0 | 0 | 0 | 0 | 0 | 0 | 0 | 0 | 0 | 0 | 0 | 0 | 0 | 0 | 0 | 0 | 0 | 0 | 0 | 0 | 0 | 0 | 0 | 0 | 0 | 0 | 0 | 0 | 0 | 0 | 0 | 0 | 0 | 0 | 0 | 0 | 0 | 0 | 0 | 0 | 0 | 0 | 0 | 0 | 0 | 0 | 0 | 0 | 0 | 0 | 0 | 0 | 0 | 0 | 0 | 0 | 0 | 0 | 0 | 0 | 0 | 0 | 100 | 1 | 0 | 0 | 0 | 0 | 0 | 0 | 0 | 0 | 0 | 0 | 0 | 0 | 0 | 0 | 0 | 0 | 0 | 0 | 0 | 0 | 0 | 0 | 0 | 0 | 0 | 0 | 0 | 0 | 0 | 0 | 0 | 0 | 0 | 0 | 0 | 0 | 0 | 0 | 0 | 0 | 0 | 0 | 0 | 0 | Miller, J. H. (1927). The Penetration of Brass by Tin and Solder. Journal of the Institute of Metals, 24, 183.
463 | Brass | Lead |  | 70/30 | 1 | 600.5 | 1198 | 623 | 0.5200334 | 0.001 | cF | 70.53 | 0.7112485 | 29.43 | 0.2884128 | 0.01 | 0.0001091808 | 0 | 0 | 0 | 0 | 0 | 0 | 0 | 0 | 0 | 0 | 0.02 | 0.0002294993 | 0 | 0 | 0 | 0 | 0 | 0 | 0 | 0 | 0 | 0 | 0 | 0 | 0 | 0 | 0 | 0 | 0 | 0 | 0 | 0 | 0 | 0 | 0 | 0 | 0 | 0 | 0 | 0 | 0 | 0 | 0 | 0 | 0 | 0 | 0 | 0 | 0 | 0 | 0 | 0 | 0 | 0 | 0 | 0 | 0 | 0 | 0 | 0 | 0 | 0 | 0 | 0 | 0 | 0 | 0 | 0 | 0 | 0 | 0 | 0 | 0 | 0 | 0 | 0 | 0 | 0 | 0 | 0 | 0 | 0 | 0 | 0 | 0 | 0 | 0 | 0 | 0 | 0 | 0 | 0 | 0 | 0 | 0 | 0 | 100 | 1 | 0 | 0 | 0 | 0 | 0 | 0 | 0 | 0 | 0 | 0 | 0 | 0 | 0 | 0 | 0 | 0 | 0 | 0 | 0 | 0 | 0 | 0 | 0 | 0 | 0 | 0 | 0 | 0 | 0 | 0 | 0 | 0 | 0 | 0 | 0 | 0 | 0 | 0 | 0 | 0 | 0 | 0 | 0 | 0 | Miller, J. H. (1927). The Penetration of Brass by Tin and Solder. Journal of the Institute of Metals, 24, 183.
464 | Brass | Tin |  | 70/30 | 2 | 504.9 | 1173 | 623 | 0.5311168 | 0.001 | cF | 61.39 | 0.6207519 | 38.56 | 0.3789085 | 0.01 | 0.0001094761 | 0 | 0 | 0 | 0 | 0 | 0 | 0 | 0 | 0 | 0 | 0.02 | 0.00023012 | 0 | 0 | 0 | 0 | 0 | 0 | 0 | 0 | 0 | 0 | 0 | 0 | 0 | 0 | 0 | 0 | 0 | 0 | 0 | 0 | 0 | 0 | 0 | 0 | 0 | 0 | 0 | 0 | 0 | 0 | 0 | 0 | 0 | 0 | 0 | 0 | 0 | 0 | 0 | 0 | 0 | 0 | 0 | 0 | 0 | 0 | 0 | 0 | 0 | 0 | 0 | 0 | 0 | 0 | 0 | 0 | 0 | 0 | 0 | 0 | 0 | 0 | 0 | 0 | 0 | 0 | 0 | 0 | 0 | 0 | 0 | 0 | 0 | 0 | 0 | 0 | 0 | 0 | 0 | 0 | 0 | 0 | 0 | 0 | 0 | 0 | 100 | 1 | 0 | 0 | 0 | 0 | 0 | 0 | 0 | 0 | 0 | 0 | 0 | 0 | 0 | 0 | 0 | 0 | 0 | 0 | 0 | 0 | 0 | 0 | 0 | 0 | 0 | 0 | 0 | 0 | 0 | 0 | 0 | 0 | 0 | 0 | 0 | 0 | 0 | 0 | 0 | 0 | 0 | 0 | Miller, J. H. (1927). The Penetration of Brass by Tin and Solder. Journal of the Institute of Metals, 24, 183.
465 | Brass | Tin |  | 70/30 | 2 | 504.9 | 1173 | 623 | 0.5311168 | 0.001 | cF | 61.39 | 0.6207519 | 38.56 | 0.3789085 | 0.01 | 0.0001094761 | 0 | 0 | 0 | 0 | 0 | 0 | 0 | 0 | 0 | 0 | 0.02 | 0.00023012 | 0 | 0 | 0 | 0 | 0 | 0 | 0 | 0 | 0 | 0 | 0 | 0 | 0 | 0 | 0 | 0 | 0 | 0 | 0 | 0 | 0 | 0 | 0 | 0 | 0 | 0 | 0 | 0 | 0 | 0 | 0 | 0 | 0 | 0 | 0 | 0 | 0 | 0 | 0 | 0 | 0 | 0 | 0 | 0 | 0 | 0 | 0 | 0 | 0 | 0 | 0 | 0 | 0 | 0 | 0 | 0 | 0 | 0 | 0 | 0 | 0 | 0 | 0 | 0 | 0 | 0 | 0 | 0 | 0 | 0 | 0 | 0 | 0 | 0 | 0 | 0 | 0 | 0 | 0 | 0 | 0 | 0 | 0 | 0 | 0 | 0 | 100 | 1 | 0 | 0 | 0 | 0 | 0 | 0 | 0 | 0 | 0 | 0 | 0 | 0 | 0 | 0 | 0 | 0 | 0 | 0 | 0 | 0 | 0 | 0 | 0 | 0 | 0 | 0 | 0 | 0 | 0 | 0 | 0 | 0 | 0 | 0 | 0 | 0 | 0 | 0 | 0 | 0 | 0 | 0 | Miller, J. H. (1927). The Penetration of Brass by Tin and Solder. Journal of the Institute of Metals, 24, 183.
466 | Brass | Tin |  | 70/30 | 2 | 504.9 | 1173 | 623 | 0.5311168 | 0.001 | cF | 61.39 | 0.6207519 | 38.56 | 0.3789085 | 0.01 | 0.0001094761 | 0 | 0 | 0 | 0 | 0 | 0 | 0 | 0 | 0 | 0 | 0.02 | 0.00023012 | 0 | 0 | 0 | 0 | 0 | 0 | 0 | 0 | 0 | 0 | 0 | 0 | 0 | 0 | 0 | 0 | 0 | 0 | 0 | 0 | 0 | 0 | 0 | 0 | 0 | 0 | 0 | 0 | 0 | 0 | 0 | 0 | 0 | 0 | 0 | 0 | 0 | 0 | 0 | 0 | 0 | 0 | 0 | 0 | 0 | 0 | 0 | 0 | 0 | 0 | 0 | 0 | 0 | 0 | 0 | 0 | 0 | 0 | 0 | 0 | 0 | 0 | 0 | 0 | 0 | 0 | 0 | 0 | 0 | 0 | 0 | 0 | 0 | 0 | 0 | 0 | 0 | 0 | 0 | 0 | 0 | 0 | 0 | 0 | 0 | 0 | 100 | 1 | 0 | 0 | 0 | 0 | 0 | 0 | 0 | 0 | 0 | 0 | 0 | 0 | 0 | 0 | 0 | 0 | 0 | 0 | 0 | 0 | 0 | 0 | 0 | 0 | 0 | 0 | 0 | 0 | 0 | 0 | 0 | 0 | 0 | 0 | 0 | 0 | 0 | 0 | 0 | 0 | 0 | 0 | Miller, J. H. (1927). The Penetration of Brass by Tin and Solder. Journal of the Institute of Metals, 24, 183.
467 | Steel | Zinc | TWIP | Fe22Mn0.6C | 0 | 692.5 | 1700 | 873 | 0.5135294 | 0.13 | cF | 0 | 0 | 0 | 0 | 0 | 0 | 22 | 0.2155267 | 0 | 0 | 0 | 0 | 0 | 0 | 0 | 0 | 77.42 | 0.7461398 | 0.58 | 0.0259918 | 0 | 0 | 0 | 0 | 0 | 0 | 0 | 0 | 2.2 | 0.01234168 | 0 | 0 | 0 | 0 | 0 | 0 | 0 | 0 | 0 | 0 | 0 | 0 | 0 | 0 | 0 | 0 | 0 | 0 | 0 | 0 | 0 | 0 | 0 | 0 | 0 | 0 | 0 | 0 | 0 | 0 | 0 | 0 | 0 | 0 | 0 | 0 | 0 | 0 | 0 | 0 | 0 | 0 | 0 | 0 | 0 | 0 | 0 | 0 | 0 | 0 | 0 | 0 | 0 | 0 | 0 | 0 | 0 | 0 | 0 | 0 | 0 | 0 | 0 | 0 | 0 | 0 | 0 | 0 | 0 | 0 | 100 | 1 | 0 | 0 | 0 | 0 | 0 | 0 | 0 | 0 | 0 | 0 | 0 | 0 | 0 | 0 | 0 | 0 | 0 | 0 | 0 | 0 | 0 | 0 | 0 | 0 | 0 | 0 | 0 | 0 | 0 | 0 | 0 | 0 | 0 | 0 | 0 | 0 | 0 | 0 | 0 | 0 | 0 | 0 | 0 | 0 | 0 | 0 | Beal, C., Kleber, X., Fabregue, D., & Bouzekri, M. (2012). Liquid zinc embrittlement of twinning-induced plasticity steel. Scripta Materialia, 66(12), 1030–1033. https://doi.org/10.1016/j.scriptamat.2011.12.040
468 | Steel | Zinc | TWIP | Fe22Mn0.6C | 1 | 692.5 | 1700 | 973 | 0.5723529 | 0.13 | cF | 0 | 0 | 0 | 0 | 0 | 0 | 22 | 0.2155267 | 0 | 0 | 0 | 0 | 0 | 0 | 0 | 0 | 77.42 | 0.7461398 | 0.58 | 0.0259918 | 0 | 0 | 0 | 0 | 0 | 0 | 0 | 0 | 2.2 | 0.01234168 | 0 | 0 | 0 | 0 | 0 | 0 | 0 | 0 | 0 | 0 | 0 | 0 | 0 | 0 | 0 | 0 | 0 | 0 | 0 | 0 | 0 | 0 | 0 | 0 | 0 | 0 | 0 | 0 | 0 | 0 | 0 | 0 | 0 | 0 | 0 | 0 | 0 | 0 | 0 | 0 | 0 | 0 | 0 | 0 | 0 | 0 | 0 | 0 | 0 | 0 | 0 | 0 | 0 | 0 | 0 | 0 | 0 | 0 | 0 | 0 | 0 | 0 | 0 | 0 | 0 | 0 | 0 | 0 | 0 | 0 | 100 | 1 | 0 | 0 | 0 | 0 | 0 | 0 | 0 | 0 | 0 | 0 | 0 | 0 | 0 | 0 | 0 | 0 | 0 | 0 | 0 | 0 | 0 | 0 | 0 | 0 | 0 | 0 | 0 | 0 | 0 | 0 | 0 | 0 | 0 | 0 | 0 | 0 | 0 | 0 | 0 | 0 | 0 | 0 | 0 | 0 | 0 | 0 | Beal, C., Kleber, X., Fabregue, D., & Bouzekri, M. (2012). Liquid zinc embrittlement of twinning-induced plasticity steel. Scripta Materialia, 66(12), 1030–1033. https://doi.org/10.1016/j.scriptamat.2011.12.041
469 | Steel | Zinc | TWIP | Fe22Mn0.6C | 1 | 692.5 | 1700 | 1073 | 0.6311765 | 0.13 | cF | 0 | 0 | 0 | 0 | 0 | 0 | 22 | 0.2155267 | 0 | 0 | 0 | 0 | 0 | 0 | 0 | 0 | 77.42 | 0.7461398 | 0.58 | 0.0259918 | 0 | 0 | 0 | 0 | 0 | 0 | 0 | 0 | 2.2 | 0.01234168 | 0 | 0 | 0 | 0 | 0 | 0 | 0 | 0 | 0 | 0 | 0 | 0 | 0 | 0 | 0 | 0 | 0 | 0 | 0 | 0 | 0 | 0 | 0 | 0 | 0 | 0 | 0 | 0 | 0 | 0 | 0 | 0 | 0 | 0 | 0 | 0 | 0 | 0 | 0 | 0 | 0 | 0 | 0 | 0 | 0 | 0 | 0 | 0 | 0 | 0 | 0 | 0 | 0 | 0 | 0 | 0 | 0 | 0 | 0 | 0 | 0 | 0 | 0 | 0 | 0 | 0 | 0 | 0 | 0 | 0 | 100 | 1 | 0 | 0 | 0 | 0 | 0 | 0 | 0 | 0 | 0 | 0 | 0 | 0 | 0 | 0 | 0 | 0 | 0 | 0 | 0 | 0 | 0 | 0 | 0 | 0 | 0 | 0 | 0 | 0 | 0 | 0 | 0 | 0 | 0 | 0 | 0 | 0 | 0 | 0 | 0 | 0 | 0 | 0 | 0 | 0 | 0 | 0 | Beal, C., Kleber, X., Fabregue, D., & Bouzekri, M. (2012). Liquid zinc embrittlement of twinning-induced plasticity steel. Scripta Materialia, 66(12), 1030–1033. https://doi.org/10.1016/j.scriptamat.2011.12.042
470 | Aluminum | Mercury-Zinc | Pure | Pure | 1 | 231.4 | 933 | 293 | 0.3140407 | 0.012 | cF | 0 | 0 | 0 | 0 | 0 | 0 | 0 | 0 | 0 | 0 | 100 | 1 | 0 | 0 | 0 | 0 | 0 | 0 | 0 | 0 | 0 | 0 | 0 | 0 | 0 | 0 | 0 | 0 | 0 | 0 | 0 | 0 | 0 | 0 | 0 | 0 | 0 | 0 | 0 | 0 | 0 | 0 | 0 | 0 | 0 | 0 | 0 | 0 | 0 | 0 | 0 | 0 | 0 | 0 | 0 | 0 | 0 | 0 | 0 | 0 | 0 | 0 | 0 | 0 | 0 | 0 | 0 | 0 | 0 | 0 | 0 | 0 | 0 | 0 | 0 | 0 | 0 | 0 | 0 | 0 | 0 | 0 | 0 | 0 | 0 | 0 | 0 | 0 | 0 | 0 | 0 | 0 | 0 | 0 | 0 | 0 | 0 | 0 | 97 | 0.9133471 | 3 | 0.08665294 | 0 | 0 | 0 | 0 | 0 | 0 | 0 | 0 | 0 | 0 | 0 | 0 | 0 | 0 | 0 | 0 | 0 | 0 | 0 | 0 | 0 | 0 | 0 | 0 | 0 | 0 | 0 | 0 | 0 | 0 | 0 | 0 | 0 | 0 | 0 | 0 | 0 | 0 | 0 | 0 | 0 | 0 | 0 | 0 | 0 | 0 | Ichinose, H. (1968). The Ductile-Brittle Transition of Aluminum in the Presence of Hg-3%Zn or Sn-10%Zn Liquid. Transactions of the ASM, 9, 35.
471 | Aluminum | Mercury-Zinc | Pure | Pure | 1 | 231.4 | 933 | 333 | 0.3569132 | 0.012 | cF | 0 | 0 | 0 | 0 | 0 | 0 | 0 | 0 | 0 | 0 | 100 | 1 | 0 | 0 | 0 | 0 | 0 | 0 | 0 | 0 | 0 | 0 | 0 | 0 | 0 | 0 | 0 | 0 | 0 | 0 | 0 | 0 | 0 | 0 | 0 | 0 | 0 | 0 | 0 | 0 | 0 | 0 | 0 | 0 | 0 | 0 | 0 | 0 | 0 | 0 | 0 | 0 | 0 | 0 | 0 | 0 | 0 | 0 | 0 | 0 | 0 | 0 | 0 | 0 | 0 | 0 | 0 | 0 | 0 | 0 | 0 | 0 | 0 | 0 | 0 | 0 | 0 | 0 | 0 | 0 | 0 | 0 | 0 | 0 | 0 | 0 | 0 | 0 | 0 | 0 | 0 | 0 | 0 | 0 | 0 | 0 | 0 | 0 | 97 | 0.9133471 | 3 | 0.08665294 | 0 | 0 | 0 | 0 | 0 | 0 | 0 | 0 | 0 | 0 | 0 | 0 | 0 | 0 | 0 | 0 | 0 | 0 | 0 | 0 | 0 | 0 | 0 | 0 | 0 | 0 | 0 | 0 | 0 | 0 | 0 | 0 | 0 | 0 | 0 | 0 | 0 | 0 | 0 | 0 | 0 | 0 | 0 | 0 | 0 | 0 | Ichinose, H. (1968). The Ductile-Brittle Transition of Aluminum in the Presence of Hg-3%Zn or Sn-10%Zn Liquid. Transactions of the ASM, 9, 35.
472 | Aluminum | Mercury-Zinc | Pure | Pure | 1 | 231.4 | 933 | 373 | 0.3997856 | 0.012 | cF | 0 | 0 | 0 | 0 | 0 | 0 | 0 | 0 | 0 | 0 | 100 | 1 | 0 | 0 | 0 | 0 | 0 | 0 | 0 | 0 | 0 | 0 | 0 | 0 | 0 | 0 | 0 | 0 | 0 | 0 | 0 | 0 | 0 | 0 | 0 | 0 | 0 | 0 | 0 | 0 | 0 | 0 | 0 | 0 | 0 | 0 | 0 | 0 | 0 | 0 | 0 | 0 | 0 | 0 | 0 | 0 | 0 | 0 | 0 | 0 | 0 | 0 | 0 | 0 | 0 | 0 | 0 | 0 | 0 | 0 | 0 | 0 | 0 | 0 | 0 | 0 | 0 | 0 | 0 | 0 | 0 | 0 | 0 | 0 | 0 | 0 | 0 | 0 | 0 | 0 | 0 | 0 | 0 | 0 | 0 | 0 | 0 | 0 | 97 | 0.9133471 | 3 | 0.08665294 | 0 | 0 | 0 | 0 | 0 | 0 | 0 | 0 | 0 | 0 | 0 | 0 | 0 | 0 | 0 | 0 | 0 | 0 | 0 | 0 | 0 | 0 | 0 | 0 | 0 | 0 | 0 | 0 | 0 | 0 | 0 | 0 | 0 | 0 | 0 | 0 | 0 | 0 | 0 | 0 | 0 | 0 | 0 | 0 | 0 | 0 | Ichinose, H. (1968). The Ductile-Brittle Transition of Aluminum in the Presence of Hg-3%Zn or Sn-10%Zn Liquid. Transactions of the ASM, 9, 35.
473 | Aluminum | Mercury-Zinc | Pure | Pure | 0 | 231.4 | 933 | 413 | 0.4426581 | 0.012 | cF | 0 | 0 | 0 | 0 | 0 | 0 | 0 | 0 | 0 | 0 | 100 | 1 | 0 | 0 | 0 | 0 | 0 | 0 | 0 | 0 | 0 | 0 | 0 | 0 | 0 | 0 | 0 | 0 | 0 | 0 | 0 | 0 | 0 | 0 | 0 | 0 | 0 | 0 | 0 | 0 | 0 | 0 | 0 | 0 | 0 | 0 | 0 | 0 | 0 | 0 | 0 | 0 | 0 | 0 | 0 | 0 | 0 | 0 | 0 | 0 | 0 | 0 | 0 | 0 | 0 | 0 | 0 | 0 | 0 | 0 | 0 | 0 | 0 | 0 | 0 | 0 | 0 | 0 | 0 | 0 | 0 | 0 | 0 | 0 | 0 | 0 | 0 | 0 | 0 | 0 | 0 | 0 | 0 | 0 | 0 | 0 | 0 | 0 | 97 | 0.9133471 | 3 | 0.08665294 | 0 | 0 | 0 | 0 | 0 | 0 | 0 | 0 | 0 | 0 | 0 | 0 | 0 | 0 | 0 | 0 | 0 | 0 | 0 | 0 | 0 | 0 | 0 | 0 | 0 | 0 | 0 | 0 | 0 | 0 | 0 | 0 | 0 | 0 | 0 | 0 | 0 | 0 | 0 | 0 | 0 | 0 | 0 | 0 | 0 | 0 | Ichinose, H. (1968). The Ductile-Brittle Transition of Aluminum in the Presence of Hg-3%Zn or Sn-10%Zn Liquid. Transactions of the ASM, 9, 35.
474 | Aluminum | Mercury-Zinc | Pure | Pure | 0 | 231.4 | 933 | 473 | 0.5069668 | 0.012 | cF | 0 | 0 | 0 | 0 | 0 | 0 | 0 | 0 | 0 | 0 | 100 | 1 | 0 | 0 | 0 | 0 | 0 | 0 | 0 | 0 | 0 | 0 | 0 | 0 | 0 | 0 | 0 | 0 | 0 | 0 | 0 | 0 | 0 | 0 | 0 | 0 | 0 | 0 | 0 | 0 | 0 | 0 | 0 | 0 | 0 | 0 | 0 | 0 | 0 | 0 | 0 | 0 | 0 | 0 | 0 | 0 | 0 | 0 | 0 | 0 | 0 | 0 | 0 | 0 | 0 | 0 | 0 | 0 | 0 | 0 | 0 | 0 | 0 | 0 | 0 | 0 | 0 | 0 | 0 | 0 | 0 | 0 | 0 | 0 | 0 | 0 | 0 | 0 | 0 | 0 | 0 | 0 | 0 | 0 | 0 | 0 | 0 | 0 | 97 | 0.9133471 | 3 | 0.08665294 | 0 | 0 | 0 | 0 | 0 | 0 | 0 | 0 | 0 | 0 | 0 | 0 | 0 | 0 | 0 | 0 | 0 | 0 | 0 | 0 | 0 | 0 | 0 | 0 | 0 | 0 | 0 | 0 | 0 | 0 | 0 | 0 | 0 | 0 | 0 | 0 | 0 | 0 | 0 | 0 | 0 | 0 | 0 | 0 | 0 | 0 | Ichinose, H. (1968). The Ductile-Brittle Transition of Aluminum in the Presence of Hg-3%Zn or Sn-10%Zn Liquid. Transactions of the ASM, 9, 35.
475 | Aluminum | Mercury-Zinc | Pure | Pure | 1 | 231.4 | 933 | 293 | 0.3140407 | 0.012 | cF | 0 | 0 | 0 | 0 | 0 | 0 | 0 | 0 | 0 | 0 | 100 | 1 | 0 | 0 | 0 | 0 | 0 | 0 | 0 | 0 | 0 | 0 | 0 | 0 | 0 | 0 | 0 | 0 | 0 | 0 | 0 | 0 | 0 | 0 | 0 | 0 | 0 | 0 | 0 | 0 | 0 | 0 | 0 | 0 | 0 | 0 | 0 | 0 | 0 | 0 | 0 | 0 | 0 | 0 | 0 | 0 | 0 | 0 | 0 | 0 | 0 | 0 | 0 | 0 | 0 | 0 | 0 | 0 | 0 | 0 | 0 | 0 | 0 | 0 | 0 | 0 | 0 | 0 | 0 | 0 | 0 | 0 | 0 | 0 | 0 | 0 | 0 | 0 | 0 | 0 | 0 | 0 | 0 | 0 | 0 | 0 | 0 | 0 | 97 | 0.9133471 | 3 | 0.08665294 | 0 | 0 | 0 | 0 | 0 | 0 | 0 | 0 | 0 | 0 | 0 | 0 | 0 | 0 | 0 | 0 | 0 | 0 | 0 | 0 | 0 | 0 | 0 | 0 | 0 | 0 | 0 | 0 | 0 | 0 | 0 | 0 | 0 | 0 | 0 | 0 | 0 | 0 | 0 | 0 | 0 | 0 | 0 | 0 | 0 | 0 | Ichinose, H. (1968). The Ductile-Brittle Transition of Aluminum in the Presence of Hg-3%Zn or Sn-10%Zn Liquid. Transactions of the ASM, 9, 35.
476 | Aluminum | Mercury-Zinc | Pure | Pure | 1 | 231.4 | 933 | 333 | 0.3569132 | 0.012 | cF | 0 | 0 | 0 | 0 | 0 | 0 | 0 | 0 | 0 | 0 | 100 | 1 | 0 | 0 | 0 | 0 | 0 | 0 | 0 | 0 | 0 | 0 | 0 | 0 | 0 | 0 | 0 | 0 | 0 | 0 | 0 | 0 | 0 | 0 | 0 | 0 | 0 | 0 | 0 | 0 | 0 | 0 | 0 | 0 | 0 | 0 | 0 | 0 | 0 | 0 | 0 | 0 | 0 | 0 | 0 | 0 | 0 | 0 | 0 | 0 | 0 | 0 | 0 | 0 | 0 | 0 | 0 | 0 | 0 | 0 | 0 | 0 | 0 | 0 | 0 | 0 | 0 | 0 | 0 | 0 | 0 | 0 | 0 | 0 | 0 | 0 | 0 | 0 | 0 | 0 | 0 | 0 | 0 | 0 | 0 | 0 | 0 | 0 | 97 | 0.9133471 | 3 | 0.08665294 | 0 | 0 | 0 | 0 | 0 | 0 | 0 | 0 | 0 | 0 | 0 | 0 | 0 | 0 | 0 | 0 | 0 | 0 | 0 | 0 | 0 | 0 | 0 | 0 | 0 | 0 | 0 | 0 | 0 | 0 | 0 | 0 | 0 | 0 | 0 | 0 | 0 | 0 | 0 | 0 | 0 | 0 | 0 | 0 | 0 | 0 | Ichinose, H. (1968). The Ductile-Brittle Transition of Aluminum in the Presence of Hg-3%Zn or Sn-10%Zn Liquid. Transactions of the ASM, 9, 35.
477 | Aluminum | Mercury-Zinc | Pure | Pure | 1 | 231.4 | 933 | 373 | 0.3997856 | 0.012 | cF | 0 | 0 | 0 | 0 | 0 | 0 | 0 | 0 | 0 | 0 | 100 | 1 | 0 | 0 | 0 | 0 | 0 | 0 | 0 | 0 | 0 | 0 | 0 | 0 | 0 | 0 | 0 | 0 | 0 | 0 | 0 | 0 | 0 | 0 | 0 | 0 | 0 | 0 | 0 | 0 | 0 | 0 | 0 | 0 | 0 | 0 | 0 | 0 | 0 | 0 | 0 | 0 | 0 | 0 | 0 | 0 | 0 | 0 | 0 | 0 | 0 | 0 | 0 | 0 | 0 | 0 | 0 | 0 | 0 | 0 | 0 | 0 | 0 | 0 | 0 | 0 | 0 | 0 | 0 | 0 | 0 | 0 | 0 | 0 | 0 | 0 | 0 | 0 | 0 | 0 | 0 | 0 | 0 | 0 | 0 | 0 | 0 | 0 | 97 | 0.9133471 | 3 | 0.08665294 | 0 | 0 | 0 | 0 | 0 | 0 | 0 | 0 | 0 | 0 | 0 | 0 | 0 | 0 | 0 | 0 | 0 | 0 | 0 | 0 | 0 | 0 | 0 | 0 | 0 | 0 | 0 | 0 | 0 | 0 | 0 | 0 | 0 | 0 | 0 | 0 | 0 | 0 | 0 | 0 | 0 | 0 | 0 | 0 | 0 | 0 | Ichinose, H. (1968). The Ductile-Brittle Transition of Aluminum in the Presence of Hg-3%Zn or Sn-10%Zn Liquid. Transactions of the ASM, 9, 35.
478 | Aluminum | Mercury-Zinc | Pure | Pure | 1 | 231.4 | 933 | 433 | 0.4640943 | 0.012 | cF | 0 | 0 | 0 | 0 | 0 | 0 | 0 | 0 | 0 | 0 | 100 | 1 | 0 | 0 | 0 | 0 | 0 | 0 | 0 | 0 | 0 | 0 | 0 | 0 | 0 | 0 | 0 | 0 | 0 | 0 | 0 | 0 | 0 | 0 | 0 | 0 | 0 | 0 | 0 | 0 | 0 | 0 | 0 | 0 | 0 | 0 | 0 | 0 | 0 | 0 | 0 | 0 | 0 | 0 | 0 | 0 | 0 | 0 | 0 | 0 | 0 | 0 | 0 | 0 | 0 | 0 | 0 | 0 | 0 | 0 | 0 | 0 | 0 | 0 | 0 | 0 | 0 | 0 | 0 | 0 | 0 | 0 | 0 | 0 | 0 | 0 | 0 | 0 | 0 | 0 | 0 | 0 | 0 | 0 | 0 | 0 | 0 | 0 | 97 | 0.9133471 | 3 | 0.08665294 | 0 | 0 | 0 | 0 | 0 | 0 | 0 | 0 | 0 | 0 | 0 | 0 | 0 | 0 | 0 | 0 | 0 | 0 | 0 | 0 | 0 | 0 | 0 | 0 | 0 | 0 | 0 | 0 | 0 | 0 | 0 | 0 | 0 | 0 | 0 | 0 | 0 | 0 | 0 | 0 | 0 | 0 | 0 | 0 | 0 | 0 | Ichinose, H. (1968). The Ductile-Brittle Transition of Aluminum in the Presence of Hg-3%Zn or Sn-10%Zn Liquid. Transactions of the ASM, 9, 35.
479 | Aluminum | Mercury-Zinc | Pure | Pure | 0 | 231.4 | 933 | 463 | 0.4962487 | 0.012 | cF | 0 | 0 | 0 | 0 | 0 | 0 | 0 | 0 | 0 | 0 | 100 | 1 | 0 | 0 | 0 | 0 | 0 | 0 | 0 | 0 | 0 | 0 | 0 | 0 | 0 | 0 | 0 | 0 | 0 | 0 | 0 | 0 | 0 | 0 | 0 | 0 | 0 | 0 | 0 | 0 | 0 | 0 | 0 | 0 | 0 | 0 | 0 | 0 | 0 | 0 | 0 | 0 | 0 | 0 | 0 | 0 | 0 | 0 | 0 | 0 | 0 | 0 | 0 | 0 | 0 | 0 | 0 | 0 | 0 | 0 | 0 | 0 | 0 | 0 | 0 | 0 | 0 | 0 | 0 | 0 | 0 | 0 | 0 | 0 | 0 | 0 | 0 | 0 | 0 | 0 | 0 | 0 | 0 | 0 | 0 | 0 | 0 | 0 | 97 | 0.9133471 | 3 | 0.08665294 | 0 | 0 | 0 | 0 | 0 | 0 | 0 | 0 | 0 | 0 | 0 | 0 | 0 | 0 | 0 | 0 | 0 | 0 | 0 | 0 | 0 | 0 | 0 | 0 | 0 | 0 | 0 | 0 | 0 | 0 | 0 | 0 | 0 | 0 | 0 | 0 | 0 | 0 | 0 | 0 | 0 | 0 | 0 | 0 | 0 | 0 | Ichinose, H. (1968). The Ductile-Brittle Transition of Aluminum in the Presence of Hg-3%Zn or Sn-10%Zn Liquid. Transactions of the ASM, 9, 35.
480 | Aluminum | Mercury-Zinc | Pure | Pure | 1 | 231.4 | 933 | 293 | 0.3140407 | 0.012 | cF | 0 | 0 | 0 | 0 | 0 | 0 | 0 | 0 | 0 | 0 | 100 | 1 | 0 | 0 | 0 | 0 | 0 | 0 | 0 | 0 | 0 | 0 | 0 | 0 | 0 | 0 | 0 | 0 | 0 | 0 | 0 | 0 | 0 | 0 | 0 | 0 | 0 | 0 | 0 | 0 | 0 | 0 | 0 | 0 | 0 | 0 | 0 | 0 | 0 | 0 | 0 | 0 | 0 | 0 | 0 | 0 | 0 | 0 | 0 | 0 | 0 | 0 | 0 | 0 | 0 | 0 | 0 | 0 | 0 | 0 | 0 | 0 | 0 | 0 | 0 | 0 | 0 | 0 | 0 | 0 | 0 | 0 | 0 | 0 | 0 | 0 | 0 | 0 | 0 | 0 | 0 | 0 | 0 | 0 | 0 | 0 | 0 | 0 | 97 | 0.9133471 | 3 | 0.08665294 | 0 | 0 | 0 | 0 | 0 | 0 | 0 | 0 | 0 | 0 | 0 | 0 | 0 | 0 | 0 | 0 | 0 | 0 | 0 | 0 | 0 | 0 | 0 | 0 | 0 | 0 | 0 | 0 | 0 | 0 | 0 | 0 | 0 | 0 | 0 | 0 | 0 | 0 | 0 | 0 | 0 | 0 | 0 | 0 | 0 | 0 | Ichinose, H. (1968). The Ductile-Brittle Transition of Aluminum in the Presence of Hg-3%Zn or Sn-10%Zn Liquid. Transactions of the ASM, 9, 35.
481 | Aluminum | Mercury-Zinc | Pure | Pure | 1 | 231.4 | 933 | 353 | 0.3783494 | 0.012 | cF | 0 | 0 | 0 | 0 | 0 | 0 | 0 | 0 | 0 | 0 | 100 | 1 | 0 | 0 | 0 | 0 | 0 | 0 | 0 | 0 | 0 | 0 | 0 | 0 | 0 | 0 | 0 | 0 | 0 | 0 | 0 | 0 | 0 | 0 | 0 | 0 | 0 | 0 | 0 | 0 | 0 | 0 | 0 | 0 | 0 | 0 | 0 | 0 | 0 | 0 | 0 | 0 | 0 | 0 | 0 | 0 | 0 | 0 | 0 | 0 | 0 | 0 | 0 | 0 | 0 | 0 | 0 | 0 | 0 | 0 | 0 | 0 | 0 | 0 | 0 | 0 | 0 | 0 | 0 | 0 | 0 | 0 | 0 | 0 | 0 | 0 | 0 | 0 | 0 | 0 | 0 | 0 | 0 | 0 | 0 | 0 | 0 | 0 | 97 | 0.9133471 | 3 | 0.08665294 | 0 | 0 | 0 | 0 | 0 | 0 | 0 | 0 | 0 | 0 | 0 | 0 | 0 | 0 | 0 | 0 | 0 | 0 | 0 | 0 | 0 | 0 | 0 | 0 | 0 | 0 | 0 | 0 | 0 | 0 | 0 | 0 | 0 | 0 | 0 | 0 | 0 | 0 | 0 | 0 | 0 | 0 | 0 | 0 | 0 | 0 | Ichinose, H. (1968). The Ductile-Brittle Transition of Aluminum in the Presence of Hg-3%Zn or Sn-10%Zn Liquid. Transactions of the ASM, 9, 35.
482 | Aluminum | Mercury-Zinc | Pure | Pure | 1 | 231.4 | 933 | 433 | 0.4640943 | 0.012 | cF | 0 | 0 | 0 | 0 | 0 | 0 | 0 | 0 | 0 | 0 | 100 | 1 | 0 | 0 | 0 | 0 | 0 | 0 | 0 | 0 | 0 | 0 | 0 | 0 | 0 | 0 | 0 | 0 | 0 | 0 | 0 | 0 | 0 | 0 | 0 | 0 | 0 | 0 | 0 | 0 | 0 | 0 | 0 | 0 | 0 | 0 | 0 | 0 | 0 | 0 | 0 | 0 | 0 | 0 | 0 | 0 | 0 | 0 | 0 | 0 | 0 | 0 | 0 | 0 | 0 | 0 | 0 | 0 | 0 | 0 | 0 | 0 | 0 | 0 | 0 | 0 | 0 | 0 | 0 | 0 | 0 | 0 | 0 | 0 | 0 | 0 | 0 | 0 | 0 | 0 | 0 | 0 | 0 | 0 | 0 | 0 | 0 | 0 | 97 | 0.9133471 | 3 | 0.08665294 | 0 | 0 | 0 | 0 | 0 | 0 | 0 | 0 | 0 | 0 | 0 | 0 | 0 | 0 | 0 | 0 | 0 | 0 | 0 | 0 | 0 | 0 | 0 | 0 | 0 | 0 | 0 | 0 | 0 | 0 | 0 | 0 | 0 | 0 | 0 | 0 | 0 | 0 | 0 | 0 | 0 | 0 | 0 | 0 | 0 | 0 | Ichinose, H. (1968). The Ductile-Brittle Transition of Aluminum in the Presence of Hg-3%Zn or Sn-10%Zn Liquid. Transactions of the ASM, 9, 35.
483 | Aluminum | Mercury-Zinc | Pure | Pure | 0 | 231.4 | 933 | 473 | 0.5069668 | 0.012 | cF | 0 | 0 | 0 | 0 | 0 | 0 | 0 | 0 | 0 | 0 | 100 | 1 | 0 | 0 | 0 | 0 | 0 | 0 | 0 | 0 | 0 | 0 | 0 | 0 | 0 | 0 | 0 | 0 | 0 | 0 | 0 | 0 | 0 | 0 | 0 | 0 | 0 | 0 | 0 | 0 | 0 | 0 | 0 | 0 | 0 | 0 | 0 | 0 | 0 | 0 | 0 | 0 | 0 | 0 | 0 | 0 | 0 | 0 | 0 | 0 | 0 | 0 | 0 | 0 | 0 | 0 | 0 | 0 | 0 | 0 | 0 | 0 | 0 | 0 | 0 | 0 | 0 | 0 | 0 | 0 | 0 | 0 | 0 | 0 | 0 | 0 | 0 | 0 | 0 | 0 | 0 | 0 | 0 | 0 | 0 | 0 | 0 | 0 | 97 | 0.9133471 | 3 | 0.08665294 | 0 | 0 | 0 | 0 | 0 | 0 | 0 | 0 | 0 | 0 | 0 | 0 | 0 | 0 | 0 | 0 | 0 | 0 | 0 | 0 | 0 | 0 | 0 | 0 | 0 | 0 | 0 | 0 | 0 | 0 | 0 | 0 | 0 | 0 | 0 | 0 | 0 | 0 | 0 | 0 | 0 | 0 | 0 | 0 | 0 | 0 | Ichinose, H. (1968). The Ductile-Brittle Transition of Aluminum in the Presence of Hg-3%Zn or Sn-10%Zn Liquid. Transactions of the ASM, 9, 35.
484 | Aluminum | Tin-Zinc | Pure | Pure | 1 | 473 | 933 | 473 | 0.5069668 | 0.012 | cF | 0 | 0 | 0 | 0 | 0 | 0 | 0 | 0 | 0 | 0 | 100 | 1 | 0 | 0 | 0 | 0 | 0 | 0 | 0 | 0 | 0 | 0 | 0 | 0 | 0 | 0 | 0 | 0 | 0 | 0 | 0 | 0 | 0 | 0 | 0 | 0 | 0 | 0 | 0 | 0 | 0 | 0 | 0 | 0 | 0 | 0 | 0 | 0 | 0 | 0 | 0 | 0 | 0 | 0 | 0 | 0 | 0 | 0 | 0 | 0 | 0 | 0 | 0 | 0 | 0 | 0 | 0 | 0 | 0 | 0 | 0 | 0 | 0 | 0 | 0 | 0 | 0 | 0 | 0 | 0 | 0 | 0 | 0 | 0 | 0 | 0 | 0 | 0 | 0 | 0 | 0 | 0 | 0 | 0 | 0 | 0 | 0 | 0 | 0 | 0 | 10 | 0.1678544 | 0 | 0 | 90 | 0.8321456 | 0 | 0 | 0 | 0 | 0 | 0 | 0 | 0 | 0 | 0 | 0 | 0 | 0 | 0 | 0 | 0 | 0 | 0 | 0 | 0 | 0 | 0 | 0 | 0 | 0 | 0 | 0 | 0 | 0 | 0 | 0 | 0 | 0 | 0 | 0 | 0 | 0 | 0 | 0 | 0 | 0 | 0 | Ichinose, H. (1968). The Ductile-Brittle Transition of Aluminum in the Presence of Hg-3%Zn or Sn-10%Zn Liquid. Transactions of the ASM, 9, 35.
485 | Aluminum | Tin-Zinc | Pure | Pure | 1 | 473 | 933 | 493 | 0.528403 | 0.012 | cF | 0 | 0 | 0 | 0 | 0 | 0 | 0 | 0 | 0 | 0 | 100 | 1 | 0 | 0 | 0 | 0 | 0 | 0 | 0 | 0 | 0 | 0 | 0 | 0 | 0 | 0 | 0 | 0 | 0 | 0 | 0 | 0 | 0 | 0 | 0 | 0 | 0 | 0 | 0 | 0 | 0 | 0 | 0 | 0 | 0 | 0 | 0 | 0 | 0 | 0 | 0 | 0 | 0 | 0 | 0 | 0 | 0 | 0 | 0 | 0 | 0 | 0 | 0 | 0 | 0 | 0 | 0 | 0 | 0 | 0 | 0 | 0 | 0 | 0 | 0 | 0 | 0 | 0 | 0 | 0 | 0 | 0 | 0 | 0 | 0 | 0 | 0 | 0 | 0 | 0 | 0 | 0 | 0 | 0 | 0 | 0 | 0 | 0 | 0 | 0 | 10 | 0.1678544 | 0 | 0 | 90 | 0.8321456 | 0 | 0 | 0 | 0 | 0 | 0 | 0 | 0 | 0 | 0 | 0 | 0 | 0 | 0 | 0 | 0 | 0 | 0 | 0 | 0 | 0 | 0 | 0 | 0 | 0 | 0 | 0 | 0 | 0 | 0 | 0 | 0 | 0 | 0 | 0 | 0 | 0 | 0 | 0 | 0 | 0 | 0 | Ichinose, H. (1968). The Ductile-Brittle Transition of Aluminum in the Presence of Hg-3%Zn or Sn-10%Zn Liquid. Transactions of the ASM, 9, 35.
486 | Aluminum | Tin-Zinc | Pure | Pure | 1 | 473 | 933 | 513 | 0.5498392 | 0.012 | cF | 0 | 0 | 0 | 0 | 0 | 0 | 0 | 0 | 0 | 0 | 100 | 1 | 0 | 0 | 0 | 0 | 0 | 0 | 0 | 0 | 0 | 0 | 0 | 0 | 0 | 0 | 0 | 0 | 0 | 0 | 0 | 0 | 0 | 0 | 0 | 0 | 0 | 0 | 0 | 0 | 0 | 0 | 0 | 0 | 0 | 0 | 0 | 0 | 0 | 0 | 0 | 0 | 0 | 0 | 0 | 0 | 0 | 0 | 0 | 0 | 0 | 0 | 0 | 0 | 0 | 0 | 0 | 0 | 0 | 0 | 0 | 0 | 0 | 0 | 0 | 0 | 0 | 0 | 0 | 0 | 0 | 0 | 0 | 0 | 0 | 0 | 0 | 0 | 0 | 0 | 0 | 0 | 0 | 0 | 0 | 0 | 0 | 0 | 0 | 0 | 10 | 0.1678544 | 0 | 0 | 90 | 0.8321456 | 0 | 0 | 0 | 0 | 0 | 0 | 0 | 0 | 0 | 0 | 0 | 0 | 0 | 0 | 0 | 0 | 0 | 0 | 0 | 0 | 0 | 0 | 0 | 0 | 0 | 0 | 0 | 0 | 0 | 0 | 0 | 0 | 0 | 0 | 0 | 0 | 0 | 0 | 0 | 0 | 0 | 0 | Ichinose, H. (1968). The Ductile-Brittle Transition of Aluminum in the Presence of Hg-3%Zn or Sn-10%Zn Liquid. Transactions of the ASM, 9, 35.
487 | Aluminum | Tin-Zinc | Pure | Pure | 1 | 473 | 933 | 533 | 0.5712755 | 0.012 | cF | 0 | 0 | 0 | 0 | 0 | 0 | 0 | 0 | 0 | 0 | 100 | 1 | 0 | 0 | 0 | 0 | 0 | 0 | 0 | 0 | 0 | 0 | 0 | 0 | 0 | 0 | 0 | 0 | 0 | 0 | 0 | 0 | 0 | 0 | 0 | 0 | 0 | 0 | 0 | 0 | 0 | 0 | 0 | 0 | 0 | 0 | 0 | 0 | 0 | 0 | 0 | 0 | 0 | 0 | 0 | 0 | 0 | 0 | 0 | 0 | 0 | 0 | 0 | 0 | 0 | 0 | 0 | 0 | 0 | 0 | 0 | 0 | 0 | 0 | 0 | 0 | 0 | 0 | 0 | 0 | 0 | 0 | 0 | 0 | 0 | 0 | 0 | 0 | 0 | 0 | 0 | 0 | 0 | 0 | 0 | 0 | 0 | 0 | 0 | 0 | 10 | 0.1678544 | 0 | 0 | 90 | 0.8321456 | 0 | 0 | 0 | 0 | 0 | 0 | 0 | 0 | 0 | 0 | 0 | 0 | 0 | 0 | 0 | 0 | 0 | 0 | 0 | 0 | 0 | 0 | 0 | 0 | 0 | 0 | 0 | 0 | 0 | 0 | 0 | 0 | 0 | 0 | 0 | 0 | 0 | 0 | 0 | 0 | 0 | 0 | Ichinose, H. (1968). The Ductile-Brittle Transition of Aluminum in the Presence of Hg-3%Zn or Sn-10%Zn Liquid. Transactions of the ASM, 9, 35.
488 | Aluminum | Tin-Zinc | Pure | Pure | 1 | 473 | 933 | 553 | 0.5927117 | 0.012 | cF | 0 | 0 | 0 | 0 | 0 | 0 | 0 | 0 | 0 | 0 | 100 | 1 | 0 | 0 | 0 | 0 | 0 | 0 | 0 | 0 | 0 | 0 | 0 | 0 | 0 | 0 | 0 | 0 | 0 | 0 | 0 | 0 | 0 | 0 | 0 | 0 | 0 | 0 | 0 | 0 | 0 | 0 | 0 | 0 | 0 | 0 | 0 | 0 | 0 | 0 | 0 | 0 | 0 | 0 | 0 | 0 | 0 | 0 | 0 | 0 | 0 | 0 | 0 | 0 | 0 | 0 | 0 | 0 | 0 | 0 | 0 | 0 | 0 | 0 | 0 | 0 | 0 | 0 | 0 | 0 | 0 | 0 | 0 | 0 | 0 | 0 | 0 | 0 | 0 | 0 | 0 | 0 | 0 | 0 | 0 | 0 | 0 | 0 | 0 | 0 | 10 | 0.1678544 | 0 | 0 | 90 | 0.8321456 | 0 | 0 | 0 | 0 | 0 | 0 | 0 | 0 | 0 | 0 | 0 | 0 | 0 | 0 | 0 | 0 | 0 | 0 | 0 | 0 | 0 | 0 | 0 | 0 | 0 | 0 | 0 | 0 | 0 | 0 | 0 | 0 | 0 | 0 | 0 | 0 | 0 | 0 | 0 | 0 | 0 | 0 | Ichinose, H. (1968). The Ductile-Brittle Transition of Aluminum in the Presence of Hg-3%Zn or Sn-10%Zn Liquid. Transactions of the ASM, 9, 35.
489 | Aluminum | Tin-Zinc | Pure | Pure | 1 | 473 | 933 | 473 | 0.5069668 | 0.012 | cF | 0 | 0 | 0 | 0 | 0 | 0 | 0 | 0 | 0 | 0 | 100 | 1 | 0 | 0 | 0 | 0 | 0 | 0 | 0 | 0 | 0 | 0 | 0 | 0 | 0 | 0 | 0 | 0 | 0 | 0 | 0 | 0 | 0 | 0 | 0 | 0 | 0 | 0 | 0 | 0 | 0 | 0 | 0 | 0 | 0 | 0 | 0 | 0 | 0 | 0 | 0 | 0 | 0 | 0 | 0 | 0 | 0 | 0 | 0 | 0 | 0 | 0 | 0 | 0 | 0 | 0 | 0 | 0 | 0 | 0 | 0 | 0 | 0 | 0 | 0 | 0 | 0 | 0 | 0 | 0 | 0 | 0 | 0 | 0 | 0 | 0 | 0 | 0 | 0 | 0 | 0 | 0 | 0 | 0 | 0 | 0 | 0 | 0 | 0 | 0 | 10 | 0.1678544 | 0 | 0 | 90 | 0.8321456 | 0 | 0 | 0 | 0 | 0 | 0 | 0 | 0 | 0 | 0 | 0 | 0 | 0 | 0 | 0 | 0 | 0 | 0 | 0 | 0 | 0 | 0 | 0 | 0 | 0 | 0 | 0 | 0 | 0 | 0 | 0 | 0 | 0 | 0 | 0 | 0 | 0 | 0 | 0 | 0 | 0 | 0 | Ichinose, H. (1968). The Ductile-Brittle Transition of Aluminum in the Presence of Hg-3%Zn or Sn-10%Zn Liquid. Transactions of the ASM, 9, 35.
490 | Aluminum | Tin-Zinc | Pure | Pure | 1 | 473 | 933 | 493 | 0.528403 | 0.012 | cF | 0 | 0 | 0 | 0 | 0 | 0 | 0 | 0 | 0 | 0 | 100 | 1 | 0 | 0 | 0 | 0 | 0 | 0 | 0 | 0 | 0 | 0 | 0 | 0 | 0 | 0 | 0 | 0 | 0 | 0 | 0 | 0 | 0 | 0 | 0 | 0 | 0 | 0 | 0 | 0 | 0 | 0 | 0 | 0 | 0 | 0 | 0 | 0 | 0 | 0 | 0 | 0 | 0 | 0 | 0 | 0 | 0 | 0 | 0 | 0 | 0 | 0 | 0 | 0 | 0 | 0 | 0 | 0 | 0 | 0 | 0 | 0 | 0 | 0 | 0 | 0 | 0 | 0 | 0 | 0 | 0 | 0 | 0 | 0 | 0 | 0 | 0 | 0 | 0 | 0 | 0 | 0 | 0 | 0 | 0 | 0 | 0 | 0 | 0 | 0 | 10 | 0.1678544 | 0 | 0 | 90 | 0.8321456 | 0 | 0 | 0 | 0 | 0 | 0 | 0 | 0 | 0 | 0 | 0 | 0 | 0 | 0 | 0 | 0 | 0 | 0 | 0 | 0 | 0 | 0 | 0 | 0 | 0 | 0 | 0 | 0 | 0 | 0 | 0 | 0 | 0 | 0 | 0 | 0 | 0 | 0 | 0 | 0 | 0 | 0 | Ichinose, H. (1968). The Ductile-Brittle Transition of Aluminum in the Presence of Hg-3%Zn or Sn-10%Zn Liquid. Transactions of the ASM, 9, 35.
491 | Aluminum | Tin-Zinc | Pure | Pure | 1 | 473 | 933 | 513 | 0.5498392 | 0.012 | cF | 0 | 0 | 0 | 0 | 0 | 0 | 0 | 0 | 0 | 0 | 100 | 1 | 0 | 0 | 0 | 0 | 0 | 0 | 0 | 0 | 0 | 0 | 0 | 0 | 0 | 0 | 0 | 0 | 0 | 0 | 0 | 0 | 0 | 0 | 0 | 0 | 0 | 0 | 0 | 0 | 0 | 0 | 0 | 0 | 0 | 0 | 0 | 0 | 0 | 0 | 0 | 0 | 0 | 0 | 0 | 0 | 0 | 0 | 0 | 0 | 0 | 0 | 0 | 0 | 0 | 0 | 0 | 0 | 0 | 0 | 0 | 0 | 0 | 0 | 0 | 0 | 0 | 0 | 0 | 0 | 0 | 0 | 0 | 0 | 0 | 0 | 0 | 0 | 0 | 0 | 0 | 0 | 0 | 0 | 0 | 0 | 0 | 0 | 0 | 0 | 10 | 0.1678544 | 0 | 0 | 90 | 0.8321456 | 0 | 0 | 0 | 0 | 0 | 0 | 0 | 0 | 0 | 0 | 0 | 0 | 0 | 0 | 0 | 0 | 0 | 0 | 0 | 0 | 0 | 0 | 0 | 0 | 0 | 0 | 0 | 0 | 0 | 0 | 0 | 0 | 0 | 0 | 0 | 0 | 0 | 0 | 0 | 0 | 0 | 0 | Ichinose, H. (1968). The Ductile-Brittle Transition of Aluminum in the Presence of Hg-3%Zn or Sn-10%Zn Liquid. Transactions of the ASM, 9, 35.
492 | Aluminum | Tin-Zinc | Pure | Pure | 1 | 473 | 933 | 533 | 0.5712755 | 0.012 | cF | 0 | 0 | 0 | 0 | 0 | 0 | 0 | 0 | 0 | 0 | 100 | 1 | 0 | 0 | 0 | 0 | 0 | 0 | 0 | 0 | 0 | 0 | 0 | 0 | 0 | 0 | 0 | 0 | 0 | 0 | 0 | 0 | 0 | 0 | 0 | 0 | 0 | 0 | 0 | 0 | 0 | 0 | 0 | 0 | 0 | 0 | 0 | 0 | 0 | 0 | 0 | 0 | 0 | 0 | 0 | 0 | 0 | 0 | 0 | 0 | 0 | 0 | 0 | 0 | 0 | 0 | 0 | 0 | 0 | 0 | 0 | 0 | 0 | 0 | 0 | 0 | 0 | 0 | 0 | 0 | 0 | 0 | 0 | 0 | 0 | 0 | 0 | 0 | 0 | 0 | 0 | 0 | 0 | 0 | 0 | 0 | 0 | 0 | 0 | 0 | 10 | 0.1678544 | 0 | 0 | 90 | 0.8321456 | 0 | 0 | 0 | 0 | 0 | 0 | 0 | 0 | 0 | 0 | 0 | 0 | 0 | 0 | 0 | 0 | 0 | 0 | 0 | 0 | 0 | 0 | 0 | 0 | 0 | 0 | 0 | 0 | 0 | 0 | 0 | 0 | 0 | 0 | 0 | 0 | 0 | 0 | 0 | 0 | 0 | 0 | Ichinose, H. (1968). The Ductile-Brittle Transition of Aluminum in the Presence of Hg-3%Zn or Sn-10%Zn Liquid. Transactions of the ASM, 9, 35.
493 | Aluminum | Tin-Zinc | Pure | Pure | 1 | 473 | 933 | 553 | 0.5927117 | 0.012 | cF | 0 | 0 | 0 | 0 | 0 | 0 | 0 | 0 | 0 | 0 | 100 | 1 | 0 | 0 | 0 | 0 | 0 | 0 | 0 | 0 | 0 | 0 | 0 | 0 | 0 | 0 | 0 | 0 | 0 | 0 | 0 | 0 | 0 | 0 | 0 | 0 | 0 | 0 | 0 | 0 | 0 | 0 | 0 | 0 | 0 | 0 | 0 | 0 | 0 | 0 | 0 | 0 | 0 | 0 | 0 | 0 | 0 | 0 | 0 | 0 | 0 | 0 | 0 | 0 | 0 | 0 | 0 | 0 | 0 | 0 | 0 | 0 | 0 | 0 | 0 | 0 | 0 | 0 | 0 | 0 | 0 | 0 | 0 | 0 | 0 | 0 | 0 | 0 | 0 | 0 | 0 | 0 | 0 | 0 | 0 | 0 | 0 | 0 | 0 | 0 | 10 | 0.1678544 | 0 | 0 | 90 | 0.8321456 | 0 | 0 | 0 | 0 | 0 | 0 | 0 | 0 | 0 | 0 | 0 | 0 | 0 | 0 | 0 | 0 | 0 | 0 | 0 | 0 | 0 | 0 | 0 | 0 | 0 | 0 | 0 | 0 | 0 | 0 | 0 | 0 | 0 | 0 | 0 | 0 | 0 | 0 | 0 | 0 | 0 | 0 | Ichinose, H. (1968). The Ductile-Brittle Transition of Aluminum in the Presence of Hg-3%Zn or Sn-10%Zn Liquid. Transactions of the ASM, 9, 35.
494 | Aluminum | Tin-Zinc | Pure | Pure | 1 | 473 | 933 | 473 | 0.5069668 | 0.012 | cF | 0 | 0 | 0 | 0 | 0 | 0 | 0 | 0 | 0 | 0 | 100 | 1 | 0 | 0 | 0 | 0 | 0 | 0 | 0 | 0 | 0 | 0 | 0 | 0 | 0 | 0 | 0 | 0 | 0 | 0 | 0 | 0 | 0 | 0 | 0 | 0 | 0 | 0 | 0 | 0 | 0 | 0 | 0 | 0 | 0 | 0 | 0 | 0 | 0 | 0 | 0 | 0 | 0 | 0 | 0 | 0 | 0 | 0 | 0 | 0 | 0 | 0 | 0 | 0 | 0 | 0 | 0 | 0 | 0 | 0 | 0 | 0 | 0 | 0 | 0 | 0 | 0 | 0 | 0 | 0 | 0 | 0 | 0 | 0 | 0 | 0 | 0 | 0 | 0 | 0 | 0 | 0 | 0 | 0 | 0 | 0 | 0 | 0 | 0 | 0 | 10 | 0.1678544 | 0 | 0 | 90 | 0.8321456 | 0 | 0 | 0 | 0 | 0 | 0 | 0 | 0 | 0 | 0 | 0 | 0 | 0 | 0 | 0 | 0 | 0 | 0 | 0 | 0 | 0 | 0 | 0 | 0 | 0 | 0 | 0 | 0 | 0 | 0 | 0 | 0 | 0 | 0 | 0 | 0 | 0 | 0 | 0 | 0 | 0 | 0 | Ichinose, H. (1968). The Ductile-Brittle Transition of Aluminum in the Presence of Hg-3%Zn or Sn-10%Zn Liquid. Transactions of the ASM, 9, 35.
495 | Aluminum | Tin-Zinc | Pure | Pure | 1 | 473 | 933 | 493 | 0.528403 | 0.012 | cF | 0 | 0 | 0 | 0 | 0 | 0 | 0 | 0 | 0 | 0 | 100 | 1 | 0 | 0 | 0 | 0 | 0 | 0 | 0 | 0 | 0 | 0 | 0 | 0 | 0 | 0 | 0 | 0 | 0 | 0 | 0 | 0 | 0 | 0 | 0 | 0 | 0 | 0 | 0 | 0 | 0 | 0 | 0 | 0 | 0 | 0 | 0 | 0 | 0 | 0 | 0 | 0 | 0 | 0 | 0 | 0 | 0 | 0 | 0 | 0 | 0 | 0 | 0 | 0 | 0 | 0 | 0 | 0 | 0 | 0 | 0 | 0 | 0 | 0 | 0 | 0 | 0 | 0 | 0 | 0 | 0 | 0 | 0 | 0 | 0 | 0 | 0 | 0 | 0 | 0 | 0 | 0 | 0 | 0 | 0 | 0 | 0 | 0 | 0 | 0 | 10 | 0.1678544 | 0 | 0 | 90 | 0.8321456 | 0 | 0 | 0 | 0 | 0 | 0 | 0 | 0 | 0 | 0 | 0 | 0 | 0 | 0 | 0 | 0 | 0 | 0 | 0 | 0 | 0 | 0 | 0 | 0 | 0 | 0 | 0 | 0 | 0 | 0 | 0 | 0 | 0 | 0 | 0 | 0 | 0 | 0 | 0 | 0 | 0 | 0 | Ichinose, H. (1968). The Ductile-Brittle Transition of Aluminum in the Presence of Hg-3%Zn or Sn-10%Zn Liquid. Transactions of the ASM, 9, 35.
496 | Aluminum | Tin-Zinc | Pure | Pure | 1 | 473 | 933 | 513 | 0.5498392 | 0.012 | cF | 0 | 0 | 0 | 0 | 0 | 0 | 0 | 0 | 0 | 0 | 100 | 1 | 0 | 0 | 0 | 0 | 0 | 0 | 0 | 0 | 0 | 0 | 0 | 0 | 0 | 0 | 0 | 0 | 0 | 0 | 0 | 0 | 0 | 0 | 0 | 0 | 0 | 0 | 0 | 0 | 0 | 0 | 0 | 0 | 0 | 0 | 0 | 0 | 0 | 0 | 0 | 0 | 0 | 0 | 0 | 0 | 0 | 0 | 0 | 0 | 0 | 0 | 0 | 0 | 0 | 0 | 0 | 0 | 0 | 0 | 0 | 0 | 0 | 0 | 0 | 0 | 0 | 0 | 0 | 0 | 0 | 0 | 0 | 0 | 0 | 0 | 0 | 0 | 0 | 0 | 0 | 0 | 0 | 0 | 0 | 0 | 0 | 0 | 0 | 0 | 10 | 0.1678544 | 0 | 0 | 90 | 0.8321456 | 0 | 0 | 0 | 0 | 0 | 0 | 0 | 0 | 0 | 0 | 0 | 0 | 0 | 0 | 0 | 0 | 0 | 0 | 0 | 0 | 0 | 0 | 0 | 0 | 0 | 0 | 0 | 0 | 0 | 0 | 0 | 0 | 0 | 0 | 0 | 0 | 0 | 0 | 0 | 0 | 0 | 0 | Ichinose, H. (1968). The Ductile-Brittle Transition of Aluminum in the Presence of Hg-3%Zn or Sn-10%Zn Liquid. Transactions of the ASM, 9, 35.
497 | Aluminum | Tin-Zinc | Pure | Pure | 1 | 473 | 933 | 533 | 0.5712755 | 0.012 | cF | 0 | 0 | 0 | 0 | 0 | 0 | 0 | 0 | 0 | 0 | 100 | 1 | 0 | 0 | 0 | 0 | 0 | 0 | 0 | 0 | 0 | 0 | 0 | 0 | 0 | 0 | 0 | 0 | 0 | 0 | 0 | 0 | 0 | 0 | 0 | 0 | 0 | 0 | 0 | 0 | 0 | 0 | 0 | 0 | 0 | 0 | 0 | 0 | 0 | 0 | 0 | 0 | 0 | 0 | 0 | 0 | 0 | 0 | 0 | 0 | 0 | 0 | 0 | 0 | 0 | 0 | 0 | 0 | 0 | 0 | 0 | 0 | 0 | 0 | 0 | 0 | 0 | 0 | 0 | 0 | 0 | 0 | 0 | 0 | 0 | 0 | 0 | 0 | 0 | 0 | 0 | 0 | 0 | 0 | 0 | 0 | 0 | 0 | 0 | 0 | 10 | 0.1678544 | 0 | 0 | 90 | 0.8321456 | 0 | 0 | 0 | 0 | 0 | 0 | 0 | 0 | 0 | 0 | 0 | 0 | 0 | 0 | 0 | 0 | 0 | 0 | 0 | 0 | 0 | 0 | 0 | 0 | 0 | 0 | 0 | 0 | 0 | 0 | 0 | 0 | 0 | 0 | 0 | 0 | 0 | 0 | 0 | 0 | 0 | 0 | Ichinose, H. (1968). The Ductile-Brittle Transition of Aluminum in the Presence of Hg-3%Zn or Sn-10%Zn Liquid. Transactions of the ASM, 9, 35.
498 | Aluminum | Tin-Zinc | Pure | Pure | 1 | 473 | 933 | 553 | 0.5927117 | 0.012 | cF | 0 | 0 | 0 | 0 | 0 | 0 | 0 | 0 | 0 | 0 | 100 | 1 | 0 | 0 | 0 | 0 | 0 | 0 | 0 | 0 | 0 | 0 | 0 | 0 | 0 | 0 | 0 | 0 | 0 | 0 | 0 | 0 | 0 | 0 | 0 | 0 | 0 | 0 | 0 | 0 | 0 | 0 | 0 | 0 | 0 | 0 | 0 | 0 | 0 | 0 | 0 | 0 | 0 | 0 | 0 | 0 | 0 | 0 | 0 | 0 | 0 | 0 | 0 | 0 | 0 | 0 | 0 | 0 | 0 | 0 | 0 | 0 | 0 | 0 | 0 | 0 | 0 | 0 | 0 | 0 | 0 | 0 | 0 | 0 | 0 | 0 | 0 | 0 | 0 | 0 | 0 | 0 | 0 | 0 | 0 | 0 | 0 | 0 | 0 | 0 | 10 | 0.1678544 | 0 | 0 | 90 | 0.8321456 | 0 | 0 | 0 | 0 | 0 | 0 | 0 | 0 | 0 | 0 | 0 | 0 | 0 | 0 | 0 | 0 | 0 | 0 | 0 | 0 | 0 | 0 | 0 | 0 | 0 | 0 | 0 | 0 | 0 | 0 | 0 | 0 | 0 | 0 | 0 | 0 | 0 | 0 | 0 | 0 | 0 | 0 | Ichinose, H. (1968). The Ductile-Brittle Transition of Aluminum in the Presence of Hg-3%Zn or Sn-10%Zn Liquid. Transactions of the ASM, 9, 35.
499 | Steel | Mercury | 4142 |  | 1 | 234.3 | 1773 | 298 | 0.1680767 | 0.0001 | cL and bct | 0 | 0 | 0 | 0 | 0 | 0 | 0.88 | 0.008789873 | 0 | 0 | 0 | 0 | 0 | 0 | 0 | 0 | 97.31 | 0.9561939 | 0.415 | 0.01896173 | 0 | 0 | 0 | 0 | 0.25 | 0.004884618 | 0.95 | 0.01002595 | 0.2 | 0.00114394 | 0 | 0 | 0 | 0 | 0 | 0 | 0 | 0 | 0 | 0 | 0 | 0 | 0 | 0 | 0 | 0 | 0 | 0 | 0 | 0 | 0 | 0 | 0 | 0 | 0 | 0 | 0 | 0 | 0 | 0 | 0 | 0 | 0 | 0 | 0 | 0 | 0 | 0 | 0 | 0 | 0 | 0 | 0 | 0 | 0 | 0 | 0 | 0 | 0 | 0 | 0 | 0 | 0 | 0 | 0 | 0 | 0 | 0 | 0 | 0 | 0 | 0 | 0 | 0 | 0 | 0 | 0 | 0 | 100 | 1 | 0 | 0 | 0 | 0 | 0 | 0 | 0 | 0 | 0 | 0 | 0 | 0 | 0 | 0 | 0 | 0 | 0 | 0 | 0 | 0 | 0 | 0 | 0 | 0 | 0 | 0 | 0 | 0 | 0 | 0 | 0 | 0 | 0 | 0 | 0 | 0 | 0 | 0 | 0 | 0 | 0 | 0 | 0 | 0 | 0 | 0 | 0 | 0 | Price, C. I. L., & Norman, R. G. (1987). A COMPARISON OF HYDROGEN AND MERCURY EMBRITTLEMENT IN AISI 4142 STEEL, 35(7), 1639–1648.
500 | Steel | Mercury | 4142 |  | 1 | 234.3 | 1773 | 298 | 0.1680767 | 1e-05 | cL and bct | 0 | 0 | 0 | 0 | 0 | 0 | 0.88 | 0.008789873 | 0 | 0 | 0 | 0 | 0 | 0 | 0 | 0 | 97.31 | 0.9561939 | 0.415 | 0.01896173 | 0 | 0 | 0 | 0 | 0.25 | 0.004884618 | 0.95 | 0.01002595 | 0.2 | 0.00114394 | 0 | 0 | 0 | 0 | 0 | 0 | 0 | 0 | 0 | 0 | 0 | 0 | 0 | 0 | 0 | 0 | 0 | 0 | 0 | 0 | 0 | 0 | 0 | 0 | 0 | 0 | 0 | 0 | 0 | 0 | 0 | 0 | 0 | 0 | 0 | 0 | 0 | 0 | 0 | 0 | 0 | 0 | 0 | 0 | 0 | 0 | 0 | 0 | 0 | 0 | 0 | 0 | 0 | 0 | 0 | 0 | 0 | 0 | 0 | 0 | 0 | 0 | 0 | 0 | 0 | 0 | 0 | 0 | 100 | 1 | 0 | 0 | 0 | 0 | 0 | 0 | 0 | 0 | 0 | 0 | 0 | 0 | 0 | 0 | 0 | 0 | 0 | 0 | 0 | 0 | 0 | 0 | 0 | 0 | 0 | 0 | 0 | 0 | 0 | 0 | 0 | 0 | 0 | 0 | 0 | 0 | 0 | 0 | 0 | 0 | 0 | 0 | 0 | 0 | 0 | 0 | 0 | 0 | Price, C. I. L., & Norman, R. G. (1987). A COMPARISON OF HYDROGEN AND MERCURY EMBRITTLEMENT IN AISI 4142 STEEL, 35(7), 1639–1648.
501 | Steel | Mercury | 4142 |  | 1 | 234.3 | 1773 | 298 | 0.1680767 | 1e-05 | cL and bct | 0 | 0 | 0 | 0 | 0 | 0 | 0.88 | 0.008789873 | 0 | 0 | 0 | 0 | 0 | 0 | 0 | 0 | 97.31 | 0.9561939 | 0.415 | 0.01896173 | 0 | 0 | 0 | 0 | 0.25 | 0.004884618 | 0.95 | 0.01002595 | 0.2 | 0.00114394 | 0 | 0 | 0 | 0 | 0 | 0 | 0 | 0 | 0 | 0 | 0 | 0 | 0 | 0 | 0 | 0 | 0 | 0 | 0 | 0 | 0 | 0 | 0 | 0 | 0 | 0 | 0 | 0 | 0 | 0 | 0 | 0 | 0 | 0 | 0 | 0 | 0 | 0 | 0 | 0 | 0 | 0 | 0 | 0 | 0 | 0 | 0 | 0 | 0 | 0 | 0 | 0 | 0 | 0 | 0 | 0 | 0 | 0 | 0 | 0 | 0 | 0 | 0 | 0 | 0 | 0 | 0 | 0 | 100 | 1 | 0 | 0 | 0 | 0 | 0 | 0 | 0 | 0 | 0 | 0 | 0 | 0 | 0 | 0 | 0 | 0 | 0 | 0 | 0 | 0 | 0 | 0 | 0 | 0 | 0 | 0 | 0 | 0 | 0 | 0 | 0 | 0 | 0 | 0 | 0 | 0 | 0 | 0 | 0 | 0 | 0 | 0 | 0 | 0 | 0 | 0 | 0 | 0 | Price, C. I. L., & Norman, R. G. (1987). A COMPARISON OF HYDROGEN AND MERCURY EMBRITTLEMENT IN AISI 4142 STEEL, 35(7), 1639–1648.
502 | Steel | Mercury | 4142 |  | 1 | 234.3 | 1773 | 298 | 0.1680767 | 1e-05 | cL and bct | 0 | 0 | 0 | 0 | 0 | 0 | 0.88 | 0.008789873 | 0 | 0 | 0 | 0 | 0 | 0 | 0 | 0 | 97.31 | 0.9561939 | 0.415 | 0.01896173 | 0 | 0 | 0 | 0 | 0.25 | 0.004884618 | 0.95 | 0.01002595 | 0.2 | 0.00114394 | 0 | 0 | 0 | 0 | 0 | 0 | 0 | 0 | 0 | 0 | 0 | 0 | 0 | 0 | 0 | 0 | 0 | 0 | 0 | 0 | 0 | 0 | 0 | 0 | 0 | 0 | 0 | 0 | 0 | 0 | 0 | 0 | 0 | 0 | 0 | 0 | 0 | 0 | 0 | 0 | 0 | 0 | 0 | 0 | 0 | 0 | 0 | 0 | 0 | 0 | 0 | 0 | 0 | 0 | 0 | 0 | 0 | 0 | 0 | 0 | 0 | 0 | 0 | 0 | 0 | 0 | 0 | 0 | 100 | 1 | 0 | 0 | 0 | 0 | 0 | 0 | 0 | 0 | 0 | 0 | 0 | 0 | 0 | 0 | 0 | 0 | 0 | 0 | 0 | 0 | 0 | 0 | 0 | 0 | 0 | 0 | 0 | 0 | 0 | 0 | 0 | 0 | 0 | 0 | 0 | 0 | 0 | 0 | 0 | 0 | 0 | 0 | 0 | 0 | 0 | 0 | 0 | 0 | Price, C. I. L., & Norman, R. G. (1987). A COMPARISON OF HYDROGEN AND MERCURY EMBRITTLEMENT IN AISI 4142 STEEL, 35(7), 1639–1648.
503 | Steel | Lead | 20kh13 | 20%Cr 13%Ni | 1 | 600.5 | 1673 | 623 | 0.3723849 | 0.0005 | cF | 0 | 0 | 0 | 0 | 13 | 0.1197671 | 0 | 0 | 0 | 0 | 0 | 0 | 0 | 0 | 0 | 0 | 67 | 0.6487448 | 0.415 | 0.0186848 | 0 | 0 | 0 | 0 | 0.25 | 0.004813281 | 20 | 0.2079901 | 0 | 0 | 0 | 0 | 0 | 0 | 0 | 0 | 0 | 0 | 0 | 0 | 0 | 0 | 0 | 0 | 0 | 0 | 0 | 0 | 0 | 0 | 0 | 0 | 0 | 0 | 0 | 0 | 0 | 0 | 0 | 0 | 0 | 0 | 0 | 0 | 0 | 0 | 0 | 0 | 0 | 0 | 0 | 0 | 0 | 0 | 0 | 0 | 0 | 0 | 0 | 0 | 0 | 0 | 0 | 0 | 0 | 0 | 0 | 0 | 0 | 0 | 0 | 0 | 0 | 0 | 0 | 0 | 0 | 0 | 0 | 0 | 0 | 0 | 100 | 1 | 0 | 0 | 0 | 0 | 0 | 0 | 0 | 0 | 0 | 0 | 0 | 0 | 0 | 0 | 0 | 0 | 0 | 0 | 0 | 0 | 0 | 0 | 0 | 0 | 0 | 0 | 0 | 0 | 0 | 0 | 0 | 0 | 0 | 0 | 0 | 0 | 0 | 0 | 0 | 0 | 0 | 0 | 0 | 0 | Yas’Kiv, O. I., & Fedirko, V. M. (2012). Influence of lead and Pb-Bi eutectic melts on the mechanical properties of 20Kh13 ferritic-martensitic steel. Materials Science, 48(3), 308–315. https://doi.org/10.1007/s11003-012-9507-9
504 | Steel | Lead | 20kh13 | 20%Cr 13%Ni | 1 | 600.5 | 1673 | 673 | 0.4022714 | 0.0005 | cF | 0 | 0 | 0 | 0 | 13 | 0.1197671 | 0 | 0 | 0 | 0 | 0 | 0 | 0 | 0 | 0 | 0 | 67 | 0.6487448 | 0.415 | 0.0186848 | 0 | 0 | 0 | 0 | 0.25 | 0.004813281 | 20 | 0.2079901 | 0 | 0 | 0 | 0 | 0 | 0 | 0 | 0 | 0 | 0 | 0 | 0 | 0 | 0 | 0 | 0 | 0 | 0 | 0 | 0 | 0 | 0 | 0 | 0 | 0 | 0 | 0 | 0 | 0 | 0 | 0 | 0 | 0 | 0 | 0 | 0 | 0 | 0 | 0 | 0 | 0 | 0 | 0 | 0 | 0 | 0 | 0 | 0 | 0 | 0 | 0 | 0 | 0 | 0 | 0 | 0 | 0 | 0 | 0 | 0 | 0 | 0 | 0 | 0 | 0 | 0 | 0 | 0 | 0 | 0 | 0 | 0 | 0 | 0 | 100 | 1 | 0 | 0 | 0 | 0 | 0 | 0 | 0 | 0 | 0 | 0 | 0 | 0 | 0 | 0 | 0 | 0 | 0 | 0 | 0 | 0 | 0 | 0 | 0 | 0 | 0 | 0 | 0 | 0 | 0 | 0 | 0 | 0 | 0 | 0 | 0 | 0 | 0 | 0 | 0 | 0 | 0 | 0 | 0 | 0 | Yas’Kiv, O. I., & Fedirko, V. M. (2012). Influence of lead and Pb-Bi eutectic melts on the mechanical properties of 20Kh13 ferritic-martensitic steel. Materials Science, 48(3), 308–315. https://doi.org/10.1007/s11003-012-9507-10
505 | Steel | Lead | 20kh13 | 20%Cr 13%Ni | 1 | 600.5 | 1673 | 723 | 0.4321578 | 0.0005 | cF | 0 | 0 | 0 | 0 | 13 | 0.1197671 | 0 | 0 | 0 | 0 | 0 | 0 | 0 | 0 | 0 | 0 | 67 | 0.6487448 | 0.415 | 0.0186848 | 0 | 0 | 0 | 0 | 0.25 | 0.004813281 | 20 | 0.2079901 | 0 | 0 | 0 | 0 | 0 | 0 | 0 | 0 | 0 | 0 | 0 | 0 | 0 | 0 | 0 | 0 | 0 | 0 | 0 | 0 | 0 | 0 | 0 | 0 | 0 | 0 | 0 | 0 | 0 | 0 | 0 | 0 | 0 | 0 | 0 | 0 | 0 | 0 | 0 | 0 | 0 | 0 | 0 | 0 | 0 | 0 | 0 | 0 | 0 | 0 | 0 | 0 | 0 | 0 | 0 | 0 | 0 | 0 | 0 | 0 | 0 | 0 | 0 | 0 | 0 | 0 | 0 | 0 | 0 | 0 | 0 | 0 | 0 | 0 | 100 | 1 | 0 | 0 | 0 | 0 | 0 | 0 | 0 | 0 | 0 | 0 | 0 | 0 | 0 | 0 | 0 | 0 | 0 | 0 | 0 | 0 | 0 | 0 | 0 | 0 | 0 | 0 | 0 | 0 | 0 | 0 | 0 | 0 | 0 | 0 | 0 | 0 | 0 | 0 | 0 | 0 | 0 | 0 | 0 | 0 | Yas’Kiv, O. I., & Fedirko, V. M. (2012). Influence of lead and Pb-Bi eutectic melts on the mechanical properties of 20Kh13 ferritic-martensitic steel. Materials Science, 48(3), 308–315. https://doi.org/10.1007/s11003-012-9507-11
506 | Steel | Lead | 20kh13 | 20%Cr 13%Ni | 0 | 600.5 | 1673 | 773 | 0.4620442 | 0.0005 | cF | 0 | 0 | 0 | 0 | 13 | 0.1197671 | 0 | 0 | 0 | 0 | 0 | 0 | 0 | 0 | 0 | 0 | 67 | 0.6487448 | 0.415 | 0.0186848 | 0 | 0 | 0 | 0 | 0.25 | 0.004813281 | 20 | 0.2079901 | 0 | 0 | 0 | 0 | 0 | 0 | 0 | 0 | 0 | 0 | 0 | 0 | 0 | 0 | 0 | 0 | 0 | 0 | 0 | 0 | 0 | 0 | 0 | 0 | 0 | 0 | 0 | 0 | 0 | 0 | 0 | 0 | 0 | 0 | 0 | 0 | 0 | 0 | 0 | 0 | 0 | 0 | 0 | 0 | 0 | 0 | 0 | 0 | 0 | 0 | 0 | 0 | 0 | 0 | 0 | 0 | 0 | 0 | 0 | 0 | 0 | 0 | 0 | 0 | 0 | 0 | 0 | 0 | 0 | 0 | 0 | 0 | 0 | 0 | 100 | 1 | 0 | 0 | 0 | 0 | 0 | 0 | 0 | 0 | 0 | 0 | 0 | 0 | 0 | 0 | 0 | 0 | 0 | 0 | 0 | 0 | 0 | 0 | 0 | 0 | 0 | 0 | 0 | 0 | 0 | 0 | 0 | 0 | 0 | 0 | 0 | 0 | 0 | 0 | 0 | 0 | 0 | 0 | 0 | 0 | Yas’Kiv, O. I., & Fedirko, V. M. (2012). Influence of lead and Pb-Bi eutectic melts on the mechanical properties of 20Kh13 ferritic-martensitic steel. Materials Science, 48(3), 308–315. https://doi.org/10.1007/s11003-012-9507-12
507 | Steel | Lead | 20kh13 | 20%Cr 13%Ni | 0 | 600.5 | 1673 | 823 | 0.4919307 | 0.0005 | cF | 0 | 0 | 0 | 0 | 13 | 0.1197671 | 0 | 0 | 0 | 0 | 0 | 0 | 0 | 0 | 0 | 0 | 67 | 0.6487448 | 0.415 | 0.0186848 | 0 | 0 | 0 | 0 | 0.25 | 0.004813281 | 20 | 0.2079901 | 0 | 0 | 0 | 0 | 0 | 0 | 0 | 0 | 0 | 0 | 0 | 0 | 0 | 0 | 0 | 0 | 0 | 0 | 0 | 0 | 0 | 0 | 0 | 0 | 0 | 0 | 0 | 0 | 0 | 0 | 0 | 0 | 0 | 0 | 0 | 0 | 0 | 0 | 0 | 0 | 0 | 0 | 0 | 0 | 0 | 0 | 0 | 0 | 0 | 0 | 0 | 0 | 0 | 0 | 0 | 0 | 0 | 0 | 0 | 0 | 0 | 0 | 0 | 0 | 0 | 0 | 0 | 0 | 0 | 0 | 0 | 0 | 0 | 0 | 100 | 1 | 0 | 0 | 0 | 0 | 0 | 0 | 0 | 0 | 0 | 0 | 0 | 0 | 0 | 0 | 0 | 0 | 0 | 0 | 0 | 0 | 0 | 0 | 0 | 0 | 0 | 0 | 0 | 0 | 0 | 0 | 0 | 0 | 0 | 0 | 0 | 0 | 0 | 0 | 0 | 0 | 0 | 0 | 0 | 0 | Yas’Kiv, O. I., & Fedirko, V. M. (2012). Influence of lead and Pb-Bi eutectic melts on the mechanical properties of 20Kh13 ferritic-martensitic steel. Materials Science, 48(3), 308–315. https://doi.org/10.1007/s11003-012-9507-13
508 | Steel | Lead | 20kh13 | 20%Cr 13%Ni | 1 | 600.5 | 1673 | 873 | 0.5218171 | 0.0005 | cF | 0 | 0 | 0 | 0 | 13 | 0.1197671 | 0 | 0 | 0 | 0 | 0 | 0 | 0 | 0 | 0 | 0 | 67 | 0.6487448 | 0.415 | 0.0186848 | 0 | 0 | 0 | 0 | 0.25 | 0.004813281 | 20 | 0.2079901 | 0 | 0 | 0 | 0 | 0 | 0 | 0 | 0 | 0 | 0 | 0 | 0 | 0 | 0 | 0 | 0 | 0 | 0 | 0 | 0 | 0 | 0 | 0 | 0 | 0 | 0 | 0 | 0 | 0 | 0 | 0 | 0 | 0 | 0 | 0 | 0 | 0 | 0 | 0 | 0 | 0 | 0 | 0 | 0 | 0 | 0 | 0 | 0 | 0 | 0 | 0 | 0 | 0 | 0 | 0 | 0 | 0 | 0 | 0 | 0 | 0 | 0 | 0 | 0 | 0 | 0 | 0 | 0 | 0 | 0 | 0 | 0 | 0 | 0 | 100 | 1 | 0 | 0 | 0 | 0 | 0 | 0 | 0 | 0 | 0 | 0 | 0 | 0 | 0 | 0 | 0 | 0 | 0 | 0 | 0 | 0 | 0 | 0 | 0 | 0 | 0 | 0 | 0 | 0 | 0 | 0 | 0 | 0 | 0 | 0 | 0 | 0 | 0 | 0 | 0 | 0 | 0 | 0 | 0 | 0 | Yas’Kiv, O. I., & Fedirko, V. M. (2012). Influence of lead and Pb-Bi eutectic melts on the mechanical properties of 20Kh13 ferritic-martensitic steel. Materials Science, 48(3), 308–315. https://doi.org/10.1007/s11003-012-9507-14
509 | Steel | lead bismuth | 20kh13 | 20%Cr 13%Ni | 1 | 396.5 | 1673 | 623 | 0.3723849 | 0.0005 | cF | 0 | 0 | 0 | 0 | 13 | 0.1197671 | 0 | 0 | 0 | 0 | 0 | 0 | 0 | 0 | 0 | 0 | 67 | 0.6487448 | 0.415 | 0.0186848 | 0 | 0 | 0 | 0 | 0.25 | 0.004813281 | 20 | 0.2079901 | 0 | 0 | 0 | 0 | 0 | 0 | 0 | 0 | 0 | 0 | 0 | 0 | 0 | 0 | 0 | 0 | 0 | 0 | 0 | 0 | 0 | 0 | 0 | 0 | 0 | 0 | 0 | 0 | 0 | 0 | 0 | 0 | 0 | 0 | 0 | 0 | 0 | 0 | 0 | 0 | 0 | 0 | 0 | 0 | 0 | 0 | 0 | 0 | 0 | 0 | 0 | 0 | 0 | 0 | 0 | 0 | 0 | 0 | 0 | 0 | 0 | 0 | 0 | 0 | 0 | 0 | 0 | 0 | 0 | 0 | 0 | 0 | 0 | 0 | 44.5 | 1 | 0 | 0 | 0 | 0 | 0 | 0 | 0 | 0 | 0 | 0 | 0 | 0 | 0 | 0 | 0 | 0 | 0 | 0 | 0 | 0 | 0 | 0 | 0 | 0 | 0 | 0 | 0 | 0 | 0 | 0 | 0 | 0 | 0 | 0 | 0 | 0 | 0 | 0 | 0 | 0 | 0 | 0 | 0 | 0 | Yas’Kiv, O. I., & Fedirko, V. M. (2012). Influence of lead and Pb-Bi eutectic melts on the mechanical properties of 20Kh13 ferritic-martensitic steel. Materials Science, 48(3), 308–315. https://doi.org/10.1007/s11003-012-9507-15
510 | Steel | lead bismuth | 20kh13 | 20%Cr 13%Ni | 1 | 396.5 | 1673 | 673 | 0.4022714 | 0.0005 | cF | 0 | 0 | 0 | 0 | 13 | 0.1197671 | 0 | 0 | 0 | 0 | 0 | 0 | 0 | 0 | 0 | 0 | 67 | 0.6487448 | 0.415 | 0.0186848 | 0 | 0 | 0 | 0 | 0.25 | 0.004813281 | 20 | 0.2079901 | 0 | 0 | 0 | 0 | 0 | 0 | 0 | 0 | 0 | 0 | 0 | 0 | 0 | 0 | 0 | 0 | 0 | 0 | 0 | 0 | 0 | 0 | 0 | 0 | 0 | 0 | 0 | 0 | 0 | 0 | 0 | 0 | 0 | 0 | 0 | 0 | 0 | 0 | 0 | 0 | 0 | 0 | 0 | 0 | 0 | 0 | 0 | 0 | 0 | 0 | 0 | 0 | 0 | 0 | 0 | 0 | 0 | 0 | 0 | 0 | 0 | 0 | 0 | 0 | 0 | 0 | 0 | 0 | 0 | 0 | 0 | 0 | 0 | 0 | 44.5 | 1 | 0 | 0 | 0 | 0 | 0 | 0 | 0 | 0 | 0 | 0 | 0 | 0 | 0 | 0 | 0 | 0 | 0 | 0 | 0 | 0 | 0 | 0 | 0 | 0 | 0 | 0 | 0 | 0 | 0 | 0 | 0 | 0 | 0 | 0 | 0 | 0 | 0 | 0 | 0 | 0 | 0 | 0 | 0 | 0 | Yas’Kiv, O. I., & Fedirko, V. M. (2012). Influence of lead and Pb-Bi eutectic melts on the mechanical properties of 20Kh13 ferritic-martensitic steel. Materials Science, 48(3), 308–315. https://doi.org/10.1007/s11003-012-9507-16
511 | Steel | lead bismuth | 20kh13 | 20%Cr 13%Ni | 1 | 396.5 | 1673 | 723 | 0.4321578 | 0.0005 | cF | 0 | 0 | 0 | 0 | 13 | 0.1197671 | 0 | 0 | 0 | 0 | 0 | 0 | 0 | 0 | 0 | 0 | 67 | 0.6487448 | 0.415 | 0.0186848 | 0 | 0 | 0 | 0 | 0.25 | 0.004813281 | 20 | 0.2079901 | 0 | 0 | 0 | 0 | 0 | 0 | 0 | 0 | 0 | 0 | 0 | 0 | 0 | 0 | 0 | 0 | 0 | 0 | 0 | 0 | 0 | 0 | 0 | 0 | 0 | 0 | 0 | 0 | 0 | 0 | 0 | 0 | 0 | 0 | 0 | 0 | 0 | 0 | 0 | 0 | 0 | 0 | 0 | 0 | 0 | 0 | 0 | 0 | 0 | 0 | 0 | 0 | 0 | 0 | 0 | 0 | 0 | 0 | 0 | 0 | 0 | 0 | 0 | 0 | 0 | 0 | 0 | 0 | 0 | 0 | 0 | 0 | 0 | 0 | 44.5 | 1 | 0 | 0 | 0 | 0 | 0 | 0 | 0 | 0 | 0 | 0 | 0 | 0 | 0 | 0 | 0 | 0 | 0 | 0 | 0 | 0 | 0 | 0 | 0 | 0 | 0 | 0 | 0 | 0 | 0 | 0 | 0 | 0 | 0 | 0 | 0 | 0 | 0 | 0 | 0 | 0 | 0 | 0 | 0 | 0 | Yas’Kiv, O. I., & Fedirko, V. M. (2012). Influence of lead and Pb-Bi eutectic melts on the mechanical properties of 20Kh13 ferritic-martensitic steel. Materials Science, 48(3), 308–315. https://doi.org/10.1007/s11003-012-9507-17
512 | Steel | lead bismuth | 20kh13 | 20%Cr 13%Ni | 1 | 396.5 | 1673 | 773 | 0.4620442 | 0.0005 | cF | 0 | 0 | 0 | 0 | 13 | 0.1197671 | 0 | 0 | 0 | 0 | 0 | 0 | 0 | 0 | 0 | 0 | 67 | 0.6487448 | 0.415 | 0.0186848 | 0 | 0 | 0 | 0 | 0.25 | 0.004813281 | 20 | 0.2079901 | 0 | 0 | 0 | 0 | 0 | 0 | 0 | 0 | 0 | 0 | 0 | 0 | 0 | 0 | 0 | 0 | 0 | 0 | 0 | 0 | 0 | 0 | 0 | 0 | 0 | 0 | 0 | 0 | 0 | 0 | 0 | 0 | 0 | 0 | 0 | 0 | 0 | 0 | 0 | 0 | 0 | 0 | 0 | 0 | 0 | 0 | 0 | 0 | 0 | 0 | 0 | 0 | 0 | 0 | 0 | 0 | 0 | 0 | 0 | 0 | 0 | 0 | 0 | 0 | 0 | 0 | 0 | 0 | 0 | 0 | 0 | 0 | 0 | 0 | 44.5 | 1 | 0 | 0 | 0 | 0 | 0 | 0 | 0 | 0 | 0 | 0 | 0 | 0 | 0 | 0 | 0 | 0 | 0 | 0 | 0 | 0 | 0 | 0 | 0 | 0 | 0 | 0 | 0 | 0 | 0 | 0 | 0 | 0 | 0 | 0 | 0 | 0 | 0 | 0 | 0 | 0 | 0 | 0 | 0 | 0 | Yas’Kiv, O. I., & Fedirko, V. M. (2012). Influence of lead and Pb-Bi eutectic melts on the mechanical properties of 20Kh13 ferritic-martensitic steel. Materials Science, 48(3), 308–315. https://doi.org/10.1007/s11003-012-9507-18
513 | Steel | lead bismuth | 20kh13 | 20%Cr 13%Ni | 0 | 396.5 | 1673 | 823 | 0.4919307 | 0.0005 | cF | 0 | 0 | 0 | 0 | 13 | 0.1197671 | 0 | 0 | 0 | 0 | 0 | 0 | 0 | 0 | 0 | 0 | 67 | 0.6487448 | 0.415 | 0.0186848 | 0 | 0 | 0 | 0 | 0.25 | 0.004813281 | 20 | 0.2079901 | 0 | 0 | 0 | 0 | 0 | 0 | 0 | 0 | 0 | 0 | 0 | 0 | 0 | 0 | 0 | 0 | 0 | 0 | 0 | 0 | 0 | 0 | 0 | 0 | 0 | 0 | 0 | 0 | 0 | 0 | 0 | 0 | 0 | 0 | 0 | 0 | 0 | 0 | 0 | 0 | 0 | 0 | 0 | 0 | 0 | 0 | 0 | 0 | 0 | 0 | 0 | 0 | 0 | 0 | 0 | 0 | 0 | 0 | 0 | 0 | 0 | 0 | 0 | 0 | 0 | 0 | 0 | 0 | 0 | 0 | 0 | 0 | 0 | 0 | 44.5 | 1 | 0 | 0 | 0 | 0 | 0 | 0 | 0 | 0 | 0 | 0 | 0 | 0 | 0 | 0 | 0 | 0 | 0 | 0 | 0 | 0 | 0 | 0 | 0 | 0 | 0 | 0 | 0 | 0 | 0 | 0 | 0 | 0 | 0 | 0 | 0 | 0 | 0 | 0 | 0 | 0 | 0 | 0 | 0 | 0 | Yas’Kiv, O. I., & Fedirko, V. M. (2012). Influence of lead and Pb-Bi eutectic melts on the mechanical properties of 20Kh13 ferritic-martensitic steel. Materials Science, 48(3), 308–315. https://doi.org/10.1007/s11003-012-9507-19
514 | Steel | lead bismuth | 20kh13 | 20%Cr 13%Ni | 1 | 396.5 | 1673 | 873 | 0.5218171 | 0.0005 | cF | 0 | 0 | 0 | 0 | 13 | 0.1197671 | 0 | 0 | 0 | 0 | 0 | 0 | 0 | 0 | 0 | 0 | 67 | 0.6487448 | 0.415 | 0.0186848 | 0 | 0 | 0 | 0 | 0.25 | 0.004813281 | 20 | 0.2079901 | 0 | 0 | 0 | 0 | 0 | 0 | 0 | 0 | 0 | 0 | 0 | 0 | 0 | 0 | 0 | 0 | 0 | 0 | 0 | 0 | 0 | 0 | 0 | 0 | 0 | 0 | 0 | 0 | 0 | 0 | 0 | 0 | 0 | 0 | 0 | 0 | 0 | 0 | 0 | 0 | 0 | 0 | 0 | 0 | 0 | 0 | 0 | 0 | 0 | 0 | 0 | 0 | 0 | 0 | 0 | 0 | 0 | 0 | 0 | 0 | 0 | 0 | 0 | 0 | 0 | 0 | 0 | 0 | 0 | 0 | 0 | 0 | 0 | 0 | 44.5 | 1 | 0 | 0 | 0 | 0 | 0 | 0 | 0 | 0 | 0 | 0 | 0 | 0 | 0 | 0 | 0 | 0 | 0 | 0 | 0 | 0 | 0 | 0 | 0 | 0 | 0 | 0 | 0 | 0 | 0 | 0 | 0 | 0 | 0 | 0 | 0 | 0 | 0 | 0 | 0 | 0 | 0 | 0 | 0 | 0 | Yas’Kiv, O. I., & Fedirko, V. M. (2012). Influence of lead and Pb-Bi eutectic melts on the mechanical properties of 20Kh13 ferritic-martensitic steel. Materials Science, 48(3), 308–315. https://doi.org/10.1007/s11003-012-9507-20
515 | Steel | Zinc | Interstitial free | low alloy | 0 | 692.5 | 1773 | 1123 | 0.6333897 | 0.5 | cL | 0 | 0 | 0 | 0 | 0 | 0 | 0.079 | 0.0008024259 | 0 | 0 | 0.033 | 0.0006824809 | 0 | 0 | 0 | 0 | 99.808 | 0.9973136 | 0.007 | 0.0003252413 | 0 | 0 | 0 | 0 | 0.006 | 0.0001192119 | 0.026 | 0.0002790315 | 0 | 0 | 0.041 | 0.0004779675 | 0 | 0 | 0 | 0 | 0 | 0 | 0 | 0 | 0 | 0 | 0 | 0 | 0 | 0 | 0 | 0 | 0 | 0 | 0 | 0 | 0 | 0 | 0 | 0 | 0 | 0 | 0 | 0 | 0 | 0 | 0 | 0 | 0 | 0 | 0 | 0 | 0 | 0 | 0 | 0 | 0 | 0 | 0 | 0 | 0 | 0 | 0 | 0 | 0 | 0 | 0 | 0 | 0 | 0 | 0 | 0 | 0 | 0 | 0 | 0 | 0 | 0 | 0 | 0 | 0 | 0 | 0 | 0 | 100 | 1 | 0 | 0 | 0 | 0 | 0 | 0 | 0 | 0 | 0 | 0 | 0 | 0 | 0 | 0 | 0 | 0 | 0 | 0 | 0 | 0 | 0 | 0 | 0 | 0 | 0 | 0 | 0 | 0 | 0 | 0 | 0 | 0 | 0 | 0 | 0 | 0 | 0 | 0 | 0 | 0 | 0 | 0 | 0 | 0 | 0 | 0 | Kang, H., Cho, L., Lee, C., & De Cooman, B. C. (2016). Zn Penetration in Liquid Metal Embrittled TWIP Steel. Metallurgical and Materials Transactions A: Physical Metallurgy and Materials Science, 47(6), 2885–2905. https://doi.org/10.1007/s11661-016-3475-x
516 | Steel | Zinc | Press hardened | .21C 1.2 Mn .26 Si .19Cr | 1 | 692.5 | 1773 | 1123 | 0.6333897 | 0.5 | cL and bct | 0 | 0 | 0 | 0 | 0 | 0 | 1.22 | 0.01226363 | 0 | 0 | 0.051 | 0.001043826 | 0 | 0 | 0 | 0 | 98.029 | 0.9693985 | 0.21 | 0.009656246 | 0 | 0 | 0 | 0 | 0.266 | 0.005230359 | 0.193 | 0.002049833 | 0 | 0 | 0.031 | 0.0003576494 | 0 | 0 | 0 | 0 | 0 | 0 | 0 | 0 | 0 | 0 | 0 | 0 | 0 | 0 | 0 | 0 | 0 | 0 | 0 | 0 | 0 | 0 | 0 | 0 | 0 | 0 | 0 | 0 | 0 | 0 | 0 | 0 | 0 | 0 | 0 | 0 | 0 | 0 | 0 | 0 | 0 | 0 | 0 | 0 | 0 | 0 | 0 | 0 | 0 | 0 | 0 | 0 | 0 | 0 | 0 | 0 | 0 | 0 | 0 | 0 | 0 | 0 | 0 | 0 | 0 | 0 | 0 | 0 | 100 | 1 | 0 | 0 | 0 | 0 | 0 | 0 | 0 | 0 | 0 | 0 | 0 | 0 | 0 | 0 | 0 | 0 | 0 | 0 | 0 | 0 | 0 | 0 | 0 | 0 | 0 | 0 | 0 | 0 | 0 | 0 | 0 | 0 | 0 | 0 | 0 | 0 | 0 | 0 | 0 | 0 | 0 | 0 | 0 | 0 | 0 | 0 | Kang, H., Cho, L., Lee, C., & De Cooman, B. C. (2016). Zn Penetration in Liquid Metal Embrittled TWIP Steel. Metallurgical and Materials Transactions A: Physical Metallurgy and Materials Science, 47(6), 2885–2905. https://doi.org/10.1007/s11661-016-3475-x
517 | Steel | Zinc | TWIP | .44 C 17Mn 1.4Al .5Cr | 1 | 692.5 | 1700 | 1123 | 0.6605882 | 0.5 | cF | 0 | 0 | 0 | 0 | 0 | 0 | 17.44 | 0.1712568 | 0 | 0 | 1.415 | 0.02829154 | 0 | 0 | 0 | 0 | 80.076 | 0.773557 | 0.441 | 0.01980933 | 0 | 0 | 0 | 0 | 0.058 | 0.001114089 | 0.506 | 0.005249936 | 0 | 0 | 0.064 | 0.0007213034 | 0 | 0 | 0 | 0 | 0 | 0 | 0 | 0 | 0 | 0 | 0 | 0 | 0 | 0 | 0 | 0 | 0 | 0 | 0 | 0 | 0 | 0 | 0 | 0 | 0 | 0 | 0 | 0 | 0 | 0 | 0 | 0 | 0 | 0 | 0 | 0 | 0 | 0 | 0 | 0 | 0 | 0 | 0 | 0 | 0 | 0 | 0 | 0 | 0 | 0 | 0 | 0 | 0 | 0 | 0 | 0 | 0 | 0 | 0 | 0 | 0 | 0 | 0 | 0 | 0 | 0 | 0 | 0 | 100 | 1 | 0 | 0 | 0 | 0 | 0 | 0 | 0 | 0 | 0 | 0 | 0 | 0 | 0 | 0 | 0 | 0 | 0 | 0 | 0 | 0 | 0 | 0 | 0 | 0 | 0 | 0 | 0 | 0 | 0 | 0 | 0 | 0 | 0 | 0 | 0 | 0 | 0 | 0 | 0 | 0 | 0 | 0 | 0 | 0 | 0 | 0 | Kang, H., Cho, L., Lee, C., & De Cooman, B. C. (2016). Zn Penetration in Liquid Metal Embrittled TWIP Steel. Metallurgical and Materials Transactions A: Physical Metallurgy and Materials Science, 47(6), 2885–2905. https://doi.org/10.1007/s11661-016-3475-x
518 | copper | mercury | pure |  | 1 | 234.3 | 1358 | 298 | 0.2194404 | 0.00029 | cF | 100 | 1 | 0 | 0 | 0 | 0 | 0 | 0 | 0 | 0 | 0 | 0 | 0 | 0 | 0 | 0 | 0 | 0 | 0 | 0 | 0 | 0 | 0 | 0 | 0 | 0 | 0 | 0 | 0 | 0 | 0 | 0 | 0 | 0 | 0 | 0 | 0 | 0 | 0 | 0 | 0 | 0 | 0 | 0 | 0 | 0 | 0 | 0 | 0 | 0 | 0 | 0 | 0 | 0 | 0 | 0 | 0 | 0 | 0 | 0 | 0 | 0 | 0 | 0 | 0 | 0 | 0 | 0 | 0 | 0 | 0 | 0 | 0 | 0 | 0 | 0 | 0 | 0 | 0 | 0 | 0 | 0 | 0 | 0 | 0 | 0 | 0 | 0 | 0 | 0 | 0 | 0 | 0 | 0 | 0 | 0 | 0 | 0 | 100 | 1 | 0 | 0 | 0 | 0 | 0 | 0 | 0 | 0 | 0 | 0 | 0 | 0 | 0 | 0 | 0 | 0 | 0 | 0 | 0 | 0 | 0 | 0 | 0 | 0 | 0 | 0 | 0 | 0 | 0 | 0 | 0 | 0 | 0 | 0 | 0 | 0 | 0 | 0 | 0 | 0 | 0 | 0 | 0 | 0 | 0 | 0 | 0 | 0 | Rosenberg, R., & Cadoff, I. (1963). Embrittlement of Copper Alloys by Mercury Solutions. In D. C. Drucker & J. J. Gilman (Eds.), Fracture of Solids (p. 607). New York: Interscience.
519 | copper | mercury | pure |  | 1 | 234.3 | 1358 | 298 | 0.2194404 | 0.00029 | cF | 100 | 1 | 0 | 0 | 0 | 0 | 0 | 0 | 0 | 0 | 0 | 0 | 0 | 0 | 0 | 0 | 0 | 0 | 0 | 0 | 0 | 0 | 0 | 0 | 0 | 0 | 0 | 0 | 0 | 0 | 0 | 0 | 0 | 0 | 0 | 0 | 0 | 0 | 0 | 0 | 0 | 0 | 0 | 0 | 0 | 0 | 0 | 0 | 0 | 0 | 0 | 0 | 0 | 0 | 0 | 0 | 0 | 0 | 0 | 0 | 0 | 0 | 0 | 0 | 0 | 0 | 0 | 0 | 0 | 0 | 0 | 0 | 0 | 0 | 0 | 0 | 0 | 0 | 0 | 0 | 0 | 0 | 0 | 0 | 0 | 0 | 0 | 0 | 0 | 0 | 0 | 0 | 0 | 0 | 0 | 0 | 0 | 0 | 100 | 1 | 0 | 0 | 0 | 0 | 0 | 0 | 0 | 0 | 0 | 0 | 0 | 0 | 0 | 0 | 0 | 0 | 0 | 0 | 0 | 0 | 0 | 0 | 0 | 0 | 0 | 0 | 0 | 0 | 0 | 0 | 0 | 0 | 0 | 0 | 0 | 0 | 0 | 0 | 0 | 0 | 0 | 0 | 0 | 0 | 0 | 0 | 0 | 0 | Rosenberg, R., & Cadoff, I. (1963). Embrittlement of Copper Alloys by Mercury Solutions. In D. C. Drucker & J. J. Gilman (Eds.), Fracture of Solids (p. 607). New York: Interscience.
520 | copper | mercury | pure |  | 1 | 234.3 | 1358 | 298 | 0.2194404 | 0.00029 | cF | 100 | 1 | 0 | 0 | 0 | 0 | 0 | 0 | 0 | 0 | 0 | 0 | 0 | 0 | 0 | 0 | 0 | 0 | 0 | 0 | 0 | 0 | 0 | 0 | 0 | 0 | 0 | 0 | 0 | 0 | 0 | 0 | 0 | 0 | 0 | 0 | 0 | 0 | 0 | 0 | 0 | 0 | 0 | 0 | 0 | 0 | 0 | 0 | 0 | 0 | 0 | 0 | 0 | 0 | 0 | 0 | 0 | 0 | 0 | 0 | 0 | 0 | 0 | 0 | 0 | 0 | 0 | 0 | 0 | 0 | 0 | 0 | 0 | 0 | 0 | 0 | 0 | 0 | 0 | 0 | 0 | 0 | 0 | 0 | 0 | 0 | 0 | 0 | 0 | 0 | 0 | 0 | 0 | 0 | 0 | 0 | 0 | 0 | 100 | 1 | 0 | 0 | 0 | 0 | 0 | 0 | 0 | 0 | 0 | 0 | 0 | 0 | 0 | 0 | 0 | 0 | 0 | 0 | 0 | 0 | 0 | 0 | 0 | 0 | 0 | 0 | 0 | 0 | 0 | 0 | 0 | 0 | 0 | 0 | 0 | 0 | 0 | 0 | 0 | 0 | 0 | 0 | 0 | 0 | 0 | 0 | 0 | 0 | Rosenberg, R., & Cadoff, I. (1963). Embrittlement of Copper Alloys by Mercury Solutions. In D. C. Drucker & J. J. Gilman (Eds.), Fracture of Solids (p. 607). New York: Interscience.
521 | copper | mercury | 70/30 | 70/30 by atomic | 1 | 234.3 | 1173 | 298 | 0.2540494 | 0.00029 | cF | 69.4 | 0.7000408 | 30.6 | 0.2999592 | 0 | 0 | 0 | 0 | 0 | 0 | 0 | 0 | 0 | 0 | 0 | 0 | 0 | 0 | 0 | 0 | 0 | 0 | 0 | 0 | 0 | 0 | 0 | 0 | 0 | 0 | 0 | 0 | 0 | 0 | 0 | 0 | 0 | 0 | 0 | 0 | 0 | 0 | 0 | 0 | 0 | 0 | 0 | 0 | 0 | 0 | 0 | 0 | 0 | 0 | 0 | 0 | 0 | 0 | 0 | 0 | 0 | 0 | 0 | 0 | 0 | 0 | 0 | 0 | 0 | 0 | 0 | 0 | 0 | 0 | 0 | 0 | 0 | 0 | 0 | 0 | 0 | 0 | 0 | 0 | 0 | 0 | 0 | 0 | 0 | 0 | 0 | 0 | 0 | 0 | 0 | 0 | 0 | 0 | 100 | 1 | 0 | 0 | 0 | 0 | 0 | 0 | 0 | 0 | 0 | 0 | 0 | 0 | 0 | 0 | 0 | 0 | 0 | 0 | 0 | 0 | 0 | 0 | 0 | 0 | 0 | 0 | 0 | 0 | 0 | 0 | 0 | 0 | 0 | 0 | 0 | 0 | 0 | 0 | 0 | 0 | 0 | 0 | 0 | 0 | 0 | 0 | 0 | 0 | Rosenberg, R., & Cadoff, I. (1963). Embrittlement of Copper Alloys by Mercury Solutions. In D. C. Drucker & J. J. Gilman (Eds.), Fracture of Solids (p. 607). New York: Interscience.
522 | copper | mercury | 70/30 | 70/30 by atomic | 1 | 234.3 | 1173 | 298 | 0.2540494 | 0.00029 | cF | 69.4 | 0.7000408 | 30.6 | 0.2999592 | 0 | 0 | 0 | 0 | 0 | 0 | 0 | 0 | 0 | 0 | 0 | 0 | 0 | 0 | 0 | 0 | 0 | 0 | 0 | 0 | 0 | 0 | 0 | 0 | 0 | 0 | 0 | 0 | 0 | 0 | 0 | 0 | 0 | 0 | 0 | 0 | 0 | 0 | 0 | 0 | 0 | 0 | 0 | 0 | 0 | 0 | 0 | 0 | 0 | 0 | 0 | 0 | 0 | 0 | 0 | 0 | 0 | 0 | 0 | 0 | 0 | 0 | 0 | 0 | 0 | 0 | 0 | 0 | 0 | 0 | 0 | 0 | 0 | 0 | 0 | 0 | 0 | 0 | 0 | 0 | 0 | 0 | 0 | 0 | 0 | 0 | 0 | 0 | 0 | 0 | 0 | 0 | 0 | 0 | 100 | 1 | 0 | 0 | 0 | 0 | 0 | 0 | 0 | 0 | 0 | 0 | 0 | 0 | 0 | 0 | 0 | 0 | 0 | 0 | 0 | 0 | 0 | 0 | 0 | 0 | 0 | 0 | 0 | 0 | 0 | 0 | 0 | 0 | 0 | 0 | 0 | 0 | 0 | 0 | 0 | 0 | 0 | 0 | 0 | 0 | 0 | 0 | 0 | 0 | Rosenberg, R., & Cadoff, I. (1963). Embrittlement of Copper Alloys by Mercury Solutions. In D. C. Drucker & J. J. Gilman (Eds.), Fracture of Solids (p. 607). New York: Interscience.
523 | copper | mercury | 70/30 | 70/30 by atomic | 1 | 234.3 | 1173 | 298 | 0.2540494 | 0.00029 | cF | 96.4 | 0.7642479 | 30.6 | 0.2357521 | 0 | 0 | 0 | 0 | 0 | 0 | 0 | 0 | 0 | 0 | 0 | 0 | 0 | 0 | 0 | 0 | 0 | 0 | 0 | 0 | 0 | 0 | 0 | 0 | 0 | 0 | 0 | 0 | 0 | 0 | 0 | 0 | 0 | 0 | 0 | 0 | 0 | 0 | 0 | 0 | 0 | 0 | 0 | 0 | 0 | 0 | 0 | 0 | 0 | 0 | 0 | 0 | 0 | 0 | 0 | 0 | 0 | 0 | 0 | 0 | 0 | 0 | 0 | 0 | 0 | 0 | 0 | 0 | 0 | 0 | 0 | 0 | 0 | 0 | 0 | 0 | 0 | 0 | 0 | 0 | 0 | 0 | 0 | 0 | 0 | 0 | 0 | 0 | 0 | 0 | 0 | 0 | 0 | 0 | 100 | 1 | 0 | 0 | 0 | 0 | 0 | 0 | 0 | 0 | 0 | 0 | 0 | 0 | 0 | 0 | 0 | 0 | 0 | 0 | 0 | 0 | 0 | 0 | 0 | 0 | 0 | 0 | 0 | 0 | 0 | 0 | 0 | 0 | 0 | 0 | 0 | 0 | 0 | 0 | 0 | 0 | 0 | 0 | 0 | 0 | 0 | 0 | 0 | 0 | Rosenberg, R., & Cadoff, I. (1963). Embrittlement of Copper Alloys by Mercury Solutions. In D. C. Drucker & J. J. Gilman (Eds.), Fracture of Solids (p. 607). New York: Interscience.
524 | Steel | Zinc | Hot stamping | 22MnB5 | 0 | 692.5 | 1700 | 973 | 0.5723529 | 0.5 | cL and bct | 0 | 0 | 0 | 0 | 0 | 0 | 1.3 | 0.01310523 | 0 | 0 | 0 | 0 | 0 | 0 | 0 | 0 | 98.48 | 0.9766473 | 0.22 | 0.01014504 | 0 | 0 | 0 | 0 | 0 | 0 | 0 | 0 | 0 | 0 | 0 | 0 | 0 | 0 | 0 | 0 | 0 | 0 | 0 | 0 | 0 | 0 | 0 | 0 | 0 | 0 | 0 | 0 | 0 | 0 | 0 | 0 | 0 | 0 | 0.002 | 0.0001024562 | 0 | 0 | 0 | 0 | 0 | 0 | 0 | 0 | 0 | 0 | 0 | 0 | 0 | 0 | 0 | 0 | 0 | 0 | 0 | 0 | 0 | 0 | 0 | 0 | 0 | 0 | 0 | 0 | 0 | 0 | 0 | 0 | 0 | 0 | 0 | 0 | 0 | 0 | 0 | 0 | 0 | 0 | 0 | 0 | 100 | 1 | 0 | 0 | 0 | 0 | 0 | 0 | 0 | 0 | 0 | 0 | 0 | 0 | 0 | 0 | 0 | 0 | 0 | 0 | 0 | 0 | 0 | 0 | 0 | 0 | 0 | 0 | 0 | 0 | 0 | 0 | 0 | 0 | 0 | 0 | 0 | 0 | 0 | 0 | 0 | 0 | 0 | 0 | 0 | 0 | 0 | 0 | Lee, C. W., Fan, D. W., Sohn, I. R., Lee, S. J., & De Cooman, B. C. (2012). Liquid-metal-induced embrittlement of Zn-coated hot stamping steel. Metallurgical and Materials Transactions A: Physical Metallurgy and Materials Science, 43(13), 5122–5127. https://doi.org/10.1007/s11661-012-1316-0
525 | Steel | Zinc | Hot stamping | 22MnB5 | 1 | 692.5 | 1700 | 1123 | 0.6605882 | 0.5 | cL and bct | 0 | 0 | 0 | 0 | 0 | 0 | 1.3 | 0.01310523 | 0 | 0 | 0 | 0 | 0 | 0 | 0 | 0 | 98.48 | 0.9766473 | 0.22 | 0.01014504 | 0 | 0 | 0 | 0 | 0 | 0 | 0 | 0 | 0 | 0 | 0 | 0 | 0 | 0 | 0 | 0 | 0 | 0 | 0 | 0 | 0 | 0 | 0 | 0 | 0 | 0 | 0 | 0 | 0 | 0 | 0 | 0 | 0 | 0 | 0.002 | 0.0001024562 | 0 | 0 | 0 | 0 | 0 | 0 | 0 | 0 | 0 | 0 | 0 | 0 | 0 | 0 | 0 | 0 | 0 | 0 | 0 | 0 | 0 | 0 | 0 | 0 | 0 | 0 | 0 | 0 | 0 | 0 | 0 | 0 | 0 | 0 | 0 | 0 | 0 | 0 | 0 | 0 | 0 | 0 | 0 | 0 | 100 | 1 | 0 | 0 | 0 | 0 | 0 | 0 | 0 | 0 | 0 | 0 | 0 | 0 | 0 | 0 | 0 | 0 | 0 | 0 | 0 | 0 | 0 | 0 | 0 | 0 | 0 | 0 | 0 | 0 | 0 | 0 | 0 | 0 | 0 | 0 | 0 | 0 | 0 | 0 | 0 | 0 | 0 | 0 | 0 | 0 | 0 | 0 | Lee, C. W., Fan, D. W., Sohn, I. R., Lee, S. J., & De Cooman, B. C. (2012). Liquid-metal-induced embrittlement of Zn-coated hot stamping steel. Metallurgical and Materials Transactions A: Physical Metallurgy and Materials Science, 43(13), 5122–5127. https://doi.org/10.1007/s11661-012-1316-0
526 | Steel | Zinc | Hot stamping | 22MnB5 | 1 | 693.5 | 1701 | 1123 | 0.6601999 | 0.5 | cL and bct | 0 | 0 | 0 | 0 | 0 | 0 | 1.3 | 0.01310523 | 0 | 0 | 0 | 0 | 0 | 0 | 0 | 0 | 98.48 | 0.9766473 | 0.22 | 0.01014504 | 0 | 0 | 0 | 0 | 0 | 0 | 0 | 0 | 0 | 0 | 0 | 0 | 0 | 0 | 0 | 0 | 0 | 0 | 0 | 0 | 0 | 0 | 0 | 0 | 0 | 0 | 0 | 0 | 0 | 0 | 0 | 0 | 0 | 0 | 0.002 | 0.0001024562 | 0 | 0 | 0 | 0 | 0 | 0 | 0 | 0 | 0 | 0 | 0 | 0 | 0 | 0 | 0 | 0 | 0 | 0 | 0 | 0 | 0 | 0 | 0 | 0 | 0 | 0 | 0 | 0 | 0 | 0 | 0 | 0 | 0 | 0 | 0 | 0 | 0 | 0 | 0 | 0 | 0 | 0 | 0 | 0 | 100 | 1 | 0 | 0 | 0 | 0 | 0 | 0 | 0 | 0 | 0 | 0 | 0 | 0 | 0 | 0 | 0 | 0 | 0 | 0 | 0 | 0 | 0 | 0 | 0 | 0 | 0 | 0 | 0 | 0 | 0 | 0 | 0 | 0 | 0 | 0 | 0 | 0 | 0 | 0 | 0 | 0 | 0 | 0 | 0 | 0 | 0 | 0 | Lee, C. W., Fan, D. W., Sohn, I. R., Lee, S. J., & De Cooman, B. C. (2012). Liquid-metal-induced embrittlement of Zn-coated hot stamping steel. Metallurgical and Materials Transactions A: Physical Metallurgy and Materials Science, 43(13), 5122–5127. https://doi.org/10.1007/s11661-012-1316-0
527 | Steel | Zinc | Hot stamping | 22MnB5 | 1 | 694.5 | 1702 | 1123 | 0.659812 | 0.5 | cL and bct | 0 | 0 | 0 | 0 | 0 | 0 | 1.3 | 0.01310523 | 0 | 0 | 0 | 0 | 0 | 0 | 0 | 0 | 98.48 | 0.9766473 | 0.22 | 0.01014504 | 0 | 0 | 0 | 0 | 0 | 0 | 0 | 0 | 0 | 0 | 0 | 0 | 0 | 0 | 0 | 0 | 0 | 0 | 0 | 0 | 0 | 0 | 0 | 0 | 0 | 0 | 0 | 0 | 0 | 0 | 0 | 0 | 0 | 0 | 0.002 | 0.0001024562 | 0 | 0 | 0 | 0 | 0 | 0 | 0 | 0 | 0 | 0 | 0 | 0 | 0 | 0 | 0 | 0 | 0 | 0 | 0 | 0 | 0 | 0 | 0 | 0 | 0 | 0 | 0 | 0 | 0 | 0 | 0 | 0 | 0 | 0 | 0 | 0 | 0 | 0 | 0 | 0 | 0 | 0 | 0 | 0 | 100 | 1 | 0 | 0 | 0 | 0 | 0 | 0 | 0 | 0 | 0 | 0 | 0 | 0 | 0 | 0 | 0 | 0 | 0 | 0 | 0 | 0 | 0 | 0 | 0 | 0 | 0 | 0 | 0 | 0 | 0 | 0 | 0 | 0 | 0 | 0 | 0 | 0 | 0 | 0 | 0 | 0 | 0 | 0 | 0 | 0 | 0 | 0 | Lee, C. W., Fan, D. W., Sohn, I. R., Lee, S. J., & De Cooman, B. C. (2012). Liquid-metal-induced embrittlement of Zn-coated hot stamping steel. Metallurgical and Materials Transactions A: Physical Metallurgy and Materials Science, 43(13), 5122–5127. https://doi.org/10.1007/s11661-012-1316-0
528 | Steel | Zinc | Hot stamping | 22MnB5 | 0 | 695.5 | 1703 | 1123 | 0.6594245 | 0.5 | cL and bct | 0 | 0 | 0 | 0 | 0 | 0 | 1.3 | 0.01310523 | 0 | 0 | 0 | 0 | 0 | 0 | 0 | 0 | 98.48 | 0.9766473 | 0.22 | 0.01014504 | 0 | 0 | 0 | 0 | 0 | 0 | 0 | 0 | 0 | 0 | 0 | 0 | 0 | 0 | 0 | 0 | 0 | 0 | 0 | 0 | 0 | 0 | 0 | 0 | 0 | 0 | 0 | 0 | 0 | 0 | 0 | 0 | 0 | 0 | 0.002 | 0.0001024562 | 0 | 0 | 0 | 0 | 0 | 0 | 0 | 0 | 0 | 0 | 0 | 0 | 0 | 0 | 0 | 0 | 0 | 0 | 0 | 0 | 0 | 0 | 0 | 0 | 0 | 0 | 0 | 0 | 0 | 0 | 0 | 0 | 0 | 0 | 0 | 0 | 0 | 0 | 0 | 0 | 0 | 0 | 0 | 0 | 100 | 1 | 0 | 0 | 0 | 0 | 0 | 0 | 0 | 0 | 0 | 0 | 0 | 0 | 0 | 0 | 0 | 0 | 0 | 0 | 0 | 0 | 0 | 0 | 0 | 0 | 0 | 0 | 0 | 0 | 0 | 0 | 0 | 0 | 0 | 0 | 0 | 0 | 0 | 0 | 0 | 0 | 0 | 0 | 0 | 0 | 0 | 0 | Lee, C. W., Fan, D. W., Sohn, I. R., Lee, S. J., & De Cooman, B. C. (2012). Liquid-metal-induced embrittlement of Zn-coated hot stamping steel. Metallurgical and Materials Transactions A: Physical Metallurgy and Materials Science, 43(13), 5122–5127. https://doi.org/10.1007/s11661-012-1316-0
529 | copper | mercury |  | Cu-1Ge | 1 | 234.5 | 1353 | 298 | 0.2202513 | 0.00029 | cF | 98.85 | 1 | 0 | 0 | 0 | 0 | 0 | 0 | 0 | 0 | 0 | 0 | 0 | 0 | 0 | 0 | 0 | 0 | 0 | 0 | 0 | 0 | 0 | 0 | 0 | 0 | 0 | 0 | 0 | 0 | 0 | 0 | 0 | 0 | 0 | 0 | 0 | 0 | 0 | 0 | 0 | 0 | 0 | 0 | 0 | 0 | 0 | 0 | 0 | 0 | 0 | 0 | 0 | 0 | 0 | 0 | 0 | 0 | 0 | 0 | 0 | 0 | 0 | 0 | 0 | 0 | 0 | 0 | 1.15 | 0.01007754 | 0 | 0 | 0 | 0 | 0 | 0 | 0 | 0 | 0 | 0 | 0 | 0 | 0 | 0 | 0 | 0 | 0 | 0 | 0 | 0 | 0 | 0 | 0 | 0 | 0 | 0 | 0 | 0 | 100 | 1 | 0 | 0 | 0 | 0 | 0 | 0 | 0 | 0 | 0 | 0 | 0 | 0 | 0 | 0 | 0 | 0 | 0 | 0 | 0 | 0 | 0 | 0 | 0 | 0 | 0 | 0 | 0 | 0 | 0 | 0 | 0 | 0 | 0 | 0 | 0 | 0 | 0 | 0 | 0 | 0 | 0 | 0 | 0 | 0 | 0 | 0 | 0 | 0 | Rosenberg, R., & Cadoff, I. (1963). Embrittlement of Copper Alloys by Mercury Solutions. In D. C. Drucker & J. J. Gilman (Eds.), Fracture of Solids (p. 607). New York: Interscience.
530 | copper | mercury |  | Cu-1Ge | 1 | 234.5 | 1353 | 298 | 0.2202513 | 0.00029 | cF | 98.85 | 1 | 0 | 0 | 0 | 0 | 0 | 0 | 0 | 0 | 0 | 0 | 0 | 0 | 0 | 0 | 0 | 0 | 0 | 0 | 0 | 0 | 0 | 0 | 0 | 0 | 0 | 0 | 0 | 0 | 0 | 0 | 0 | 0 | 0 | 0 | 0 | 0 | 0 | 0 | 0 | 0 | 0 | 0 | 0 | 0 | 0 | 0 | 0 | 0 | 0 | 0 | 0 | 0 | 0 | 0 | 0 | 0 | 0 | 0 | 0 | 0 | 0 | 0 | 0 | 0 | 0 | 0 | 1.15 | 0.01007754 | 0 | 0 | 0 | 0 | 0 | 0 | 0 | 0 | 0 | 0 | 0 | 0 | 0 | 0 | 0 | 0 | 0 | 0 | 0 | 0 | 0 | 0 | 0 | 0 | 0 | 0 | 0 | 0 | 100 | 1 | 0 | 0 | 0 | 0 | 0 | 0 | 0 | 0 | 0 | 0 | 0 | 0 | 0 | 0 | 0 | 0 | 0 | 0 | 0 | 0 | 0 | 0 | 0 | 0 | 0 | 0 | 0 | 0 | 0 | 0 | 0 | 0 | 0 | 0 | 0 | 0 | 0 | 0 | 0 | 0 | 0 | 0 | 0 | 0 | 0 | 0 | 0 | 0 | Rosenberg, R., & Cadoff, I. (1963). Embrittlement of Copper Alloys by Mercury Solutions. In D. C. Drucker & J. J. Gilman (Eds.), Fracture of Solids (p. 607). New York: Interscience.
531 | copper | mercury |  | Cu-1Ge | 1 | 234.5 | 1353 | 298 | 0.2202513 | 0.00029 | cF | 98.85 | 1 | 0 | 0 | 0 | 0 | 0 | 0 | 0 | 0 | 0 | 0 | 0 | 0 | 0 | 0 | 0 | 0 | 0 | 0 | 0 | 0 | 0 | 0 | 0 | 0 | 0 | 0 | 0 | 0 | 0 | 0 | 0 | 0 | 0 | 0 | 0 | 0 | 0 | 0 | 0 | 0 | 0 | 0 | 0 | 0 | 0 | 0 | 0 | 0 | 0 | 0 | 0 | 0 | 0 | 0 | 0 | 0 | 0 | 0 | 0 | 0 | 0 | 0 | 0 | 0 | 0 | 0 | 1.15 | 0.01007754 | 0 | 0 | 0 | 0 | 0 | 0 | 0 | 0 | 0 | 0 | 0 | 0 | 0 | 0 | 0 | 0 | 0 | 0 | 0 | 0 | 0 | 0 | 0 | 0 | 0 | 0 | 0 | 0 | 100 | 1 | 0 | 0 | 0 | 0 | 0 | 0 | 0 | 0 | 0 | 0 | 0 | 0 | 0 | 0 | 0 | 0 | 0 | 0 | 0 | 0 | 0 | 0 | 0 | 0 | 0 | 0 | 0 | 0 | 0 | 0 | 0 | 0 | 0 | 0 | 0 | 0 | 0 | 0 | 0 | 0 | 0 | 0 | 0 | 0 | 0 | 0 | 0 | 0 | Rosenberg, R., & Cadoff, I. (1963). Embrittlement of Copper Alloys by Mercury Solutions. In D. C. Drucker & J. J. Gilman (Eds.), Fracture of Solids (p. 607). New York: Interscience.
532 | copper | mercury-Zn |  | Cu-1Ge | 0 | 273 | 1353 | 298 | 0.2202513 | 0.00029 | cF | 98.85 | 1 | 0 | 0 | 0 | 0 | 0 | 0 | 0 | 0 | 0 | 0 | 0 | 0 | 0 | 0 | 0 | 0 | 0 | 0 | 0 | 0 | 0 | 0 | 0 | 0 | 0 | 0 | 0 | 0 | 0 | 0 | 0 | 0 | 0 | 0 | 0 | 0 | 0 | 0 | 0 | 0 | 0 | 0 | 0 | 0 | 0 | 0 | 0 | 0 | 0 | 0 | 0 | 0 | 0 | 0 | 0 | 0 | 0 | 0 | 0 | 0 | 0 | 0 | 0 | 0 | 0 | 0 | 1.15 | 0.01007754 | 0 | 0 | 0 | 0 | 0 | 0 | 0 | 0 | 0 | 0 | 0 | 0 | 0 | 0 | 0 | 0 | 0 | 0 | 0 | 0 | 0 | 0 | 0 | 0 | 0 | 0 | 0 | 0 | 98.3 | 0.9496216 | 1.7 | 0.05037835 | 0 | 0 | 0 | 0 | 0 | 0 | 0 | 0 | 0 | 0 | 0 | 0 | 0 | 0 | 0 | 0 | 0 | 0 | 0 | 0 | 0 | 0 | 0 | 0 | 0 | 0 | 0 | 0 | 0 | 0 | 0 | 0 | 0 | 0 | 0 | 0 | 0 | 0 | 0 | 0 | 0 | 0 | 0 | 0 | 0 | 0 | Rosenberg, R., & Cadoff, I. (1963). Embrittlement of Copper Alloys by Mercury Solutions. In D. C. Drucker & J. J. Gilman (Eds.), Fracture of Solids (p. 607). New York: Interscience.
533 | copper | mercury-Zn |  | Cu-1Ge | 0 | 273 | 1353 | 298 | 0.2202513 | 0.00029 | cF | 98.85 | 1 | 0 | 0 | 0 | 0 | 0 | 0 | 0 | 0 | 0 | 0 | 0 | 0 | 0 | 0 | 0 | 0 | 0 | 0 | 0 | 0 | 0 | 0 | 0 | 0 | 0 | 0 | 0 | 0 | 0 | 0 | 0 | 0 | 0 | 0 | 0 | 0 | 0 | 0 | 0 | 0 | 0 | 0 | 0 | 0 | 0 | 0 | 0 | 0 | 0 | 0 | 0 | 0 | 0 | 0 | 0 | 0 | 0 | 0 | 0 | 0 | 0 | 0 | 0 | 0 | 0 | 0 | 1.15 | 0.01007754 | 0 | 0 | 0 | 0 | 0 | 0 | 0 | 0 | 0 | 0 | 0 | 0 | 0 | 0 | 0 | 0 | 0 | 0 | 0 | 0 | 0 | 0 | 0 | 0 | 0 | 0 | 0 | 0 | 98.3 | 0.9496216 | 1.7 | 0.05037835 | 0 | 0 | 0 | 0 | 0 | 0 | 0 | 0 | 0 | 0 | 0 | 0 | 0 | 0 | 0 | 0 | 0 | 0 | 0 | 0 | 0 | 0 | 0 | 0 | 0 | 0 | 0 | 0 | 0 | 0 | 0 | 0 | 0 | 0 | 0 | 0 | 0 | 0 | 0 | 0 | 0 | 0 | 0 | 0 | 0 | 0 | Rosenberg, R., & Cadoff, I. (1963). Embrittlement of Copper Alloys by Mercury Solutions. In D. C. Drucker & J. J. Gilman (Eds.), Fracture of Solids (p. 607). New York: Interscience.
534 | copper | mercury-Zn |  | Cu-1Ge | 0 | 273 | 1353 | 298 | 0.2202513 | 0.00029 | cF | 98.85 | 1 | 0 | 0 | 0 | 0 | 0 | 0 | 0 | 0 | 0 | 0 | 0 | 0 | 0 | 0 | 0 | 0 | 0 | 0 | 0 | 0 | 0 | 0 | 0 | 0 | 0 | 0 | 0 | 0 | 0 | 0 | 0 | 0 | 0 | 0 | 0 | 0 | 0 | 0 | 0 | 0 | 0 | 0 | 0 | 0 | 0 | 0 | 0 | 0 | 0 | 0 | 0 | 0 | 0 | 0 | 0 | 0 | 0 | 0 | 0 | 0 | 0 | 0 | 0 | 0 | 0 | 0 | 1.15 | 0.01007754 | 0 | 0 | 0 | 0 | 0 | 0 | 0 | 0 | 0 | 0 | 0 | 0 | 0 | 0 | 0 | 0 | 0 | 0 | 0 | 0 | 0 | 0 | 0 | 0 | 0 | 0 | 0 | 0 | 98.3 | 0.9496216 | 1.7 | 0.05037835 | 0 | 0 | 0 | 0 | 0 | 0 | 0 | 0 | 0 | 0 | 0 | 0 | 0 | 0 | 0 | 0 | 0 | 0 | 0 | 0 | 0 | 0 | 0 | 0 | 0 | 0 | 0 | 0 | 0 | 0 | 0 | 0 | 0 | 0 | 0 | 0 | 0 | 0 | 0 | 0 | 0 | 0 | 0 | 0 | 0 | 0 | Rosenberg, R., & Cadoff, I. (1963). Embrittlement of Copper Alloys by Mercury Solutions. In D. C. Drucker & J. J. Gilman (Eds.), Fracture of Solids (p. 607). New York: Interscience.
535 | copper | mercury |  | Cu-7.5Ge | 1 | 234.5 | 1353 | 298 | 0.2202513 | 0.00029 | cF | 92.1 | 1 | 0 | 0 | 0 | 0 | 0 | 0 | 0 | 0 | 0 | 0 | 0 | 0 | 0 | 0 | 0 | 0 | 0 | 0 | 0 | 0 | 0 | 0 | 0 | 0 | 0 | 0 | 0 | 0 | 0 | 0 | 0 | 0 | 0 | 0 | 0 | 0 | 0 | 0 | 0 | 0 | 0 | 0 | 0 | 0 | 0 | 0 | 0 | 0 | 0 | 0 | 0 | 0 | 0 | 0 | 0 | 0 | 0 | 0 | 0 | 0 | 0 | 0 | 0 | 0 | 0 | 0 | 7.9 | 0.06981799 | 0 | 0 | 0 | 0 | 0 | 0 | 0 | 0 | 0 | 0 | 0 | 0 | 0 | 0 | 0 | 0 | 0 | 0 | 0 | 0 | 0 | 0 | 0 | 0 | 0 | 0 | 0 | 0 | 100 | 1 | 0 | 0 | 0 | 0 | 0 | 0 | 0 | 0 | 0 | 0 | 0 | 0 | 0 | 0 | 0 | 0 | 0 | 0 | 0 | 0 | 0 | 0 | 0 | 0 | 0 | 0 | 0 | 0 | 0 | 0 | 0 | 0 | 0 | 0 | 0 | 0 | 0 | 0 | 0 | 0 | 0 | 0 | 0 | 0 | 0 | 0 | 0 | 0 | Rosenberg, R., & Cadoff, I. (1963). Embrittlement of Copper Alloys by Mercury Solutions. In D. C. Drucker & J. J. Gilman (Eds.), Fracture of Solids (p. 607). New York: Interscience.
536 | copper | mercury |  | Cu-7.5Ge | 1 | 234.5 | 1353 | 298 | 0.2202513 | 0.00029 | cF | 92.1 | 1 | 0 | 0 | 0 | 0 | 0 | 0 | 0 | 0 | 0 | 0 | 0 | 0 | 0 | 0 | 0 | 0 | 0 | 0 | 0 | 0 | 0 | 0 | 0 | 0 | 0 | 0 | 0 | 0 | 0 | 0 | 0 | 0 | 0 | 0 | 0 | 0 | 0 | 0 | 0 | 0 | 0 | 0 | 0 | 0 | 0 | 0 | 0 | 0 | 0 | 0 | 0 | 0 | 0 | 0 | 0 | 0 | 0 | 0 | 0 | 0 | 0 | 0 | 0 | 0 | 0 | 0 | 7.9 | 0.06981799 | 0 | 0 | 0 | 0 | 0 | 0 | 0 | 0 | 0 | 0 | 0 | 0 | 0 | 0 | 0 | 0 | 0 | 0 | 0 | 0 | 0 | 0 | 0 | 0 | 0 | 0 | 0 | 0 | 100 | 1 | 0 | 0 | 0 | 0 | 0 | 0 | 0 | 0 | 0 | 0 | 0 | 0 | 0 | 0 | 0 | 0 | 0 | 0 | 0 | 0 | 0 | 0 | 0 | 0 | 0 | 0 | 0 | 0 | 0 | 0 | 0 | 0 | 0 | 0 | 0 | 0 | 0 | 0 | 0 | 0 | 0 | 0 | 0 | 0 | 0 | 0 | 0 | 0 | Rosenberg, R., & Cadoff, I. (1963). Embrittlement of Copper Alloys by Mercury Solutions. In D. C. Drucker & J. J. Gilman (Eds.), Fracture of Solids (p. 607). New York: Interscience.
537 | copper | mercury |  | Cu-7.5Ge | 1 | 234.5 | 1353 | 298 | 0.2202513 | 0.00029 | cF | 92.1 | 1 | 0 | 0 | 0 | 0 | 0 | 0 | 0 | 0 | 0 | 0 | 0 | 0 | 0 | 0 | 0 | 0 | 0 | 0 | 0 | 0 | 0 | 0 | 0 | 0 | 0 | 0 | 0 | 0 | 0 | 0 | 0 | 0 | 0 | 0 | 0 | 0 | 0 | 0 | 0 | 0 | 0 | 0 | 0 | 0 | 0 | 0 | 0 | 0 | 0 | 0 | 0 | 0 | 0 | 0 | 0 | 0 | 0 | 0 | 0 | 0 | 0 | 0 | 0 | 0 | 0 | 0 | 7.9 | 0.06981799 | 0 | 0 | 0 | 0 | 0 | 0 | 0 | 0 | 0 | 0 | 0 | 0 | 0 | 0 | 0 | 0 | 0 | 0 | 0 | 0 | 0 | 0 | 0 | 0 | 0 | 0 | 0 | 0 | 100 | 1 | 0 | 0 | 0 | 0 | 0 | 0 | 0 | 0 | 0 | 0 | 0 | 0 | 0 | 0 | 0 | 0 | 0 | 0 | 0 | 0 | 0 | 0 | 0 | 0 | 0 | 0 | 0 | 0 | 0 | 0 | 0 | 0 | 0 | 0 | 0 | 0 | 0 | 0 | 0 | 0 | 0 | 0 | 0 | 0 | 0 | 0 | 0 | 0 | Rosenberg, R., & Cadoff, I. (1963). Embrittlement of Copper Alloys by Mercury Solutions. In D. C. Drucker & J. J. Gilman (Eds.), Fracture of Solids (p. 607). New York: Interscience.
538 | copper | mercury-Zn |  | Cu-7.5Ge | 0 | 273 | 1353 | 298 | 0.2202513 | 0.00029 | cF | 92.1 | 1 | 0 | 0 | 0 | 0 | 0 | 0 | 0 | 0 | 0 | 0 | 0 | 0 | 0 | 0 | 0 | 0 | 0 | 0 | 0 | 0 | 0 | 0 | 0 | 0 | 0 | 0 | 0 | 0 | 0 | 0 | 0 | 0 | 0 | 0 | 0 | 0 | 0 | 0 | 0 | 0 | 0 | 0 | 0 | 0 | 0 | 0 | 0 | 0 | 0 | 0 | 0 | 0 | 0 | 0 | 0 | 0 | 0 | 0 | 0 | 0 | 0 | 0 | 0 | 0 | 0 | 0 | 7.9 | 0.06981799 | 0 | 0 | 0 | 0 | 0 | 0 | 0 | 0 | 0 | 0 | 0 | 0 | 0 | 0 | 0 | 0 | 0 | 0 | 0 | 0 | 0 | 0 | 0 | 0 | 0 | 0 | 0 | 0 | 98.3 | 0.9496216 | 1.7 | 0.05037835 | 0 | 0 | 0 | 0 | 0 | 0 | 0 | 0 | 0 | 0 | 0 | 0 | 0 | 0 | 0 | 0 | 0 | 0 | 0 | 0 | 0 | 0 | 0 | 0 | 0 | 0 | 0 | 0 | 0 | 0 | 0 | 0 | 0 | 0 | 0 | 0 | 0 | 0 | 0 | 0 | 0 | 0 | 0 | 0 | 0 | 0 | Rosenberg, R., & Cadoff, I. (1963). Embrittlement of Copper Alloys by Mercury Solutions. In D. C. Drucker & J. J. Gilman (Eds.), Fracture of Solids (p. 607). New York: Interscience.
539 | copper | mercury-Zn |  | Cu-7.5Ge | 0 | 273 | 1353 | 298 | 0.2202513 | 0.00029 | cF | 92.1 | 1 | 0 | 0 | 0 | 0 | 0 | 0 | 0 | 0 | 0 | 0 | 0 | 0 | 0 | 0 | 0 | 0 | 0 | 0 | 0 | 0 | 0 | 0 | 0 | 0 | 0 | 0 | 0 | 0 | 0 | 0 | 0 | 0 | 0 | 0 | 0 | 0 | 0 | 0 | 0 | 0 | 0 | 0 | 0 | 0 | 0 | 0 | 0 | 0 | 0 | 0 | 0 | 0 | 0 | 0 | 0 | 0 | 0 | 0 | 0 | 0 | 0 | 0 | 0 | 0 | 0 | 0 | 7.9 | 0.06981799 | 0 | 0 | 0 | 0 | 0 | 0 | 0 | 0 | 0 | 0 | 0 | 0 | 0 | 0 | 0 | 0 | 0 | 0 | 0 | 0 | 0 | 0 | 0 | 0 | 0 | 0 | 0 | 0 | 98.3 | 0.9496216 | 1.7 | 0.05037835 | 0 | 0 | 0 | 0 | 0 | 0 | 0 | 0 | 0 | 0 | 0 | 0 | 0 | 0 | 0 | 0 | 0 | 0 | 0 | 0 | 0 | 0 | 0 | 0 | 0 | 0 | 0 | 0 | 0 | 0 | 0 | 0 | 0 | 0 | 0 | 0 | 0 | 0 | 0 | 0 | 0 | 0 | 0 | 0 | 0 | 0 | Rosenberg, R., & Cadoff, I. (1963). Embrittlement of Copper Alloys by Mercury Solutions. In D. C. Drucker & J. J. Gilman (Eds.), Fracture of Solids (p. 607). New York: Interscience.
540 | copper | mercury-Zn |  | Cu-7.5Ge | 1 | 273 | 1353 | 298 | 0.2202513 | 0.00029 | cF | 92.1 | 1 | 0 | 0 | 0 | 0 | 0 | 0 | 0 | 0 | 0 | 0 | 0 | 0 | 0 | 0 | 0 | 0 | 0 | 0 | 0 | 0 | 0 | 0 | 0 | 0 | 0 | 0 | 0 | 0 | 0 | 0 | 0 | 0 | 0 | 0 | 0 | 0 | 0 | 0 | 0 | 0 | 0 | 0 | 0 | 0 | 0 | 0 | 0 | 0 | 0 | 0 | 0 | 0 | 0 | 0 | 0 | 0 | 0 | 0 | 0 | 0 | 0 | 0 | 0 | 0 | 0 | 0 | 7.9 | 0.0691199 | 0 | 0 | 0 | 0 | 0 | 0 | 0 | 0 | 0 | 0 | 0 | 0 | 0 | 0 | 0 | 0 | 0 | 0 | 0 | 0 | 0 | 0 | 0 | 0 | 0 | 0 | 0 | 0 | 98.3 | 0.9496216 | 1.7 | 0.05037835 | 0 | 0 | 0 | 0 | 0 | 0 | 0 | 0 | 0 | 0 | 0 | 0 | 0 | 0 | 0 | 0 | 0 | 0 | 0 | 0 | 0 | 0 | 0 | 0 | 0 | 0 | 0 | 0 | 0 | 0 | 0 | 0 | 0 | 0 | 0 | 0 | 0 | 0 | 0 | 0 | 0 | 0 | 0 | 0 | 0 | 0 | Rosenberg, R., & Cadoff, I. (1963). Embrittlement of Copper Alloys by Mercury Solutions. In D. C. Drucker & J. J. Gilman (Eds.), Fracture of Solids (p. 607). New York: Interscience.
541 | Vanadium | Lithium | pure |  | 0 | 453.7 | 2183 | 573 | 0.2624828 | 0.005 | cL | 0 | 0 | 0 | 0 | 0 | 0 | 0 | 0 | 0 | 0 | 0 | 0 | 0 | 0 | 0 | 0 | 0 | 0 | 0.05 | 0.002114773 | 0 | 0 | 0 | 0 | 0 | 0 | 0 | 0 | 0 | 0 | 0 | 0 | 0.05 | 0.001587402 | 0 | 0 | 0.004 | 0.0001450303 | 0 | 0 | 99.896 | 0.9961528 | 0 | 0 | 0 | 0 | 0 | 0 | 0 | 0 | 0 | 0 | 0 | 0 | 0 | 0 | 0 | 0 | 0 | 0 | 0 | 0 | 0 | 0 | 0 | 0 | 0 | 0 | 0 | 0 | 0 | 0 | 0 | 0 | 0 | 0 | 0 | 0 | 0 | 0 | 0 | 0 | 0 | 0 | 0 | 0 | 0 | 0 | 0 | 0 | 0 | 0 | 0 | 0 | 0 | 0 | 0 | 0 | 0 | 0 | 0 | 0 | 0 | 0 | 0 | 0 | 0 | 0 | 0 | 0 | 0 | 0 | 0 | 0 | 0 | 0 | 0 | 0 | 0 | 0 | 0 | 0 | 0 | 0 | 0 | 0 | 0 | 0 | 0 | 0 | 0 | 0 | 0 | 0 | 100 | 1 | 0 | 0 | 0 | 0 | 0 | 0 | 0 | 0 | 0 | 0 | 0 | 0 | Lyutyi, E. M., Elisseva, O. I., & Bobyk, R. I. (1988). Effect of Liquid Lithium on the Structure and Strength of Refractory Metals. Fiziko-Khimicheskaya Mekhanika Materialov, 4, 35–40.
542 | Vanadium | Lithium | pure |  | 0 | 453.7 | 2183 | 673 | 0.3082913 | 0.005 | cL | 0 | 0 | 0 | 0 | 0 | 0 | 0 | 0 | 0 | 0 | 0 | 0 | 0 | 0 | 0 | 0 | 0 | 0 | 0.05 | 0.002114773 | 0 | 0 | 0 | 0 | 0 | 0 | 0 | 0 | 0 | 0 | 0 | 0 | 0.05 | 0.001587402 | 0 | 0 | 0.004 | 0.0001450303 | 0 | 0 | 99.896 | 0.9961528 | 0 | 0 | 0 | 0 | 0 | 0 | 0 | 0 | 0 | 0 | 0 | 0 | 0 | 0 | 0 | 0 | 0 | 0 | 0 | 0 | 0 | 0 | 0 | 0 | 0 | 0 | 0 | 0 | 0 | 0 | 0 | 0 | 0 | 0 | 0 | 0 | 0 | 0 | 0 | 0 | 0 | 0 | 0 | 0 | 0 | 0 | 0 | 0 | 0 | 0 | 0 | 0 | 0 | 0 | 0 | 0 | 0 | 0 | 0 | 0 | 0 | 0 | 0 | 0 | 0 | 0 | 0 | 0 | 0 | 0 | 0 | 0 | 0 | 0 | 0 | 0 | 0 | 0 | 0 | 0 | 0 | 0 | 0 | 0 | 0 | 0 | 0 | 0 | 0 | 0 | 0 | 0 | 100 | 1 | 0 | 0 | 0 | 0 | 0 | 0 | 0 | 0 | 0 | 0 | 0 | 0 | Lyutyi, E. M., Elisseva, O. I., & Bobyk, R. I. (1988). Effect of Liquid Lithium on the Structure and Strength of Refractory Metals. Fiziko-Khimicheskaya Mekhanika Materialov, 4, 35–40.
543 | Vanadium | Lithium | pure |  | 3 | 453.7 | 2183 | 773 | 0.3540999 | 0.005 | cL | 0 | 0 | 0 | 0 | 0 | 0 | 0 | 0 | 0 | 0 | 0 | 0 | 0 | 0 | 0 | 0 | 0 | 0 | 0.05 | 0.002114773 | 0 | 0 | 0 | 0 | 0 | 0 | 0 | 0 | 0 | 0 | 0 | 0 | 0.05 | 0.001587402 | 0 | 0 | 0.004 | 0.0001450303 | 0 | 0 | 99.896 | 0.9961528 | 0 | 0 | 0 | 0 | 0 | 0 | 0 | 0 | 0 | 0 | 0 | 0 | 0 | 0 | 0 | 0 | 0 | 0 | 0 | 0 | 0 | 0 | 0 | 0 | 0 | 0 | 0 | 0 | 0 | 0 | 0 | 0 | 0 | 0 | 0 | 0 | 0 | 0 | 0 | 0 | 0 | 0 | 0 | 0 | 0 | 0 | 0 | 0 | 0 | 0 | 0 | 0 | 0 | 0 | 0 | 0 | 0 | 0 | 0 | 0 | 0 | 0 | 0 | 0 | 0 | 0 | 0 | 0 | 0 | 0 | 0 | 0 | 0 | 0 | 0 | 0 | 0 | 0 | 0 | 0 | 0 | 0 | 0 | 0 | 0 | 0 | 0 | 0 | 0 | 0 | 0 | 0 | 100 | 1 | 0 | 0 | 0 | 0 | 0 | 0 | 0 | 0 | 0 | 0 | 0 | 0 | Lyutyi, E. M., Elisseva, O. I., & Bobyk, R. I. (1988). Effect of Liquid Lithium on the Structure and Strength of Refractory Metals. Fiziko-Khimicheskaya Mekhanika Materialov, 4, 35–40.
544 | Vanadium | Lithium | pure |  | 0 | 453.7 | 2183 | 873 | 0.3999084 | 0.005 | cL | 0 | 0 | 0 | 0 | 0 | 0 | 0 | 0 | 0 | 0 | 0 | 0 | 0 | 0 | 0 | 0 | 0 | 0 | 0.05 | 0.002114773 | 0 | 0 | 0 | 0 | 0 | 0 | 0 | 0 | 0 | 0 | 0 | 0 | 0.05 | 0.001587402 | 0 | 0 | 0.004 | 0.0001450303 | 0 | 0 | 99.896 | 0.9961528 | 0 | 0 | 0 | 0 | 0 | 0 | 0 | 0 | 0 | 0 | 0 | 0 | 0 | 0 | 0 | 0 | 0 | 0 | 0 | 0 | 0 | 0 | 0 | 0 | 0 | 0 | 0 | 0 | 0 | 0 | 0 | 0 | 0 | 0 | 0 | 0 | 0 | 0 | 0 | 0 | 0 | 0 | 0 | 0 | 0 | 0 | 0 | 0 | 0 | 0 | 0 | 0 | 0 | 0 | 0 | 0 | 0 | 0 | 0 | 0 | 0 | 0 | 0 | 0 | 0 | 0 | 0 | 0 | 0 | 0 | 0 | 0 | 0 | 0 | 0 | 0 | 0 | 0 | 0 | 0 | 0 | 0 | 0 | 0 | 0 | 0 | 0 | 0 | 0 | 0 | 0 | 0 | 100 | 1 | 0 | 0 | 0 | 0 | 0 | 0 | 0 | 0 | 0 | 0 | 0 | 0 | Lyutyi, E. M., Elisseva, O. I., & Bobyk, R. I. (1988). Effect of Liquid Lithium on the Structure and Strength of Refractory Metals. Fiziko-Khimicheskaya Mekhanika Materialov, 4, 35–40.
545 | Vanadium | Lithium | pure |  | 3 | 453.7 | 2183 | 973 | 0.4457169 | 0.005 | cL | 0 | 0 | 0 | 0 | 0 | 0 | 0 | 0 | 0 | 0 | 0 | 0 | 0 | 0 | 0 | 0 | 0 | 0 | 0.05 | 0.002114773 | 0 | 0 | 0 | 0 | 0 | 0 | 0 | 0 | 0 | 0 | 0 | 0 | 0.05 | 0.001587402 | 0 | 0 | 0.004 | 0.0001450303 | 0 | 0 | 99.896 | 0.9961528 | 0 | 0 | 0 | 0 | 0 | 0 | 0 | 0 | 0 | 0 | 0 | 0 | 0 | 0 | 0 | 0 | 0 | 0 | 0 | 0 | 0 | 0 | 0 | 0 | 0 | 0 | 0 | 0 | 0 | 0 | 0 | 0 | 0 | 0 | 0 | 0 | 0 | 0 | 0 | 0 | 0 | 0 | 0 | 0 | 0 | 0 | 0 | 0 | 0 | 0 | 0 | 0 | 0 | 0 | 0 | 0 | 0 | 0 | 0 | 0 | 0 | 0 | 0 | 0 | 0 | 0 | 0 | 0 | 0 | 0 | 0 | 0 | 0 | 0 | 0 | 0 | 0 | 0 | 0 | 0 | 0 | 0 | 0 | 0 | 0 | 0 | 0 | 0 | 0 | 0 | 0 | 0 | 100 | 1 | 0 | 0 | 0 | 0 | 0 | 0 | 0 | 0 | 0 | 0 | 0 | 0 | Lyutyi, E. M., Elisseva, O. I., & Bobyk, R. I. (1988). Effect of Liquid Lithium on the Structure and Strength of Refractory Metals. Fiziko-Khimicheskaya Mekhanika Materialov, 4, 35–40.
546 | Vanadium | Lithium | pure |  | 3 | 453.7 | 2183 | 1073 | 0.4915254 | 0.005 | cL | 0 | 0 | 0 | 0 | 0 | 0 | 0 | 0 | 0 | 0 | 0 | 0 | 0 | 0 | 0 | 0 | 0 | 0 | 0.05 | 0.002114773 | 0 | 0 | 0 | 0 | 0 | 0 | 0 | 0 | 0 | 0 | 0 | 0 | 0.05 | 0.001587402 | 0 | 0 | 0.004 | 0.0001450303 | 0 | 0 | 99.896 | 0.9961528 | 0 | 0 | 0 | 0 | 0 | 0 | 0 | 0 | 0 | 0 | 0 | 0 | 0 | 0 | 0 | 0 | 0 | 0 | 0 | 0 | 0 | 0 | 0 | 0 | 0 | 0 | 0 | 0 | 0 | 0 | 0 | 0 | 0 | 0 | 0 | 0 | 0 | 0 | 0 | 0 | 0 | 0 | 0 | 0 | 0 | 0 | 0 | 0 | 0 | 0 | 0 | 0 | 0 | 0 | 0 | 0 | 0 | 0 | 0 | 0 | 0 | 0 | 0 | 0 | 0 | 0 | 0 | 0 | 0 | 0 | 0 | 0 | 0 | 0 | 0 | 0 | 0 | 0 | 0 | 0 | 0 | 0 | 0 | 0 | 0 | 0 | 0 | 0 | 0 | 0 | 0 | 0 | 100 | 1 | 0 | 0 | 0 | 0 | 0 | 0 | 0 | 0 | 0 | 0 | 0 | 0 | Lyutyi, E. M., Elisseva, O. I., & Bobyk, R. I. (1988). Effect of Liquid Lithium on the Structure and Strength of Refractory Metals. Fiziko-Khimicheskaya Mekhanika Materialov, 4, 35–40.
547 | Niobium | Lithium | pure |  | 3 | 453.7 | 2750 | 573 | 0.2083636 | 0.005 | cL | 0 | 0 | 0 | 0 | 0 | 0 | 0 | 0 | 0 | 0 | 0 | 0 | 0 | 0 | 0 | 0 | 0 | 0 | 0.01 | 0.0007706612 | 0 | 0 | 0 | 0 | 0 | 0 | 0 | 0 | 0.04 | 0.0003858929 | 0 | 0 | 0.065 | 0.003760104 | 0 | 0 | 0.005 | 0.0003303227 | 99.825 | 0.9944509 | 0 | 0 | 0 | 0 | 0.06 | 0.0003020771 | 0 | 0 | 0 | 0 | 0 | 0 | 0 | 0 | 0 | 0 | 0 | 0 | 0 | 0 | 0 | 0 | 0 | 0 | 0 | 0 | 0 | 0 | 0 | 0 | 0 | 0 | 0 | 0 | 0 | 0 | 0 | 0 | 0 | 0 | 0 | 0 | 0 | 0 | 0 | 0 | 0 | 0 | 0 | 0 | 0 | 0 | 0 | 0 | 0 | 0 | 0 | 0 | 0 | 0 | 0 | 0 | 0 | 0 | 0 | 0 | 0 | 0 | 0 | 0 | 0 | 0 | 0 | 0 | 0 | 0 | 0 | 0 | 0 | 0 | 0 | 0 | 0 | 0 | 0 | 0 | 0 | 0 | 0 | 0 | 0 | 0 | 0 | 0 | 100 | 1 | 0 | 0 | 0 | 0 | 0 | 0 | 0 | 0 | 0 | 0 | 0 | 0 | Lyutyi, E. M., Elisseva, O. I., & Bobyk, R. I. (1988). Effect of Liquid Lithium on the Structure and Strength of Refractory Metals. Fiziko-Khimicheskaya Mekhanika Materialov, 4, 35–40.
548 | Niobium | Lithium | pure |  | 3 | 453.7 | 2750 | 673 | 0.2447273 | 0.005 | cL | 0 | 0 | 0 | 0 | 0 | 0 | 0 | 0 | 0 | 0 | 0 | 0 | 0 | 0 | 0 | 0 | 0 | 0 | 0.01 | 0.0007706612 | 0 | 0 | 0 | 0 | 0 | 0 | 0 | 0 | 0.04 | 0.0003858929 | 0 | 0 | 0.065 | 0.003760104 | 0 | 0 | 0.005 | 0.0003303227 | 99.825 | 0.9944509 | 0 | 0 | 0 | 0 | 0.06 | 0.0003020771 | 0 | 0 | 0 | 0 | 0 | 0 | 0 | 0 | 0 | 0 | 0 | 0 | 0 | 0 | 0 | 0 | 0 | 0 | 0 | 0 | 0 | 0 | 0 | 0 | 0 | 0 | 0 | 0 | 0 | 0 | 0 | 0 | 0 | 0 | 0 | 0 | 0 | 0 | 0 | 0 | 0 | 0 | 0 | 0 | 0 | 0 | 0 | 0 | 0 | 0 | 0 | 0 | 0 | 0 | 0 | 0 | 0 | 0 | 0 | 0 | 0 | 0 | 0 | 0 | 0 | 0 | 0 | 0 | 0 | 0 | 0 | 0 | 0 | 0 | 0 | 0 | 0 | 0 | 0 | 0 | 0 | 0 | 0 | 0 | 0 | 0 | 0 | 0 | 100 | 1 | 0 | 0 | 0 | 0 | 0 | 0 | 0 | 0 | 0 | 0 | 0 | 0 | Lyutyi, E. M., Elisseva, O. I., & Bobyk, R. I. (1988). Effect of Liquid Lithium on the Structure and Strength of Refractory Metals. Fiziko-Khimicheskaya Mekhanika Materialov, 4, 35–40.
549 | Niobium | Lithium | pure |  | 0 | 453.7 | 2750 | 773 | 0.2810909 | 0.005 | cL | 0 | 0 | 0 | 0 | 0 | 0 | 0 | 0 | 0 | 0 | 0 | 0 | 0 | 0 | 0 | 0 | 0 | 0 | 0.01 | 0.0007706612 | 0 | 0 | 0 | 0 | 0 | 0 | 0 | 0 | 0.04 | 0.0003858929 | 0 | 0 | 0.065 | 0.003760104 | 0 | 0 | 0.005 | 0.0003303227 | 99.825 | 0.9944509 | 0 | 0 | 0 | 0 | 0.06 | 0.0003020771 | 0 | 0 | 0 | 0 | 0 | 0 | 0 | 0 | 0 | 0 | 0 | 0 | 0 | 0 | 0 | 0 | 0 | 0 | 0 | 0 | 0 | 0 | 0 | 0 | 0 | 0 | 0 | 0 | 0 | 0 | 0 | 0 | 0 | 0 | 0 | 0 | 0 | 0 | 0 | 0 | 0 | 0 | 0 | 0 | 0 | 0 | 0 | 0 | 0 | 0 | 0 | 0 | 0 | 0 | 0 | 0 | 0 | 0 | 0 | 0 | 0 | 0 | 0 | 0 | 0 | 0 | 0 | 0 | 0 | 0 | 0 | 0 | 0 | 0 | 0 | 0 | 0 | 0 | 0 | 0 | 0 | 0 | 0 | 0 | 0 | 0 | 0 | 0 | 100 | 1 | 0 | 0 | 0 | 0 | 0 | 0 | 0 | 0 | 0 | 0 | 0 | 0 | Lyutyi, E. M., Elisseva, O. I., & Bobyk, R. I. (1988). Effect of Liquid Lithium on the Structure and Strength of Refractory Metals. Fiziko-Khimicheskaya Mekhanika Materialov, 4, 35–40.
550 | Niobium | Lithium | pure |  | 3 | 453.7 | 2750 | 873 | 0.3174545 | 0.005 | cL | 0 | 0 | 0 | 0 | 0 | 0 | 0 | 0 | 0 | 0 | 0 | 0 | 0 | 0 | 0 | 0 | 0 | 0 | 0.01 | 0.0007706612 | 0 | 0 | 0 | 0 | 0 | 0 | 0 | 0 | 0.04 | 0.0003858929 | 0 | 0 | 0.065 | 0.003760104 | 0 | 0 | 0.005 | 0.0003303227 | 99.825 | 0.9944509 | 0 | 0 | 0 | 0 | 0.06 | 0.0003020771 | 0 | 0 | 0 | 0 | 0 | 0 | 0 | 0 | 0 | 0 | 0 | 0 | 0 | 0 | 0 | 0 | 0 | 0 | 0 | 0 | 0 | 0 | 0 | 0 | 0 | 0 | 0 | 0 | 0 | 0 | 0 | 0 | 0 | 0 | 0 | 0 | 0 | 0 | 0 | 0 | 0 | 0 | 0 | 0 | 0 | 0 | 0 | 0 | 0 | 0 | 0 | 0 | 0 | 0 | 0 | 0 | 0 | 0 | 0 | 0 | 0 | 0 | 0 | 0 | 0 | 0 | 0 | 0 | 0 | 0 | 0 | 0 | 0 | 0 | 0 | 0 | 0 | 0 | 0 | 0 | 0 | 0 | 0 | 0 | 0 | 0 | 0 | 0 | 100 | 1 | 0 | 0 | 0 | 0 | 0 | 0 | 0 | 0 | 0 | 0 | 0 | 0 | Lyutyi, E. M., Elisseva, O. I., & Bobyk, R. I. (1988). Effect of Liquid Lithium on the Structure and Strength of Refractory Metals. Fiziko-Khimicheskaya Mekhanika Materialov, 4, 35–40.
551 | Niobium | Lithium | pure |  | 0 | 453.7 | 2750 | 973 | 0.3538182 | 0.005 | cL | 0 | 0 | 0 | 0 | 0 | 0 | 0 | 0 | 0 | 0 | 0 | 0 | 0 | 0 | 0 | 0 | 0 | 0 | 0.01 | 0.0007706612 | 0 | 0 | 0 | 0 | 0 | 0 | 0 | 0 | 0.04 | 0.0003858929 | 0 | 0 | 0.065 | 0.003760104 | 0 | 0 | 0.005 | 0.0003303227 | 99.825 | 0.9944509 | 0 | 0 | 0 | 0 | 0.06 | 0.0003020771 | 0 | 0 | 0 | 0 | 0 | 0 | 0 | 0 | 0 | 0 | 0 | 0 | 0 | 0 | 0 | 0 | 0 | 0 | 0 | 0 | 0 | 0 | 0 | 0 | 0 | 0 | 0 | 0 | 0 | 0 | 0 | 0 | 0 | 0 | 0 | 0 | 0 | 0 | 0 | 0 | 0 | 0 | 0 | 0 | 0 | 0 | 0 | 0 | 0 | 0 | 0 | 0 | 0 | 0 | 0 | 0 | 0 | 0 | 0 | 0 | 0 | 0 | 0 | 0 | 0 | 0 | 0 | 0 | 0 | 0 | 0 | 0 | 0 | 0 | 0 | 0 | 0 | 0 | 0 | 0 | 0 | 0 | 0 | 0 | 0 | 0 | 0 | 0 | 100 | 1 | 0 | 0 | 0 | 0 | 0 | 0 | 0 | 0 | 0 | 0 | 0 | 0 | Lyutyi, E. M., Elisseva, O. I., & Bobyk, R. I. (1988). Effect of Liquid Lithium on the Structure and Strength of Refractory Metals. Fiziko-Khimicheskaya Mekhanika Materialov, 4, 35–40.
552 | Niobium | Lithium | pure |  | 3 | 453.7 | 2750 | 1073 | 0.3901818 | 0.005 | cL | 0 | 0 | 0 | 0 | 0 | 0 | 0 | 0 | 0 | 0 | 0 | 0 | 0 | 0 | 0 | 0 | 0 | 0 | 0.01 | 0.0007706612 | 0 | 0 | 0 | 0 | 0 | 0 | 0 | 0 | 0.04 | 0.0003858929 | 0 | 0 | 0.065 | 0.003760104 | 0 | 0 | 0.005 | 0.0003303227 | 99.825 | 0.9944509 | 0 | 0 | 0 | 0 | 0.06 | 0.0003020771 | 0 | 0 | 0 | 0 | 0 | 0 | 0 | 0 | 0 | 0 | 0 | 0 | 0 | 0 | 0 | 0 | 0 | 0 | 0 | 0 | 0 | 0 | 0 | 0 | 0 | 0 | 0 | 0 | 0 | 0 | 0 | 0 | 0 | 0 | 0 | 0 | 0 | 0 | 0 | 0 | 0 | 0 | 0 | 0 | 0 | 0 | 0 | 0 | 0 | 0 | 0 | 0 | 0 | 0 | 0 | 0 | 0 | 0 | 0 | 0 | 0 | 0 | 0 | 0 | 0 | 0 | 0 | 0 | 0 | 0 | 0 | 0 | 0 | 0 | 0 | 0 | 0 | 0 | 0 | 0 | 0 | 0 | 0 | 0 | 0 | 0 | 0 | 0 | 100 | 1 | 0 | 0 | 0 | 0 | 0 | 0 | 0 | 0 | 0 | 0 | 0 | 0 | Lyutyi, E. M., Elisseva, O. I., & Bobyk, R. I. (1988). Effect of Liquid Lithium on the Structure and Strength of Refractory Metals. Fiziko-Khimicheskaya Mekhanika Materialov, 4, 35–40.
553 | tantalum | Lithium | pure |  | 3 | 453.7 | 3290 | 573 | 0.1741641 | 0.005 | cL | 0 | 0 | 0 | 0 | 0 | 0 | 0 | 0 | 0 | 0 | 0 | 0 | 0 | 0 | 0 | 0 | 0 | 0 | 0.01 | 0.001495486 | 0 | 0 | 0 | 0 | 0 | 0 | 0 | 0 | 0.003 | 5.616256e-05 | 0 | 0 | 0.015 | 0.001683824 | 0 | 0 | 0.002 | 0.0002563995 | 0.45 | 0.008699121 | 0 | 0 | 0 | 0 | 0.06 | 0.0005861875 | 0 | 0 | 99.46 | 0.9872228 | 0 | 0 | 0 | 0 | 0 | 0 | 0 | 0 | 0 | 0 | 0 | 0 | 0 | 0 | 0 | 0 | 0 | 0 | 0 | 0 | 0 | 0 | 0 | 0 | 0 | 0 | 0 | 0 | 0 | 0 | 0 | 0 | 0 | 0 | 0 | 0 | 0 | 0 | 0 | 0 | 0 | 0 | 0 | 0 | 0 | 0 | 0 | 0 | 0 | 0 | 0 | 0 | 0 | 0 | 0 | 0 | 0 | 0 | 0 | 0 | 0 | 0 | 0 | 0 | 0 | 0 | 0 | 0 | 0 | 0 | 0 | 0 | 0 | 0 | 0 | 0 | 0 | 0 | 0 | 0 | 0 | 0 | 0 | 0 | 100 | 1 | 0 | 0 | 0 | 0 | 0 | 0 | 0 | 0 | 0 | 0 | 0 | 0 | Lyutyi, E. M., Elisseva, O. I., & Bobyk, R. I. (1988). Effect of Liquid Lithium on the Structure and Strength of Refractory Metals. Fiziko-Khimicheskaya Mekhanika Materialov, 4, 35–40.
554 | tantalum | Lithium | pure |  | 0 | 453.7 | 3290 | 673 | 0.2045593 | 0.005 | cL | 0 | 0 | 0 | 0 | 0 | 0 | 0 | 0 | 0 | 0 | 0 | 0 | 0 | 0 | 0 | 0 | 0 | 0 | 0.01 | 0.001495486 | 0 | 0 | 0 | 0 | 0 | 0 | 0 | 0 | 0.003 | 5.616256e-05 | 0 | 0 | 0.015 | 0.001683824 | 0 | 0 | 0.002 | 0.0002563995 | 0.45 | 0.008699121 | 0 | 0 | 0 | 0 | 0.06 | 0.0005861875 | 0 | 0 | 99.46 | 0.9872228 | 0 | 0 | 0 | 0 | 0 | 0 | 0 | 0 | 0 | 0 | 0 | 0 | 0 | 0 | 0 | 0 | 0 | 0 | 0 | 0 | 0 | 0 | 0 | 0 | 0 | 0 | 0 | 0 | 0 | 0 | 0 | 0 | 0 | 0 | 0 | 0 | 0 | 0 | 0 | 0 | 0 | 0 | 0 | 0 | 0 | 0 | 0 | 0 | 0 | 0 | 0 | 0 | 0 | 0 | 0 | 0 | 0 | 0 | 0 | 0 | 0 | 0 | 0 | 0 | 0 | 0 | 0 | 0 | 0 | 0 | 0 | 0 | 0 | 0 | 0 | 0 | 0 | 0 | 0 | 0 | 0 | 0 | 0 | 0 | 100 | 1 | 0 | 0 | 0 | 0 | 0 | 0 | 0 | 0 | 0 | 0 | 0 | 0 | Lyutyi, E. M., Elisseva, O. I., & Bobyk, R. I. (1988). Effect of Liquid Lithium on the Structure and Strength of Refractory Metals. Fiziko-Khimicheskaya Mekhanika Materialov, 4, 35–40.
555 | tantalum | Lithium | pure |  | 0 | 453.7 | 3290 | 773 | 0.2349544 | 0.005 | cL | 0 | 0 | 0 | 0 | 0 | 0 | 0 | 0 | 0 | 0 | 0 | 0 | 0 | 0 | 0 | 0 | 0 | 0 | 0.01 | 0.001495486 | 0 | 0 | 0 | 0 | 0 | 0 | 0 | 0 | 0.003 | 5.616256e-05 | 0 | 0 | 0.015 | 0.001683824 | 0 | 0 | 0.002 | 0.0002563995 | 0.45 | 0.008699121 | 0 | 0 | 0 | 0 | 0.06 | 0.0005861875 | 0 | 0 | 99.46 | 0.9872228 | 0 | 0 | 0 | 0 | 0 | 0 | 0 | 0 | 0 | 0 | 0 | 0 | 0 | 0 | 0 | 0 | 0 | 0 | 0 | 0 | 0 | 0 | 0 | 0 | 0 | 0 | 0 | 0 | 0 | 0 | 0 | 0 | 0 | 0 | 0 | 0 | 0 | 0 | 0 | 0 | 0 | 0 | 0 | 0 | 0 | 0 | 0 | 0 | 0 | 0 | 0 | 0 | 0 | 0 | 0 | 0 | 0 | 0 | 0 | 0 | 0 | 0 | 0 | 0 | 0 | 0 | 0 | 0 | 0 | 0 | 0 | 0 | 0 | 0 | 0 | 0 | 0 | 0 | 0 | 0 | 0 | 0 | 0 | 0 | 100 | 1 | 0 | 0 | 0 | 0 | 0 | 0 | 0 | 0 | 0 | 0 | 0 | 0 | Lyutyi, E. M., Elisseva, O. I., & Bobyk, R. I. (1988). Effect of Liquid Lithium on the Structure and Strength of Refractory Metals. Fiziko-Khimicheskaya Mekhanika Materialov, 4, 35–40.
556 | tantalum | Lithium | pure |  | 3 | 453.7 | 3290 | 873 | 0.2653495 | 0.005 | cL | 0 | 0 | 0 | 0 | 0 | 0 | 0 | 0 | 0 | 0 | 0 | 0 | 0 | 0 | 0 | 0 | 0 | 0 | 0.01 | 0.001495486 | 0 | 0 | 0 | 0 | 0 | 0 | 0 | 0 | 0.003 | 5.616256e-05 | 0 | 0 | 0.015 | 0.001683824 | 0 | 0 | 0.002 | 0.0002563995 | 0.45 | 0.008699121 | 0 | 0 | 0 | 0 | 0.06 | 0.0005861875 | 0 | 0 | 99.46 | 0.9872228 | 0 | 0 | 0 | 0 | 0 | 0 | 0 | 0 | 0 | 0 | 0 | 0 | 0 | 0 | 0 | 0 | 0 | 0 | 0 | 0 | 0 | 0 | 0 | 0 | 0 | 0 | 0 | 0 | 0 | 0 | 0 | 0 | 0 | 0 | 0 | 0 | 0 | 0 | 0 | 0 | 0 | 0 | 0 | 0 | 0 | 0 | 0 | 0 | 0 | 0 | 0 | 0 | 0 | 0 | 0 | 0 | 0 | 0 | 0 | 0 | 0 | 0 | 0 | 0 | 0 | 0 | 0 | 0 | 0 | 0 | 0 | 0 | 0 | 0 | 0 | 0 | 0 | 0 | 0 | 0 | 0 | 0 | 0 | 0 | 100 | 1 | 0 | 0 | 0 | 0 | 0 | 0 | 0 | 0 | 0 | 0 | 0 | 0 | Lyutyi, E. M., Elisseva, O. I., & Bobyk, R. I. (1988). Effect of Liquid Lithium on the Structure and Strength of Refractory Metals. Fiziko-Khimicheskaya Mekhanika Materialov, 4, 35–40.
557 | tantalum | Lithium | pure |  | 3 | 453.7 | 3290 | 973 | 0.2957447 | 0.005 | cL | 0 | 0 | 0 | 0 | 0 | 0 | 0 | 0 | 0 | 0 | 0 | 0 | 0 | 0 | 0 | 0 | 0 | 0 | 0.01 | 0.001495486 | 0 | 0 | 0 | 0 | 0 | 0 | 0 | 0 | 0.003 | 5.616256e-05 | 0 | 0 | 0.015 | 0.001683824 | 0 | 0 | 0.002 | 0.0002563995 | 0.45 | 0.008699121 | 0 | 0 | 0 | 0 | 0.06 | 0.0005861875 | 0 | 0 | 99.46 | 0.9872228 | 0 | 0 | 0 | 0 | 0 | 0 | 0 | 0 | 0 | 0 | 0 | 0 | 0 | 0 | 0 | 0 | 0 | 0 | 0 | 0 | 0 | 0 | 0 | 0 | 0 | 0 | 0 | 0 | 0 | 0 | 0 | 0 | 0 | 0 | 0 | 0 | 0 | 0 | 0 | 0 | 0 | 0 | 0 | 0 | 0 | 0 | 0 | 0 | 0 | 0 | 0 | 0 | 0 | 0 | 0 | 0 | 0 | 0 | 0 | 0 | 0 | 0 | 0 | 0 | 0 | 0 | 0 | 0 | 0 | 0 | 0 | 0 | 0 | 0 | 0 | 0 | 0 | 0 | 0 | 0 | 0 | 0 | 0 | 0 | 100 | 1 | 0 | 0 | 0 | 0 | 0 | 0 | 0 | 0 | 0 | 0 | 0 | 0 | Lyutyi, E. M., Elisseva, O. I., & Bobyk, R. I. (1988). Effect of Liquid Lithium on the Structure and Strength of Refractory Metals. Fiziko-Khimicheskaya Mekhanika Materialov, 4, 35–40.
558 | tantalum | Lithium | pure |  | 0 | 453.7 | 3290 | 1073 | 0.3261398 | 0.005 | cL | 0 | 0 | 0 | 0 | 0 | 0 | 0 | 0 | 0 | 0 | 0 | 0 | 0 | 0 | 0 | 0 | 0 | 0 | 0.01 | 0.001495486 | 0 | 0 | 0 | 0 | 0 | 0 | 0 | 0 | 0.003 | 5.616256e-05 | 0 | 0 | 0.015 | 0.001683824 | 0 | 0 | 0.002 | 0.0002563995 | 0.45 | 0.008699121 | 0 | 0 | 0 | 0 | 0.06 | 0.0005861875 | 0 | 0 | 99.46 | 0.9872228 | 0 | 0 | 0 | 0 | 0 | 0 | 0 | 0 | 0 | 0 | 0 | 0 | 0 | 0 | 0 | 0 | 0 | 0 | 0 | 0 | 0 | 0 | 0 | 0 | 0 | 0 | 0 | 0 | 0 | 0 | 0 | 0 | 0 | 0 | 0 | 0 | 0 | 0 | 0 | 0 | 0 | 0 | 0 | 0 | 0 | 0 | 0 | 0 | 0 | 0 | 0 | 0 | 0 | 0 | 0 | 0 | 0 | 0 | 0 | 0 | 0 | 0 | 0 | 0 | 0 | 0 | 0 | 0 | 0 | 0 | 0 | 0 | 0 | 0 | 0 | 0 | 0 | 0 | 0 | 0 | 0 | 0 | 0 | 0 | 100 | 1 | 0 | 0 | 0 | 0 | 0 | 0 | 0 | 0 | 0 | 0 | 0 | 0 | Lyutyi, E. M., Elisseva, O. I., & Bobyk, R. I. (1988). Effect of Liquid Lithium on the Structure and Strength of Refractory Metals. Fiziko-Khimicheskaya Mekhanika Materialov, 4, 35–40.
559 | Molybendum | Lithium | pure |  | 3 | 453.7 | 2896 | 573 | 0.1978591 | 0.005 | cL | 0 | 0 | 0 | 0 | 0 | 0 | 0 | 0 | 0 | 0 | 0 | 0 | 0 | 0 | 0 | 0 | 0 | 0 | 0.005 | 0.0003989122 | 0 | 0 | 0 | 0 | 0 | 0 | 0 | 0 | 99.977 | 0.9985061 | 0 | 0 | 0.016 | 0.0009581871 | 0 | 0 | 0.002 | 0.0001367862 | 0 | 0 | 0 | 0 | 0 | 0 | 0 | 0 | 0 | 0 | 0 | 0 | 0 | 0 | 0 | 0 | 0 | 0 | 0 | 0 | 0 | 0 | 0 | 0 | 0 | 0 | 0 | 0 | 0 | 0 | 0 | 0 | 0 | 0 | 0 | 0 | 0 | 0 | 0 | 0 | 0 | 0 | 0 | 0 | 0 | 0 | 0 | 0 | 0 | 0 | 0 | 0 | 0 | 0 | 0 | 0 | 0 | 0 | 0 | 0 | 0 | 0 | 0 | 0 | 0 | 0 | 0 | 0 | 0 | 0 | 0 | 0 | 0 | 0 | 0 | 0 | 0 | 0 | 0 | 0 | 0 | 0 | 0 | 0 | 0 | 0 | 0 | 0 | 0 | 0 | 0 | 0 | 0 | 0 | 0 | 0 | 100 | 1 | 0 | 0 | 0 | 0 | 0 | 0 | 0 | 0 | 0 | 0 | 0 | 0 | Lyutyi, E. M., Elisseva, O. I., & Bobyk, R. I. (1988). Effect of Liquid Lithium on the Structure and Strength of Refractory Metals. Fiziko-Khimicheskaya Mekhanika Materialov, 4, 35–40.
560 | Molybendum | Lithium | pure |  | 3 | 453.7 | 2896 | 673 | 0.2323895 | 0.005 | cL | 0 | 0 | 0 | 0 | 0 | 0 | 0 | 0 | 0 | 0 | 0 | 0 | 0 | 0 | 0 | 0 | 0 | 0 | 0.005 | 0.0003989122 | 0 | 0 | 0 | 0 | 0 | 0 | 0 | 0 | 99.977 | 0.9985061 | 0 | 0 | 0.016 | 0.0009581871 | 0 | 0 | 0.002 | 0.0001367862 | 0 | 0 | 0 | 0 | 0 | 0 | 0 | 0 | 0 | 0 | 0 | 0 | 0 | 0 | 0 | 0 | 0 | 0 | 0 | 0 | 0 | 0 | 0 | 0 | 0 | 0 | 0 | 0 | 0 | 0 | 0 | 0 | 0 | 0 | 0 | 0 | 0 | 0 | 0 | 0 | 0 | 0 | 0 | 0 | 0 | 0 | 0 | 0 | 0 | 0 | 0 | 0 | 0 | 0 | 0 | 0 | 0 | 0 | 0 | 0 | 0 | 0 | 0 | 0 | 0 | 0 | 0 | 0 | 0 | 0 | 0 | 0 | 0 | 0 | 0 | 0 | 0 | 0 | 0 | 0 | 0 | 0 | 0 | 0 | 0 | 0 | 0 | 0 | 0 | 0 | 0 | 0 | 0 | 0 | 0 | 0 | 100 | 1 | 0 | 0 | 0 | 0 | 0 | 0 | 0 | 0 | 0 | 0 | 0 | 0 | Lyutyi, E. M., Elisseva, O. I., & Bobyk, R. I. (1988). Effect of Liquid Lithium on the Structure and Strength of Refractory Metals. Fiziko-Khimicheskaya Mekhanika Materialov, 4, 35–40.
561 | Molybendum | Lithium | pure |  | 3 | 453.7 | 2896 | 773 | 0.2669199 | 0.005 | cL | 0 | 0 | 0 | 0 | 0 | 0 | 0 | 0 | 0 | 0 | 0 | 0 | 0 | 0 | 0 | 0 | 0 | 0 | 0.005 | 0.0003989122 | 0 | 0 | 0 | 0 | 0 | 0 | 0 | 0 | 99.977 | 0.9985061 | 0 | 0 | 0.016 | 0.0009581871 | 0 | 0 | 0.002 | 0.0001367862 | 0 | 0 | 0 | 0 | 0 | 0 | 0 | 0 | 0 | 0 | 0 | 0 | 0 | 0 | 0 | 0 | 0 | 0 | 0 | 0 | 0 | 0 | 0 | 0 | 0 | 0 | 0 | 0 | 0 | 0 | 0 | 0 | 0 | 0 | 0 | 0 | 0 | 0 | 0 | 0 | 0 | 0 | 0 | 0 | 0 | 0 | 0 | 0 | 0 | 0 | 0 | 0 | 0 | 0 | 0 | 0 | 0 | 0 | 0 | 0 | 0 | 0 | 0 | 0 | 0 | 0 | 0 | 0 | 0 | 0 | 0 | 0 | 0 | 0 | 0 | 0 | 0 | 0 | 0 | 0 | 0 | 0 | 0 | 0 | 0 | 0 | 0 | 0 | 0 | 0 | 0 | 0 | 0 | 0 | 0 | 0 | 100 | 1 | 0 | 0 | 0 | 0 | 0 | 0 | 0 | 0 | 0 | 0 | 0 | 0 | Lyutyi, E. M., Elisseva, O. I., & Bobyk, R. I. (1988). Effect of Liquid Lithium on the Structure and Strength of Refractory Metals. Fiziko-Khimicheskaya Mekhanika Materialov, 4, 35–40.
562 | Molybendum | Lithium | pure |  | 3 | 453.7 | 2896 | 873 | 0.3014503 | 0.005 | cL | 0 | 0 | 0 | 0 | 0 | 0 | 0 | 0 | 0 | 0 | 0 | 0 | 0 | 0 | 0 | 0 | 0 | 0 | 0.005 | 0.0003989122 | 0 | 0 | 0 | 0 | 0 | 0 | 0 | 0 | 99.977 | 0.9985061 | 0 | 0 | 0.016 | 0.0009581871 | 0 | 0 | 0.002 | 0.0001367862 | 0 | 0 | 0 | 0 | 0 | 0 | 0 | 0 | 0 | 0 | 0 | 0 | 0 | 0 | 0 | 0 | 0 | 0 | 0 | 0 | 0 | 0 | 0 | 0 | 0 | 0 | 0 | 0 | 0 | 0 | 0 | 0 | 0 | 0 | 0 | 0 | 0 | 0 | 0 | 0 | 0 | 0 | 0 | 0 | 0 | 0 | 0 | 0 | 0 | 0 | 0 | 0 | 0 | 0 | 0 | 0 | 0 | 0 | 0 | 0 | 0 | 0 | 0 | 0 | 0 | 0 | 0 | 0 | 0 | 0 | 0 | 0 | 0 | 0 | 0 | 0 | 0 | 0 | 0 | 0 | 0 | 0 | 0 | 0 | 0 | 0 | 0 | 0 | 0 | 0 | 0 | 0 | 0 | 0 | 0 | 0 | 100 | 1 | 0 | 0 | 0 | 0 | 0 | 0 | 0 | 0 | 0 | 0 | 0 | 0 | Lyutyi, E. M., Elisseva, O. I., & Bobyk, R. I. (1988). Effect of Liquid Lithium on the Structure and Strength of Refractory Metals. Fiziko-Khimicheskaya Mekhanika Materialov, 4, 35–40.
563 | Molybendum | Lithium | pure |  | 3 | 453.7 | 2896 | 973 | 0.3359807 | 0.005 | cL | 0 | 0 | 0 | 0 | 0 | 0 | 0 | 0 | 0 | 0 | 0 | 0 | 0 | 0 | 0 | 0 | 0 | 0 | 0.005 | 0.0003989122 | 0 | 0 | 0 | 0 | 0 | 0 | 0 | 0 | 99.977 | 0.9985061 | 0 | 0 | 0.016 | 0.0009581871 | 0 | 0 | 0.002 | 0.0001367862 | 0 | 0 | 0 | 0 | 0 | 0 | 0 | 0 | 0 | 0 | 0 | 0 | 0 | 0 | 0 | 0 | 0 | 0 | 0 | 0 | 0 | 0 | 0 | 0 | 0 | 0 | 0 | 0 | 0 | 0 | 0 | 0 | 0 | 0 | 0 | 0 | 0 | 0 | 0 | 0 | 0 | 0 | 0 | 0 | 0 | 0 | 0 | 0 | 0 | 0 | 0 | 0 | 0 | 0 | 0 | 0 | 0 | 0 | 0 | 0 | 0 | 0 | 0 | 0 | 0 | 0 | 0 | 0 | 0 | 0 | 0 | 0 | 0 | 0 | 0 | 0 | 0 | 0 | 0 | 0 | 0 | 0 | 0 | 0 | 0 | 0 | 0 | 0 | 0 | 0 | 0 | 0 | 0 | 0 | 0 | 0 | 100 | 1 | 0 | 0 | 0 | 0 | 0 | 0 | 0 | 0 | 0 | 0 | 0 | 0 | Lyutyi, E. M., Elisseva, O. I., & Bobyk, R. I. (1988). Effect of Liquid Lithium on the Structure and Strength of Refractory Metals. Fiziko-Khimicheskaya Mekhanika Materialov, 4, 35–40.
564 | Molybendum | Lithium | pure |  | 3 | 453.7 | 2896 | 1073 | 0.370511 | 0.005 | cL | 0 | 0 | 0 | 0 | 0 | 0 | 0 | 0 | 0 | 0 | 0 | 0 | 0 | 0 | 0 | 0 | 0 | 0 | 0.005 | 0.0003989122 | 0 | 0 | 0 | 0 | 0 | 0 | 0 | 0 | 99.977 | 0.9985061 | 0 | 0 | 0.016 | 0.0009581871 | 0 | 0 | 0.002 | 0.0001367862 | 0 | 0 | 0 | 0 | 0 | 0 | 0 | 0 | 0 | 0 | 0 | 0 | 0 | 0 | 0 | 0 | 0 | 0 | 0 | 0 | 0 | 0 | 0 | 0 | 0 | 0 | 0 | 0 | 0 | 0 | 0 | 0 | 0 | 0 | 0 | 0 | 0 | 0 | 0 | 0 | 0 | 0 | 0 | 0 | 0 | 0 | 0 | 0 | 0 | 0 | 0 | 0 | 0 | 0 | 0 | 0 | 0 | 0 | 0 | 0 | 0 | 0 | 0 | 0 | 0 | 0 | 0 | 0 | 0 | 0 | 0 | 0 | 0 | 0 | 0 | 0 | 0 | 0 | 0 | 0 | 0 | 0 | 0 | 0 | 0 | 0 | 0 | 0 | 0 | 0 | 0 | 0 | 0 | 0 | 0 | 0 | 100 | 1 | 0 | 0 | 0 | 0 | 0 | 0 | 0 | 0 | 0 | 0 | 0 | 0 | Lyutyi, E. M., Elisseva, O. I., & Bobyk, R. I. (1988). Effect of Liquid Lithium on the Structure and Strength of Refractory Metals. Fiziko-Khimicheskaya Mekhanika Materialov, 4, 35–40.
565 | Aluminum | mercury-zinc | pure | pure | 1 | 231.4 | 933 | 293 | 0.3140407 | 0.00042 | cF | 0 | 0 | 0 | 0 | 0 | 0 | 0 | 0 | 0 | 0 | 100 | 1 | 0 | 0 | 0 | 0 | 0 | 0 | 0 | 0 | 0 | 0 | 0 | 0 | 0 | 0 | 0 | 0 | 0 | 0 | 0 | 0 | 0 | 0 | 0 | 0 | 0 | 0 | 0 | 0 | 0 | 0 | 0 | 0 | 0 | 0 | 0 | 0 | 0 | 0 | 0 | 0 | 0 | 0 | 0 | 0 | 0 | 0 | 0 | 0 | 0 | 0 | 0 | 0 | 0 | 0 | 0 | 0 | 0 | 0 | 0 | 0 | 0 | 0 | 0 | 0 | 0 | 0 | 0 | 0 | 0 | 0 | 0 | 0 | 0 | 0 | 0 | 0 | 0 | 0 | 0 | 0 | 0 | 0 | 0 | 0 | 0 | 0 | 97 | 0.9133471 | 3 | 0.08665294 | 0 | 0 | 0 | 0 | 0 | 0 | 0 | 0 | 0 | 0 | 0 | 0 | 0 | 0 | 0 | 0 | 0 | 0 | 0 | 0 | 0 | 0 | 0 | 0 | 0 | 0 | 0 | 0 | 0 | 0 | 0 | 0 | 0 | 0 | 0 | 0 | 0 | 0 | 0 | 0 | 0 | 0 | 0 | 0 | 0 | 0 | Ichinose, H., & Oouchi, C. (1968). The Strain-Rate Dependence of the Ductile-Brittle Transition Temperature of Aluminum in Liquid Metals. Transactions of the Japan Institute of Metals, 9, 41.
566 | Aluminum | mercury-zinc | pure | pure | 1 | 231.4 | 933 | 313 | 0.335477 | 0.00042 | cF | 0 | 0 | 0 | 0 | 0 | 0 | 0 | 0 | 0 | 0 | 100 | 1 | 0 | 0 | 0 | 0 | 0 | 0 | 0 | 0 | 0 | 0 | 0 | 0 | 0 | 0 | 0 | 0 | 0 | 0 | 0 | 0 | 0 | 0 | 0 | 0 | 0 | 0 | 0 | 0 | 0 | 0 | 0 | 0 | 0 | 0 | 0 | 0 | 0 | 0 | 0 | 0 | 0 | 0 | 0 | 0 | 0 | 0 | 0 | 0 | 0 | 0 | 0 | 0 | 0 | 0 | 0 | 0 | 0 | 0 | 0 | 0 | 0 | 0 | 0 | 0 | 0 | 0 | 0 | 0 | 0 | 0 | 0 | 0 | 0 | 0 | 0 | 0 | 0 | 0 | 0 | 0 | 0 | 0 | 0 | 0 | 0 | 0 | 97 | 0.9133471 | 3 | 0.08665294 | 0 | 0 | 0 | 0 | 0 | 0 | 0 | 0 | 0 | 0 | 0 | 0 | 0 | 0 | 0 | 0 | 0 | 0 | 0 | 0 | 0 | 0 | 0 | 0 | 0 | 0 | 0 | 0 | 0 | 0 | 0 | 0 | 0 | 0 | 0 | 0 | 0 | 0 | 0 | 0 | 0 | 0 | 0 | 0 | 0 | 0 | Ichinose, H., & Oouchi, C. (1968). The Strain-Rate Dependence of the Ductile-Brittle Transition Temperature of Aluminum in Liquid Metals. Transactions of the Japan Institute of Metals, 9, 41.
567 | Aluminum | mercury-zinc | pure | pure | 1 | 231.4 | 933 | 333 | 0.3569132 | 0.00042 | cF | 0 | 0 | 0 | 0 | 0 | 0 | 0 | 0 | 0 | 0 | 100 | 1 | 0 | 0 | 0 | 0 | 0 | 0 | 0 | 0 | 0 | 0 | 0 | 0 | 0 | 0 | 0 | 0 | 0 | 0 | 0 | 0 | 0 | 0 | 0 | 0 | 0 | 0 | 0 | 0 | 0 | 0 | 0 | 0 | 0 | 0 | 0 | 0 | 0 | 0 | 0 | 0 | 0 | 0 | 0 | 0 | 0 | 0 | 0 | 0 | 0 | 0 | 0 | 0 | 0 | 0 | 0 | 0 | 0 | 0 | 0 | 0 | 0 | 0 | 0 | 0 | 0 | 0 | 0 | 0 | 0 | 0 | 0 | 0 | 0 | 0 | 0 | 0 | 0 | 0 | 0 | 0 | 0 | 0 | 0 | 0 | 0 | 0 | 97 | 0.9133471 | 3 | 0.08665294 | 0 | 0 | 0 | 0 | 0 | 0 | 0 | 0 | 0 | 0 | 0 | 0 | 0 | 0 | 0 | 0 | 0 | 0 | 0 | 0 | 0 | 0 | 0 | 0 | 0 | 0 | 0 | 0 | 0 | 0 | 0 | 0 | 0 | 0 | 0 | 0 | 0 | 0 | 0 | 0 | 0 | 0 | 0 | 0 | 0 | 0 | Ichinose, H., & Oouchi, C. (1968). The Strain-Rate Dependence of the Ductile-Brittle Transition Temperature of Aluminum in Liquid Metals. Transactions of the Japan Institute of Metals, 9, 41.
568 | Aluminum | mercury-zinc | pure | pure | 1 | 231.4 | 933 | 353 | 0.3783494 | 0.00042 | cF | 0 | 0 | 0 | 0 | 0 | 0 | 0 | 0 | 0 | 0 | 100 | 1 | 0 | 0 | 0 | 0 | 0 | 0 | 0 | 0 | 0 | 0 | 0 | 0 | 0 | 0 | 0 | 0 | 0 | 0 | 0 | 0 | 0 | 0 | 0 | 0 | 0 | 0 | 0 | 0 | 0 | 0 | 0 | 0 | 0 | 0 | 0 | 0 | 0 | 0 | 0 | 0 | 0 | 0 | 0 | 0 | 0 | 0 | 0 | 0 | 0 | 0 | 0 | 0 | 0 | 0 | 0 | 0 | 0 | 0 | 0 | 0 | 0 | 0 | 0 | 0 | 0 | 0 | 0 | 0 | 0 | 0 | 0 | 0 | 0 | 0 | 0 | 0 | 0 | 0 | 0 | 0 | 0 | 0 | 0 | 0 | 0 | 0 | 97 | 0.9133471 | 3 | 0.08665294 | 0 | 0 | 0 | 0 | 0 | 0 | 0 | 0 | 0 | 0 | 0 | 0 | 0 | 0 | 0 | 0 | 0 | 0 | 0 | 0 | 0 | 0 | 0 | 0 | 0 | 0 | 0 | 0 | 0 | 0 | 0 | 0 | 0 | 0 | 0 | 0 | 0 | 0 | 0 | 0 | 0 | 0 | 0 | 0 | 0 | 0 | Ichinose, H., & Oouchi, C. (1968). The Strain-Rate Dependence of the Ductile-Brittle Transition Temperature of Aluminum in Liquid Metals. Transactions of the Japan Institute of Metals, 9, 41.
569 | Aluminum | mercury-zinc | pure | pure | 0 | 231.4 | 933 | 383 | 0.4105038 | 0.00042 | cF | 0 | 0 | 0 | 0 | 0 | 0 | 0 | 0 | 0 | 0 | 100 | 1 | 0 | 0 | 0 | 0 | 0 | 0 | 0 | 0 | 0 | 0 | 0 | 0 | 0 | 0 | 0 | 0 | 0 | 0 | 0 | 0 | 0 | 0 | 0 | 0 | 0 | 0 | 0 | 0 | 0 | 0 | 0 | 0 | 0 | 0 | 0 | 0 | 0 | 0 | 0 | 0 | 0 | 0 | 0 | 0 | 0 | 0 | 0 | 0 | 0 | 0 | 0 | 0 | 0 | 0 | 0 | 0 | 0 | 0 | 0 | 0 | 0 | 0 | 0 | 0 | 0 | 0 | 0 | 0 | 0 | 0 | 0 | 0 | 0 | 0 | 0 | 0 | 0 | 0 | 0 | 0 | 0 | 0 | 0 | 0 | 0 | 0 | 97 | 0.9133471 | 3 | 0.08665294 | 0 | 0 | 0 | 0 | 0 | 0 | 0 | 0 | 0 | 0 | 0 | 0 | 0 | 0 | 0 | 0 | 0 | 0 | 0 | 0 | 0 | 0 | 0 | 0 | 0 | 0 | 0 | 0 | 0 | 0 | 0 | 0 | 0 | 0 | 0 | 0 | 0 | 0 | 0 | 0 | 0 | 0 | 0 | 0 | 0 | 0 | Ichinose, H., & Oouchi, C. (1968). The Strain-Rate Dependence of the Ductile-Brittle Transition Temperature of Aluminum in Liquid Metals. Transactions of the Japan Institute of Metals, 9, 41.
570 | Aluminum | mercury-zinc | pure | pure | 0 | 231.4 | 933 | 423 | 0.4533762 | 0.00042 | cF | 0 | 0 | 0 | 0 | 0 | 0 | 0 | 0 | 0 | 0 | 100 | 1 | 0 | 0 | 0 | 0 | 0 | 0 | 0 | 0 | 0 | 0 | 0 | 0 | 0 | 0 | 0 | 0 | 0 | 0 | 0 | 0 | 0 | 0 | 0 | 0 | 0 | 0 | 0 | 0 | 0 | 0 | 0 | 0 | 0 | 0 | 0 | 0 | 0 | 0 | 0 | 0 | 0 | 0 | 0 | 0 | 0 | 0 | 0 | 0 | 0 | 0 | 0 | 0 | 0 | 0 | 0 | 0 | 0 | 0 | 0 | 0 | 0 | 0 | 0 | 0 | 0 | 0 | 0 | 0 | 0 | 0 | 0 | 0 | 0 | 0 | 0 | 0 | 0 | 0 | 0 | 0 | 0 | 0 | 0 | 0 | 0 | 0 | 97 | 0.9133471 | 3 | 0.08665294 | 0 | 0 | 0 | 0 | 0 | 0 | 0 | 0 | 0 | 0 | 0 | 0 | 0 | 0 | 0 | 0 | 0 | 0 | 0 | 0 | 0 | 0 | 0 | 0 | 0 | 0 | 0 | 0 | 0 | 0 | 0 | 0 | 0 | 0 | 0 | 0 | 0 | 0 | 0 | 0 | 0 | 0 | 0 | 0 | 0 | 0 | Ichinose, H., & Oouchi, C. (1968). The Strain-Rate Dependence of the Ductile-Brittle Transition Temperature of Aluminum in Liquid Metals. Transactions of the Japan Institute of Metals, 9, 41.
571 | Aluminum | mercury-zinc | pure | pure | 1 | 231.4 | 933 | 293 | 0.3140407 | 0.0018 | cF | 0 | 0 | 0 | 0 | 0 | 0 | 0 | 0 | 0 | 0 | 100 | 1 | 0 | 0 | 0 | 0 | 0 | 0 | 0 | 0 | 0 | 0 | 0 | 0 | 0 | 0 | 0 | 0 | 0 | 0 | 0 | 0 | 0 | 0 | 0 | 0 | 0 | 0 | 0 | 0 | 0 | 0 | 0 | 0 | 0 | 0 | 0 | 0 | 0 | 0 | 0 | 0 | 0 | 0 | 0 | 0 | 0 | 0 | 0 | 0 | 0 | 0 | 0 | 0 | 0 | 0 | 0 | 0 | 0 | 0 | 0 | 0 | 0 | 0 | 0 | 0 | 0 | 0 | 0 | 0 | 0 | 0 | 0 | 0 | 0 | 0 | 0 | 0 | 0 | 0 | 0 | 0 | 0 | 0 | 0 | 0 | 0 | 0 | 97 | 0.9133471 | 3 | 0.08665294 | 0 | 0 | 0 | 0 | 0 | 0 | 0 | 0 | 0 | 0 | 0 | 0 | 0 | 0 | 0 | 0 | 0 | 0 | 0 | 0 | 0 | 0 | 0 | 0 | 0 | 0 | 0 | 0 | 0 | 0 | 0 | 0 | 0 | 0 | 0 | 0 | 0 | 0 | 0 | 0 | 0 | 0 | 0 | 0 | 0 | 0 | Ichinose, H., & Oouchi, C. (1968). The Strain-Rate Dependence of the Ductile-Brittle Transition Temperature of Aluminum in Liquid Metals. Transactions of the Japan Institute of Metals, 9, 41.
572 | Aluminum | mercury-zinc | pure | pure | 1 | 231.4 | 933 | 323 | 0.3461951 | 0.0018 | cF | 0 | 0 | 0 | 0 | 0 | 0 | 0 | 0 | 0 | 0 | 100 | 1 | 0 | 0 | 0 | 0 | 0 | 0 | 0 | 0 | 0 | 0 | 0 | 0 | 0 | 0 | 0 | 0 | 0 | 0 | 0 | 0 | 0 | 0 | 0 | 0 | 0 | 0 | 0 | 0 | 0 | 0 | 0 | 0 | 0 | 0 | 0 | 0 | 0 | 0 | 0 | 0 | 0 | 0 | 0 | 0 | 0 | 0 | 0 | 0 | 0 | 0 | 0 | 0 | 0 | 0 | 0 | 0 | 0 | 0 | 0 | 0 | 0 | 0 | 0 | 0 | 0 | 0 | 0 | 0 | 0 | 0 | 0 | 0 | 0 | 0 | 0 | 0 | 0 | 0 | 0 | 0 | 0 | 0 | 0 | 0 | 0 | 0 | 97 | 0.9133471 | 3 | 0.08665294 | 0 | 0 | 0 | 0 | 0 | 0 | 0 | 0 | 0 | 0 | 0 | 0 | 0 | 0 | 0 | 0 | 0 | 0 | 0 | 0 | 0 | 0 | 0 | 0 | 0 | 0 | 0 | 0 | 0 | 0 | 0 | 0 | 0 | 0 | 0 | 0 | 0 | 0 | 0 | 0 | 0 | 0 | 0 | 0 | 0 | 0 | Ichinose, H., & Oouchi, C. (1968). The Strain-Rate Dependence of the Ductile-Brittle Transition Temperature of Aluminum in Liquid Metals. Transactions of the Japan Institute of Metals, 9, 41.
573 | Aluminum | mercury-zinc | pure | pure | 1 | 231.4 | 933 | 343 | 0.3676313 | 0.0018 | cF | 0 | 0 | 0 | 0 | 0 | 0 | 0 | 0 | 0 | 0 | 100 | 1 | 0 | 0 | 0 | 0 | 0 | 0 | 0 | 0 | 0 | 0 | 0 | 0 | 0 | 0 | 0 | 0 | 0 | 0 | 0 | 0 | 0 | 0 | 0 | 0 | 0 | 0 | 0 | 0 | 0 | 0 | 0 | 0 | 0 | 0 | 0 | 0 | 0 | 0 | 0 | 0 | 0 | 0 | 0 | 0 | 0 | 0 | 0 | 0 | 0 | 0 | 0 | 0 | 0 | 0 | 0 | 0 | 0 | 0 | 0 | 0 | 0 | 0 | 0 | 0 | 0 | 0 | 0 | 0 | 0 | 0 | 0 | 0 | 0 | 0 | 0 | 0 | 0 | 0 | 0 | 0 | 0 | 0 | 0 | 0 | 0 | 0 | 97 | 0.9133471 | 3 | 0.08665294 | 0 | 0 | 0 | 0 | 0 | 0 | 0 | 0 | 0 | 0 | 0 | 0 | 0 | 0 | 0 | 0 | 0 | 0 | 0 | 0 | 0 | 0 | 0 | 0 | 0 | 0 | 0 | 0 | 0 | 0 | 0 | 0 | 0 | 0 | 0 | 0 | 0 | 0 | 0 | 0 | 0 | 0 | 0 | 0 | 0 | 0 | Ichinose, H., & Oouchi, C. (1968). The Strain-Rate Dependence of the Ductile-Brittle Transition Temperature of Aluminum in Liquid Metals. Transactions of the Japan Institute of Metals, 9, 41.
574 | Aluminum | mercury-zinc | pure | pure | 1 | 231.4 | 933 | 383 | 0.4105038 | 0.0018 | cF | 0 | 0 | 0 | 0 | 0 | 0 | 0 | 0 | 0 | 0 | 100 | 1 | 0 | 0 | 0 | 0 | 0 | 0 | 0 | 0 | 0 | 0 | 0 | 0 | 0 | 0 | 0 | 0 | 0 | 0 | 0 | 0 | 0 | 0 | 0 | 0 | 0 | 0 | 0 | 0 | 0 | 0 | 0 | 0 | 0 | 0 | 0 | 0 | 0 | 0 | 0 | 0 | 0 | 0 | 0 | 0 | 0 | 0 | 0 | 0 | 0 | 0 | 0 | 0 | 0 | 0 | 0 | 0 | 0 | 0 | 0 | 0 | 0 | 0 | 0 | 0 | 0 | 0 | 0 | 0 | 0 | 0 | 0 | 0 | 0 | 0 | 0 | 0 | 0 | 0 | 0 | 0 | 0 | 0 | 0 | 0 | 0 | 0 | 97 | 0.9133471 | 3 | 0.08665294 | 0 | 0 | 0 | 0 | 0 | 0 | 0 | 0 | 0 | 0 | 0 | 0 | 0 | 0 | 0 | 0 | 0 | 0 | 0 | 0 | 0 | 0 | 0 | 0 | 0 | 0 | 0 | 0 | 0 | 0 | 0 | 0 | 0 | 0 | 0 | 0 | 0 | 0 | 0 | 0 | 0 | 0 | 0 | 0 | 0 | 0 | Ichinose, H., & Oouchi, C. (1968). The Strain-Rate Dependence of the Ductile-Brittle Transition Temperature of Aluminum in Liquid Metals. Transactions of the Japan Institute of Metals, 9, 41.
575 | Aluminum | mercury-zinc | pure | pure | 1 | 231.4 | 933 | 403 | 0.43194 | 0.0018 | cF | 0 | 0 | 0 | 0 | 0 | 0 | 0 | 0 | 0 | 0 | 100 | 1 | 0 | 0 | 0 | 0 | 0 | 0 | 0 | 0 | 0 | 0 | 0 | 0 | 0 | 0 | 0 | 0 | 0 | 0 | 0 | 0 | 0 | 0 | 0 | 0 | 0 | 0 | 0 | 0 | 0 | 0 | 0 | 0 | 0 | 0 | 0 | 0 | 0 | 0 | 0 | 0 | 0 | 0 | 0 | 0 | 0 | 0 | 0 | 0 | 0 | 0 | 0 | 0 | 0 | 0 | 0 | 0 | 0 | 0 | 0 | 0 | 0 | 0 | 0 | 0 | 0 | 0 | 0 | 0 | 0 | 0 | 0 | 0 | 0 | 0 | 0 | 0 | 0 | 0 | 0 | 0 | 0 | 0 | 0 | 0 | 0 | 0 | 97 | 0.9133471 | 3 | 0.08665294 | 0 | 0 | 0 | 0 | 0 | 0 | 0 | 0 | 0 | 0 | 0 | 0 | 0 | 0 | 0 | 0 | 0 | 0 | 0 | 0 | 0 | 0 | 0 | 0 | 0 | 0 | 0 | 0 | 0 | 0 | 0 | 0 | 0 | 0 | 0 | 0 | 0 | 0 | 0 | 0 | 0 | 0 | 0 | 0 | 0 | 0 | Ichinose, H., & Oouchi, C. (1968). The Strain-Rate Dependence of the Ductile-Brittle Transition Temperature of Aluminum in Liquid Metals. Transactions of the Japan Institute of Metals, 9, 41.
576 | Aluminum | mercury-zinc | pure | pure | 0 | 231.4 | 933 | 483 | 0.5176849 | 0.0018 | cF | 0 | 0 | 0 | 0 | 0 | 0 | 0 | 0 | 0 | 0 | 100 | 1 | 0 | 0 | 0 | 0 | 0 | 0 | 0 | 0 | 0 | 0 | 0 | 0 | 0 | 0 | 0 | 0 | 0 | 0 | 0 | 0 | 0 | 0 | 0 | 0 | 0 | 0 | 0 | 0 | 0 | 0 | 0 | 0 | 0 | 0 | 0 | 0 | 0 | 0 | 0 | 0 | 0 | 0 | 0 | 0 | 0 | 0 | 0 | 0 | 0 | 0 | 0 | 0 | 0 | 0 | 0 | 0 | 0 | 0 | 0 | 0 | 0 | 0 | 0 | 0 | 0 | 0 | 0 | 0 | 0 | 0 | 0 | 0 | 0 | 0 | 0 | 0 | 0 | 0 | 0 | 0 | 0 | 0 | 0 | 0 | 0 | 0 | 97 | 0.9133471 | 3 | 0.08665294 | 0 | 0 | 0 | 0 | 0 | 0 | 0 | 0 | 0 | 0 | 0 | 0 | 0 | 0 | 0 | 0 | 0 | 0 | 0 | 0 | 0 | 0 | 0 | 0 | 0 | 0 | 0 | 0 | 0 | 0 | 0 | 0 | 0 | 0 | 0 | 0 | 0 | 0 | 0 | 0 | 0 | 0 | 0 | 0 | 0 | 0 | Ichinose, H., & Oouchi, C. (1968). The Strain-Rate Dependence of the Ductile-Brittle Transition Temperature of Aluminum in Liquid Metals. Transactions of the Japan Institute of Metals, 9, 41.
577 | Aluminum | mercury-zinc | pure | pure | 1 | 231.4 | 933 | 293 | 0.3140407 | 0.012 | cF | 0 | 0 | 0 | 0 | 0 | 0 | 0 | 0 | 0 | 0 | 100 | 1 | 0 | 0 | 0 | 0 | 0 | 0 | 0 | 0 | 0 | 0 | 0 | 0 | 0 | 0 | 0 | 0 | 0 | 0 | 0 | 0 | 0 | 0 | 0 | 0 | 0 | 0 | 0 | 0 | 0 | 0 | 0 | 0 | 0 | 0 | 0 | 0 | 0 | 0 | 0 | 0 | 0 | 0 | 0 | 0 | 0 | 0 | 0 | 0 | 0 | 0 | 0 | 0 | 0 | 0 | 0 | 0 | 0 | 0 | 0 | 0 | 0 | 0 | 0 | 0 | 0 | 0 | 0 | 0 | 0 | 0 | 0 | 0 | 0 | 0 | 0 | 0 | 0 | 0 | 0 | 0 | 0 | 0 | 0 | 0 | 0 | 0 | 97 | 0.9133471 | 3 | 0.08665294 | 0 | 0 | 0 | 0 | 0 | 0 | 0 | 0 | 0 | 0 | 0 | 0 | 0 | 0 | 0 | 0 | 0 | 0 | 0 | 0 | 0 | 0 | 0 | 0 | 0 | 0 | 0 | 0 | 0 | 0 | 0 | 0 | 0 | 0 | 0 | 0 | 0 | 0 | 0 | 0 | 0 | 0 | 0 | 0 | 0 | 0 | Ichinose, H., & Oouchi, C. (1968). The Strain-Rate Dependence of the Ductile-Brittle Transition Temperature of Aluminum in Liquid Metals. Transactions of the Japan Institute of Metals, 9, 41.
578 | Aluminum | mercury-zinc | pure | pure | 1 | 231.4 | 933 | 323 | 0.3461951 | 0.012 | cF | 0 | 0 | 0 | 0 | 0 | 0 | 0 | 0 | 0 | 0 | 100 | 1 | 0 | 0 | 0 | 0 | 0 | 0 | 0 | 0 | 0 | 0 | 0 | 0 | 0 | 0 | 0 | 0 | 0 | 0 | 0 | 0 | 0 | 0 | 0 | 0 | 0 | 0 | 0 | 0 | 0 | 0 | 0 | 0 | 0 | 0 | 0 | 0 | 0 | 0 | 0 | 0 | 0 | 0 | 0 | 0 | 0 | 0 | 0 | 0 | 0 | 0 | 0 | 0 | 0 | 0 | 0 | 0 | 0 | 0 | 0 | 0 | 0 | 0 | 0 | 0 | 0 | 0 | 0 | 0 | 0 | 0 | 0 | 0 | 0 | 0 | 0 | 0 | 0 | 0 | 0 | 0 | 0 | 0 | 0 | 0 | 0 | 0 | 97 | 0.9133471 | 3 | 0.08665294 | 0 | 0 | 0 | 0 | 0 | 0 | 0 | 0 | 0 | 0 | 0 | 0 | 0 | 0 | 0 | 0 | 0 | 0 | 0 | 0 | 0 | 0 | 0 | 0 | 0 | 0 | 0 | 0 | 0 | 0 | 0 | 0 | 0 | 0 | 0 | 0 | 0 | 0 | 0 | 0 | 0 | 0 | 0 | 0 | 0 | 0 | Ichinose, H., & Oouchi, C. (1968). The Strain-Rate Dependence of the Ductile-Brittle Transition Temperature of Aluminum in Liquid Metals. Transactions of the Japan Institute of Metals, 9, 41.
579 | Aluminum | mercury-zinc | pure | pure | 1 | 231.4 | 933 | 373 | 0.3997856 | 0.012 | cF | 0 | 0 | 0 | 0 | 0 | 0 | 0 | 0 | 0 | 0 | 100 | 1 | 0 | 0 | 0 | 0 | 0 | 0 | 0 | 0 | 0 | 0 | 0 | 0 | 0 | 0 | 0 | 0 | 0 | 0 | 0 | 0 | 0 | 0 | 0 | 0 | 0 | 0 | 0 | 0 | 0 | 0 | 0 | 0 | 0 | 0 | 0 | 0 | 0 | 0 | 0 | 0 | 0 | 0 | 0 | 0 | 0 | 0 | 0 | 0 | 0 | 0 | 0 | 0 | 0 | 0 | 0 | 0 | 0 | 0 | 0 | 0 | 0 | 0 | 0 | 0 | 0 | 0 | 0 | 0 | 0 | 0 | 0 | 0 | 0 | 0 | 0 | 0 | 0 | 0 | 0 | 0 | 0 | 0 | 0 | 0 | 0 | 0 | 97 | 0.9133471 | 3 | 0.08665294 | 0 | 0 | 0 | 0 | 0 | 0 | 0 | 0 | 0 | 0 | 0 | 0 | 0 | 0 | 0 | 0 | 0 | 0 | 0 | 0 | 0 | 0 | 0 | 0 | 0 | 0 | 0 | 0 | 0 | 0 | 0 | 0 | 0 | 0 | 0 | 0 | 0 | 0 | 0 | 0 | 0 | 0 | 0 | 0 | 0 | 0 | Ichinose, H., & Oouchi, C. (1968). The Strain-Rate Dependence of the Ductile-Brittle Transition Temperature of Aluminum in Liquid Metals. Transactions of the Japan Institute of Metals, 9, 41.
580 | Aluminum | mercury-zinc | pure | pure | 1 | 231.4 | 933 | 393 | 0.4212219 | 0.012 | cF | 0 | 0 | 0 | 0 | 0 | 0 | 0 | 0 | 0 | 0 | 100 | 1 | 0 | 0 | 0 | 0 | 0 | 0 | 0 | 0 | 0 | 0 | 0 | 0 | 0 | 0 | 0 | 0 | 0 | 0 | 0 | 0 | 0 | 0 | 0 | 0 | 0 | 0 | 0 | 0 | 0 | 0 | 0 | 0 | 0 | 0 | 0 | 0 | 0 | 0 | 0 | 0 | 0 | 0 | 0 | 0 | 0 | 0 | 0 | 0 | 0 | 0 | 0 | 0 | 0 | 0 | 0 | 0 | 0 | 0 | 0 | 0 | 0 | 0 | 0 | 0 | 0 | 0 | 0 | 0 | 0 | 0 | 0 | 0 | 0 | 0 | 0 | 0 | 0 | 0 | 0 | 0 | 0 | 0 | 0 | 0 | 0 | 0 | 97 | 0.9133471 | 3 | 0.08665294 | 0 | 0 | 0 | 0 | 0 | 0 | 0 | 0 | 0 | 0 | 0 | 0 | 0 | 0 | 0 | 0 | 0 | 0 | 0 | 0 | 0 | 0 | 0 | 0 | 0 | 0 | 0 | 0 | 0 | 0 | 0 | 0 | 0 | 0 | 0 | 0 | 0 | 0 | 0 | 0 | 0 | 0 | 0 | 0 | 0 | 0 | Ichinose, H., & Oouchi, C. (1968). The Strain-Rate Dependence of the Ductile-Brittle Transition Temperature of Aluminum in Liquid Metals. Transactions of the Japan Institute of Metals, 9, 41.
581 | Aluminum | mercury-zinc | pure | pure | 1 | 231.4 | 933 | 433 | 0.4640943 | 0.012 | cF | 0 | 0 | 0 | 0 | 0 | 0 | 0 | 0 | 0 | 0 | 100 | 1 | 0 | 0 | 0 | 0 | 0 | 0 | 0 | 0 | 0 | 0 | 0 | 0 | 0 | 0 | 0 | 0 | 0 | 0 | 0 | 0 | 0 | 0 | 0 | 0 | 0 | 0 | 0 | 0 | 0 | 0 | 0 | 0 | 0 | 0 | 0 | 0 | 0 | 0 | 0 | 0 | 0 | 0 | 0 | 0 | 0 | 0 | 0 | 0 | 0 | 0 | 0 | 0 | 0 | 0 | 0 | 0 | 0 | 0 | 0 | 0 | 0 | 0 | 0 | 0 | 0 | 0 | 0 | 0 | 0 | 0 | 0 | 0 | 0 | 0 | 0 | 0 | 0 | 0 | 0 | 0 | 0 | 0 | 0 | 0 | 0 | 0 | 97 | 0.9133471 | 3 | 0.08665294 | 0 | 0 | 0 | 0 | 0 | 0 | 0 | 0 | 0 | 0 | 0 | 0 | 0 | 0 | 0 | 0 | 0 | 0 | 0 | 0 | 0 | 0 | 0 | 0 | 0 | 0 | 0 | 0 | 0 | 0 | 0 | 0 | 0 | 0 | 0 | 0 | 0 | 0 | 0 | 0 | 0 | 0 | 0 | 0 | 0 | 0 | Ichinose, H., & Oouchi, C. (1968). The Strain-Rate Dependence of the Ductile-Brittle Transition Temperature of Aluminum in Liquid Metals. Transactions of the Japan Institute of Metals, 9, 41.
582 | Aluminum | mercury-zinc | pure | pure | 0 | 231.4 | 933 | 463 | 0.4962487 | 0.012 | cF | 0 | 0 | 0 | 0 | 0 | 0 | 0 | 0 | 0 | 0 | 100 | 1 | 0 | 0 | 0 | 0 | 0 | 0 | 0 | 0 | 0 | 0 | 0 | 0 | 0 | 0 | 0 | 0 | 0 | 0 | 0 | 0 | 0 | 0 | 0 | 0 | 0 | 0 | 0 | 0 | 0 | 0 | 0 | 0 | 0 | 0 | 0 | 0 | 0 | 0 | 0 | 0 | 0 | 0 | 0 | 0 | 0 | 0 | 0 | 0 | 0 | 0 | 0 | 0 | 0 | 0 | 0 | 0 | 0 | 0 | 0 | 0 | 0 | 0 | 0 | 0 | 0 | 0 | 0 | 0 | 0 | 0 | 0 | 0 | 0 | 0 | 0 | 0 | 0 | 0 | 0 | 0 | 0 | 0 | 0 | 0 | 0 | 0 | 97 | 0.9133471 | 3 | 0.08665294 | 0 | 0 | 0 | 0 | 0 | 0 | 0 | 0 | 0 | 0 | 0 | 0 | 0 | 0 | 0 | 0 | 0 | 0 | 0 | 0 | 0 | 0 | 0 | 0 | 0 | 0 | 0 | 0 | 0 | 0 | 0 | 0 | 0 | 0 | 0 | 0 | 0 | 0 | 0 | 0 | 0 | 0 | 0 | 0 | 0 | 0 | Ichinose, H., & Oouchi, C. (1968). The Strain-Rate Dependence of the Ductile-Brittle Transition Temperature of Aluminum in Liquid Metals. Transactions of the Japan Institute of Metals, 9, 41.
583 | Aluminum | Tin-Zinc | pure | pure | 1 | 473 | 933 | 478 | 0.5123258 | 0.00042 | cF | 0 | 0 | 0 | 0 | 0 | 0 | 0 | 0 | 0 | 0 | 100 | 1 | 0 | 0 | 0 | 0 | 0 | 0 | 0 | 0 | 0 | 0 | 0 | 0 | 0 | 0 | 0 | 0 | 0 | 0 | 0 | 0 | 0 | 0 | 0 | 0 | 0 | 0 | 0 | 0 | 0 | 0 | 0 | 0 | 0 | 0 | 0 | 0 | 0 | 0 | 0 | 0 | 0 | 0 | 0 | 0 | 0 | 0 | 0 | 0 | 0 | 0 | 0 | 0 | 0 | 0 | 0 | 0 | 0 | 0 | 0 | 0 | 0 | 0 | 0 | 0 | 0 | 0 | 0 | 0 | 0 | 0 | 0 | 0 | 0 | 0 | 0 | 0 | 0 | 0 | 0 | 0 | 0 | 0 | 0 | 0 | 0 | 0 | 0 | 0 | 10 | 0.1678544 | 0 | 0 | 90 | 0.8321456 | 0 | 0 | 0 | 0 | 0 | 0 | 0 | 0 | 0 | 0 | 0 | 0 | 0 | 0 | 0 | 0 | 0 | 0 | 0 | 0 | 0 | 0 | 0 | 0 | 0 | 0 | 0 | 0 | 0 | 0 | 0 | 0 | 0 | 0 | 0 | 0 | 0 | 0 | 0 | 0 | 0 | 0 | Ichinose, H., & Oouchi, C. (1968). The Strain-Rate Dependence of the Ductile-Brittle Transition Temperature of Aluminum in Liquid Metals. Transactions of the Japan Institute of Metals, 9, 41.
584 | Aluminum | Tin-Zinc | pure | pure | 1 | 473 | 933 | 493 | 0.528403 | 0.00042 | cF | 0 | 0 | 0 | 0 | 0 | 0 | 0 | 0 | 0 | 0 | 100 | 1 | 0 | 0 | 0 | 0 | 0 | 0 | 0 | 0 | 0 | 0 | 0 | 0 | 0 | 0 | 0 | 0 | 0 | 0 | 0 | 0 | 0 | 0 | 0 | 0 | 0 | 0 | 0 | 0 | 0 | 0 | 0 | 0 | 0 | 0 | 0 | 0 | 0 | 0 | 0 | 0 | 0 | 0 | 0 | 0 | 0 | 0 | 0 | 0 | 0 | 0 | 0 | 0 | 0 | 0 | 0 | 0 | 0 | 0 | 0 | 0 | 0 | 0 | 0 | 0 | 0 | 0 | 0 | 0 | 0 | 0 | 0 | 0 | 0 | 0 | 0 | 0 | 0 | 0 | 0 | 0 | 0 | 0 | 0 | 0 | 0 | 0 | 0 | 0 | 10 | 0.1678544 | 0 | 0 | 90 | 0.8321456 | 0 | 0 | 0 | 0 | 0 | 0 | 0 | 0 | 0 | 0 | 0 | 0 | 0 | 0 | 0 | 0 | 0 | 0 | 0 | 0 | 0 | 0 | 0 | 0 | 0 | 0 | 0 | 0 | 0 | 0 | 0 | 0 | 0 | 0 | 0 | 0 | 0 | 0 | 0 | 0 | 0 | 0 | Ichinose, H., & Oouchi, C. (1968). The Strain-Rate Dependence of the Ductile-Brittle Transition Temperature of Aluminum in Liquid Metals. Transactions of the Japan Institute of Metals, 9, 41.
585 | Aluminum | Tin-Zinc | pure | pure | 1 | 473 | 933 | 503 | 0.5391211 | 0.00042 | cF | 0 | 0 | 0 | 0 | 0 | 0 | 0 | 0 | 0 | 0 | 100 | 1 | 0 | 0 | 0 | 0 | 0 | 0 | 0 | 0 | 0 | 0 | 0 | 0 | 0 | 0 | 0 | 0 | 0 | 0 | 0 | 0 | 0 | 0 | 0 | 0 | 0 | 0 | 0 | 0 | 0 | 0 | 0 | 0 | 0 | 0 | 0 | 0 | 0 | 0 | 0 | 0 | 0 | 0 | 0 | 0 | 0 | 0 | 0 | 0 | 0 | 0 | 0 | 0 | 0 | 0 | 0 | 0 | 0 | 0 | 0 | 0 | 0 | 0 | 0 | 0 | 0 | 0 | 0 | 0 | 0 | 0 | 0 | 0 | 0 | 0 | 0 | 0 | 0 | 0 | 0 | 0 | 0 | 0 | 0 | 0 | 0 | 0 | 0 | 0 | 10 | 0.1678544 | 0 | 0 | 90 | 0.8321456 | 0 | 0 | 0 | 0 | 0 | 0 | 0 | 0 | 0 | 0 | 0 | 0 | 0 | 0 | 0 | 0 | 0 | 0 | 0 | 0 | 0 | 0 | 0 | 0 | 0 | 0 | 0 | 0 | 0 | 0 | 0 | 0 | 0 | 0 | 0 | 0 | 0 | 0 | 0 | 0 | 0 | 0 | Ichinose, H., & Oouchi, C. (1968). The Strain-Rate Dependence of the Ductile-Brittle Transition Temperature of Aluminum in Liquid Metals. Transactions of the Japan Institute of Metals, 9, 41.
586 | Aluminum | Tin-Zinc | pure | pure | 1 | 473 | 933 | 518 | 0.5551983 | 0.00042 | cF | 0 | 0 | 0 | 0 | 0 | 0 | 0 | 0 | 0 | 0 | 100 | 1 | 0 | 0 | 0 | 0 | 0 | 0 | 0 | 0 | 0 | 0 | 0 | 0 | 0 | 0 | 0 | 0 | 0 | 0 | 0 | 0 | 0 | 0 | 0 | 0 | 0 | 0 | 0 | 0 | 0 | 0 | 0 | 0 | 0 | 0 | 0 | 0 | 0 | 0 | 0 | 0 | 0 | 0 | 0 | 0 | 0 | 0 | 0 | 0 | 0 | 0 | 0 | 0 | 0 | 0 | 0 | 0 | 0 | 0 | 0 | 0 | 0 | 0 | 0 | 0 | 0 | 0 | 0 | 0 | 0 | 0 | 0 | 0 | 0 | 0 | 0 | 0 | 0 | 0 | 0 | 0 | 0 | 0 | 0 | 0 | 0 | 0 | 0 | 0 | 10 | 0.1678544 | 0 | 0 | 90 | 0.8321456 | 0 | 0 | 0 | 0 | 0 | 0 | 0 | 0 | 0 | 0 | 0 | 0 | 0 | 0 | 0 | 0 | 0 | 0 | 0 | 0 | 0 | 0 | 0 | 0 | 0 | 0 | 0 | 0 | 0 | 0 | 0 | 0 | 0 | 0 | 0 | 0 | 0 | 0 | 0 | 0 | 0 | 0 | Ichinose, H., & Oouchi, C. (1968). The Strain-Rate Dependence of the Ductile-Brittle Transition Temperature of Aluminum in Liquid Metals. Transactions of the Japan Institute of Metals, 9, 41.
587 | Aluminum | Tin-Zinc | pure | pure | 1 | 473 | 933 | 523 | 0.5605573 | 0.00042 | cF | 0 | 0 | 0 | 0 | 0 | 0 | 0 | 0 | 0 | 0 | 100 | 1 | 0 | 0 | 0 | 0 | 0 | 0 | 0 | 0 | 0 | 0 | 0 | 0 | 0 | 0 | 0 | 0 | 0 | 0 | 0 | 0 | 0 | 0 | 0 | 0 | 0 | 0 | 0 | 0 | 0 | 0 | 0 | 0 | 0 | 0 | 0 | 0 | 0 | 0 | 0 | 0 | 0 | 0 | 0 | 0 | 0 | 0 | 0 | 0 | 0 | 0 | 0 | 0 | 0 | 0 | 0 | 0 | 0 | 0 | 0 | 0 | 0 | 0 | 0 | 0 | 0 | 0 | 0 | 0 | 0 | 0 | 0 | 0 | 0 | 0 | 0 | 0 | 0 | 0 | 0 | 0 | 0 | 0 | 0 | 0 | 0 | 0 | 0 | 0 | 10 | 0.1678544 | 0 | 0 | 90 | 0.8321456 | 0 | 0 | 0 | 0 | 0 | 0 | 0 | 0 | 0 | 0 | 0 | 0 | 0 | 0 | 0 | 0 | 0 | 0 | 0 | 0 | 0 | 0 | 0 | 0 | 0 | 0 | 0 | 0 | 0 | 0 | 0 | 0 | 0 | 0 | 0 | 0 | 0 | 0 | 0 | 0 | 0 | 0 | Ichinose, H., & Oouchi, C. (1968). The Strain-Rate Dependence of the Ductile-Brittle Transition Temperature of Aluminum in Liquid Metals. Transactions of the Japan Institute of Metals, 9, 41.
588 | Aluminum | Tin-Zinc | pure | pure | 1 | 473 | 933 | 533 | 0.5712755 | 0.00042 | cF | 0 | 0 | 0 | 0 | 0 | 0 | 0 | 0 | 0 | 0 | 100 | 1 | 0 | 0 | 0 | 0 | 0 | 0 | 0 | 0 | 0 | 0 | 0 | 0 | 0 | 0 | 0 | 0 | 0 | 0 | 0 | 0 | 0 | 0 | 0 | 0 | 0 | 0 | 0 | 0 | 0 | 0 | 0 | 0 | 0 | 0 | 0 | 0 | 0 | 0 | 0 | 0 | 0 | 0 | 0 | 0 | 0 | 0 | 0 | 0 | 0 | 0 | 0 | 0 | 0 | 0 | 0 | 0 | 0 | 0 | 0 | 0 | 0 | 0 | 0 | 0 | 0 | 0 | 0 | 0 | 0 | 0 | 0 | 0 | 0 | 0 | 0 | 0 | 0 | 0 | 0 | 0 | 0 | 0 | 0 | 0 | 0 | 0 | 0 | 0 | 10 | 0.1678544 | 0 | 0 | 90 | 0.8321456 | 0 | 0 | 0 | 0 | 0 | 0 | 0 | 0 | 0 | 0 | 0 | 0 | 0 | 0 | 0 | 0 | 0 | 0 | 0 | 0 | 0 | 0 | 0 | 0 | 0 | 0 | 0 | 0 | 0 | 0 | 0 | 0 | 0 | 0 | 0 | 0 | 0 | 0 | 0 | 0 | 0 | 0 | Ichinose, H., & Oouchi, C. (1968). The Strain-Rate Dependence of the Ductile-Brittle Transition Temperature of Aluminum in Liquid Metals. Transactions of the Japan Institute of Metals, 9, 41.
589 | Aluminum | Tin-Zinc | pure | pure | 1 | 473 | 933 | 478 | 0.5123258 | 0.0018 | cF | 0 | 0 | 0 | 0 | 0 | 0 | 0 | 0 | 0 | 0 | 100 | 1 | 0 | 0 | 0 | 0 | 0 | 0 | 0 | 0 | 0 | 0 | 0 | 0 | 0 | 0 | 0 | 0 | 0 | 0 | 0 | 0 | 0 | 0 | 0 | 0 | 0 | 0 | 0 | 0 | 0 | 0 | 0 | 0 | 0 | 0 | 0 | 0 | 0 | 0 | 0 | 0 | 0 | 0 | 0 | 0 | 0 | 0 | 0 | 0 | 0 | 0 | 0 | 0 | 0 | 0 | 0 | 0 | 0 | 0 | 0 | 0 | 0 | 0 | 0 | 0 | 0 | 0 | 0 | 0 | 0 | 0 | 0 | 0 | 0 | 0 | 0 | 0 | 0 | 0 | 0 | 0 | 0 | 0 | 0 | 0 | 0 | 0 | 0 | 0 | 10 | 0.1678544 | 0 | 0 | 90 | 0.8321456 | 0 | 0 | 0 | 0 | 0 | 0 | 0 | 0 | 0 | 0 | 0 | 0 | 0 | 0 | 0 | 0 | 0 | 0 | 0 | 0 | 0 | 0 | 0 | 0 | 0 | 0 | 0 | 0 | 0 | 0 | 0 | 0 | 0 | 0 | 0 | 0 | 0 | 0 | 0 | 0 | 0 | 0 | Ichinose, H., & Oouchi, C. (1968). The Strain-Rate Dependence of the Ductile-Brittle Transition Temperature of Aluminum in Liquid Metals. Transactions of the Japan Institute of Metals, 9, 41.
590 | Aluminum | Tin-Zinc | pure | pure | 1 | 473 | 933 | 483 | 0.5176849 | 0.0018 | cF | 0 | 0 | 0 | 0 | 0 | 0 | 0 | 0 | 0 | 0 | 100 | 1 | 0 | 0 | 0 | 0 | 0 | 0 | 0 | 0 | 0 | 0 | 0 | 0 | 0 | 0 | 0 | 0 | 0 | 0 | 0 | 0 | 0 | 0 | 0 | 0 | 0 | 0 | 0 | 0 | 0 | 0 | 0 | 0 | 0 | 0 | 0 | 0 | 0 | 0 | 0 | 0 | 0 | 0 | 0 | 0 | 0 | 0 | 0 | 0 | 0 | 0 | 0 | 0 | 0 | 0 | 0 | 0 | 0 | 0 | 0 | 0 | 0 | 0 | 0 | 0 | 0 | 0 | 0 | 0 | 0 | 0 | 0 | 0 | 0 | 0 | 0 | 0 | 0 | 0 | 0 | 0 | 0 | 0 | 0 | 0 | 0 | 0 | 0 | 0 | 10 | 0.1678544 | 0 | 0 | 90 | 0.8321456 | 0 | 0 | 0 | 0 | 0 | 0 | 0 | 0 | 0 | 0 | 0 | 0 | 0 | 0 | 0 | 0 | 0 | 0 | 0 | 0 | 0 | 0 | 0 | 0 | 0 | 0 | 0 | 0 | 0 | 0 | 0 | 0 | 0 | 0 | 0 | 0 | 0 | 0 | 0 | 0 | 0 | 0 | Ichinose, H., & Oouchi, C. (1968). The Strain-Rate Dependence of the Ductile-Brittle Transition Temperature of Aluminum in Liquid Metals. Transactions of the Japan Institute of Metals, 9, 41.
591 | Aluminum | Tin-Zinc | pure | pure | 1 | 473 | 933 | 493 | 0.528403 | 0.0018 | cF | 0 | 0 | 0 | 0 | 0 | 0 | 0 | 0 | 0 | 0 | 100 | 1 | 0 | 0 | 0 | 0 | 0 | 0 | 0 | 0 | 0 | 0 | 0 | 0 | 0 | 0 | 0 | 0 | 0 | 0 | 0 | 0 | 0 | 0 | 0 | 0 | 0 | 0 | 0 | 0 | 0 | 0 | 0 | 0 | 0 | 0 | 0 | 0 | 0 | 0 | 0 | 0 | 0 | 0 | 0 | 0 | 0 | 0 | 0 | 0 | 0 | 0 | 0 | 0 | 0 | 0 | 0 | 0 | 0 | 0 | 0 | 0 | 0 | 0 | 0 | 0 | 0 | 0 | 0 | 0 | 0 | 0 | 0 | 0 | 0 | 0 | 0 | 0 | 0 | 0 | 0 | 0 | 0 | 0 | 0 | 0 | 0 | 0 | 0 | 0 | 10 | 0.1678544 | 0 | 0 | 90 | 0.8321456 | 0 | 0 | 0 | 0 | 0 | 0 | 0 | 0 | 0 | 0 | 0 | 0 | 0 | 0 | 0 | 0 | 0 | 0 | 0 | 0 | 0 | 0 | 0 | 0 | 0 | 0 | 0 | 0 | 0 | 0 | 0 | 0 | 0 | 0 | 0 | 0 | 0 | 0 | 0 | 0 | 0 | 0 | Ichinose, H., & Oouchi, C. (1968). The Strain-Rate Dependence of the Ductile-Brittle Transition Temperature of Aluminum in Liquid Metals. Transactions of the Japan Institute of Metals, 9, 41.
592 | Aluminum | Tin-Zinc | pure | pure | 1 | 473 | 933 | 508 | 0.5444802 | 0.0018 | cF | 0 | 0 | 0 | 0 | 0 | 0 | 0 | 0 | 0 | 0 | 100 | 1 | 0 | 0 | 0 | 0 | 0 | 0 | 0 | 0 | 0 | 0 | 0 | 0 | 0 | 0 | 0 | 0 | 0 | 0 | 0 | 0 | 0 | 0 | 0 | 0 | 0 | 0 | 0 | 0 | 0 | 0 | 0 | 0 | 0 | 0 | 0 | 0 | 0 | 0 | 0 | 0 | 0 | 0 | 0 | 0 | 0 | 0 | 0 | 0 | 0 | 0 | 0 | 0 | 0 | 0 | 0 | 0 | 0 | 0 | 0 | 0 | 0 | 0 | 0 | 0 | 0 | 0 | 0 | 0 | 0 | 0 | 0 | 0 | 0 | 0 | 0 | 0 | 0 | 0 | 0 | 0 | 0 | 0 | 0 | 0 | 0 | 0 | 0 | 0 | 10 | 0.1678544 | 0 | 0 | 90 | 0.8321456 | 0 | 0 | 0 | 0 | 0 | 0 | 0 | 0 | 0 | 0 | 0 | 0 | 0 | 0 | 0 | 0 | 0 | 0 | 0 | 0 | 0 | 0 | 0 | 0 | 0 | 0 | 0 | 0 | 0 | 0 | 0 | 0 | 0 | 0 | 0 | 0 | 0 | 0 | 0 | 0 | 0 | 0 | Ichinose, H., & Oouchi, C. (1968). The Strain-Rate Dependence of the Ductile-Brittle Transition Temperature of Aluminum in Liquid Metals. Transactions of the Japan Institute of Metals, 9, 41.
593 | Aluminum | Tin-Zinc | pure | pure | 1 | 473 | 933 | 523 | 0.5605573 | 0.0018 | cF | 0 | 0 | 0 | 0 | 0 | 0 | 0 | 0 | 0 | 0 | 100 | 1 | 0 | 0 | 0 | 0 | 0 | 0 | 0 | 0 | 0 | 0 | 0 | 0 | 0 | 0 | 0 | 0 | 0 | 0 | 0 | 0 | 0 | 0 | 0 | 0 | 0 | 0 | 0 | 0 | 0 | 0 | 0 | 0 | 0 | 0 | 0 | 0 | 0 | 0 | 0 | 0 | 0 | 0 | 0 | 0 | 0 | 0 | 0 | 0 | 0 | 0 | 0 | 0 | 0 | 0 | 0 | 0 | 0 | 0 | 0 | 0 | 0 | 0 | 0 | 0 | 0 | 0 | 0 | 0 | 0 | 0 | 0 | 0 | 0 | 0 | 0 | 0 | 0 | 0 | 0 | 0 | 0 | 0 | 0 | 0 | 0 | 0 | 0 | 0 | 10 | 0.1678544 | 0 | 0 | 90 | 0.8321456 | 0 | 0 | 0 | 0 | 0 | 0 | 0 | 0 | 0 | 0 | 0 | 0 | 0 | 0 | 0 | 0 | 0 | 0 | 0 | 0 | 0 | 0 | 0 | 0 | 0 | 0 | 0 | 0 | 0 | 0 | 0 | 0 | 0 | 0 | 0 | 0 | 0 | 0 | 0 | 0 | 0 | 0 | Ichinose, H., & Oouchi, C. (1968). The Strain-Rate Dependence of the Ductile-Brittle Transition Temperature of Aluminum in Liquid Metals. Transactions of the Japan Institute of Metals, 9, 41.
594 | Aluminum | Tin-Zinc | pure | pure | 1 | 473 | 933 | 533 | 0.5712755 | 0.0018 | cF | 0 | 0 | 0 | 0 | 0 | 0 | 0 | 0 | 0 | 0 | 100 | 1 | 0 | 0 | 0 | 0 | 0 | 0 | 0 | 0 | 0 | 0 | 0 | 0 | 0 | 0 | 0 | 0 | 0 | 0 | 0 | 0 | 0 | 0 | 0 | 0 | 0 | 0 | 0 | 0 | 0 | 0 | 0 | 0 | 0 | 0 | 0 | 0 | 0 | 0 | 0 | 0 | 0 | 0 | 0 | 0 | 0 | 0 | 0 | 0 | 0 | 0 | 0 | 0 | 0 | 0 | 0 | 0 | 0 | 0 | 0 | 0 | 0 | 0 | 0 | 0 | 0 | 0 | 0 | 0 | 0 | 0 | 0 | 0 | 0 | 0 | 0 | 0 | 0 | 0 | 0 | 0 | 0 | 0 | 0 | 0 | 0 | 0 | 0 | 0 | 10 | 0.1678544 | 0 | 0 | 90 | 0.8321456 | 0 | 0 | 0 | 0 | 0 | 0 | 0 | 0 | 0 | 0 | 0 | 0 | 0 | 0 | 0 | 0 | 0 | 0 | 0 | 0 | 0 | 0 | 0 | 0 | 0 | 0 | 0 | 0 | 0 | 0 | 0 | 0 | 0 | 0 | 0 | 0 | 0 | 0 | 0 | 0 | 0 | 0 | Ichinose, H., & Oouchi, C. (1968). The Strain-Rate Dependence of the Ductile-Brittle Transition Temperature of Aluminum in Liquid Metals. Transactions of the Japan Institute of Metals, 9, 41.
595 | Aluminum | Tin-Zinc | pure | pure | 1 | 473 | 933 | 478 | 0.5123258 | 0.012 | cF | 0 | 0 | 0 | 0 | 0 | 0 | 0 | 0 | 0 | 0 | 100 | 1 | 0 | 0 | 0 | 0 | 0 | 0 | 0 | 0 | 0 | 0 | 0 | 0 | 0 | 0 | 0 | 0 | 0 | 0 | 0 | 0 | 0 | 0 | 0 | 0 | 0 | 0 | 0 | 0 | 0 | 0 | 0 | 0 | 0 | 0 | 0 | 0 | 0 | 0 | 0 | 0 | 0 | 0 | 0 | 0 | 0 | 0 | 0 | 0 | 0 | 0 | 0 | 0 | 0 | 0 | 0 | 0 | 0 | 0 | 0 | 0 | 0 | 0 | 0 | 0 | 0 | 0 | 0 | 0 | 0 | 0 | 0 | 0 | 0 | 0 | 0 | 0 | 0 | 0 | 0 | 0 | 0 | 0 | 0 | 0 | 0 | 0 | 0 | 0 | 10 | 0.1678544 | 0 | 0 | 90 | 0.8321456 | 0 | 0 | 0 | 0 | 0 | 0 | 0 | 0 | 0 | 0 | 0 | 0 | 0 | 0 | 0 | 0 | 0 | 0 | 0 | 0 | 0 | 0 | 0 | 0 | 0 | 0 | 0 | 0 | 0 | 0 | 0 | 0 | 0 | 0 | 0 | 0 | 0 | 0 | 0 | 0 | 0 | 0 | Ichinose, H., & Oouchi, C. (1968). The Strain-Rate Dependence of the Ductile-Brittle Transition Temperature of Aluminum in Liquid Metals. Transactions of the Japan Institute of Metals, 9, 41.
596 | Aluminum | Tin-Zinc | pure | pure | 1 | 473 | 933 | 493 | 0.528403 | 0.012 | cF | 0 | 0 | 0 | 0 | 0 | 0 | 0 | 0 | 0 | 0 | 100 | 1 | 0 | 0 | 0 | 0 | 0 | 0 | 0 | 0 | 0 | 0 | 0 | 0 | 0 | 0 | 0 | 0 | 0 | 0 | 0 | 0 | 0 | 0 | 0 | 0 | 0 | 0 | 0 | 0 | 0 | 0 | 0 | 0 | 0 | 0 | 0 | 0 | 0 | 0 | 0 | 0 | 0 | 0 | 0 | 0 | 0 | 0 | 0 | 0 | 0 | 0 | 0 | 0 | 0 | 0 | 0 | 0 | 0 | 0 | 0 | 0 | 0 | 0 | 0 | 0 | 0 | 0 | 0 | 0 | 0 | 0 | 0 | 0 | 0 | 0 | 0 | 0 | 0 | 0 | 0 | 0 | 0 | 0 | 0 | 0 | 0 | 0 | 0 | 0 | 10 | 0.1678544 | 0 | 0 | 90 | 0.8321456 | 0 | 0 | 0 | 0 | 0 | 0 | 0 | 0 | 0 | 0 | 0 | 0 | 0 | 0 | 0 | 0 | 0 | 0 | 0 | 0 | 0 | 0 | 0 | 0 | 0 | 0 | 0 | 0 | 0 | 0 | 0 | 0 | 0 | 0 | 0 | 0 | 0 | 0 | 0 | 0 | 0 | 0 | Ichinose, H., & Oouchi, C. (1968). The Strain-Rate Dependence of the Ductile-Brittle Transition Temperature of Aluminum in Liquid Metals. Transactions of the Japan Institute of Metals, 9, 41.
597 | Aluminum | Tin-Zinc | pure | pure | 1 | 473 | 933 | 467 | 0.5005359 | 0.012 | cF | 0 | 0 | 0 | 0 | 0 | 0 | 0 | 0 | 0 | 0 | 100 | 1 | 0 | 0 | 0 | 0 | 0 | 0 | 0 | 0 | 0 | 0 | 0 | 0 | 0 | 0 | 0 | 0 | 0 | 0 | 0 | 0 | 0 | 0 | 0 | 0 | 0 | 0 | 0 | 0 | 0 | 0 | 0 | 0 | 0 | 0 | 0 | 0 | 0 | 0 | 0 | 0 | 0 | 0 | 0 | 0 | 0 | 0 | 0 | 0 | 0 | 0 | 0 | 0 | 0 | 0 | 0 | 0 | 0 | 0 | 0 | 0 | 0 | 0 | 0 | 0 | 0 | 0 | 0 | 0 | 0 | 0 | 0 | 0 | 0 | 0 | 0 | 0 | 0 | 0 | 0 | 0 | 0 | 0 | 0 | 0 | 0 | 0 | 0 | 0 | 10 | 0.1678544 | 0 | 0 | 90 | 0.8321456 | 0 | 0 | 0 | 0 | 0 | 0 | 0 | 0 | 0 | 0 | 0 | 0 | 0 | 0 | 0 | 0 | 0 | 0 | 0 | 0 | 0 | 0 | 0 | 0 | 0 | 0 | 0 | 0 | 0 | 0 | 0 | 0 | 0 | 0 | 0 | 0 | 0 | 0 | 0 | 0 | 0 | 0 | Ichinose, H., & Oouchi, C. (1968). The Strain-Rate Dependence of the Ductile-Brittle Transition Temperature of Aluminum in Liquid Metals. Transactions of the Japan Institute of Metals, 9, 41.
598 | Aluminum | Tin-Zinc | pure | pure | 1 | 473 | 933 | 513 | 0.5498392 | 0.012 | cF | 0 | 0 | 0 | 0 | 0 | 0 | 0 | 0 | 0 | 0 | 100 | 1 | 0 | 0 | 0 | 0 | 0 | 0 | 0 | 0 | 0 | 0 | 0 | 0 | 0 | 0 | 0 | 0 | 0 | 0 | 0 | 0 | 0 | 0 | 0 | 0 | 0 | 0 | 0 | 0 | 0 | 0 | 0 | 0 | 0 | 0 | 0 | 0 | 0 | 0 | 0 | 0 | 0 | 0 | 0 | 0 | 0 | 0 | 0 | 0 | 0 | 0 | 0 | 0 | 0 | 0 | 0 | 0 | 0 | 0 | 0 | 0 | 0 | 0 | 0 | 0 | 0 | 0 | 0 | 0 | 0 | 0 | 0 | 0 | 0 | 0 | 0 | 0 | 0 | 0 | 0 | 0 | 0 | 0 | 0 | 0 | 0 | 0 | 0 | 0 | 10 | 0.1678544 | 0 | 0 | 90 | 0.8321456 | 0 | 0 | 0 | 0 | 0 | 0 | 0 | 0 | 0 | 0 | 0 | 0 | 0 | 0 | 0 | 0 | 0 | 0 | 0 | 0 | 0 | 0 | 0 | 0 | 0 | 0 | 0 | 0 | 0 | 0 | 0 | 0 | 0 | 0 | 0 | 0 | 0 | 0 | 0 | 0 | 0 | 0 | Ichinose, H., & Oouchi, C. (1968). The Strain-Rate Dependence of the Ductile-Brittle Transition Temperature of Aluminum in Liquid Metals. Transactions of the Japan Institute of Metals, 9, 41.
599 | Aluminum | Tin-Zinc | pure | pure | 1 | 473 | 933 | 523 | 0.5605573 | 0.012 | cF | 0 | 0 | 0 | 0 | 0 | 0 | 0 | 0 | 0 | 0 | 100 | 1 | 0 | 0 | 0 | 0 | 0 | 0 | 0 | 0 | 0 | 0 | 0 | 0 | 0 | 0 | 0 | 0 | 0 | 0 | 0 | 0 | 0 | 0 | 0 | 0 | 0 | 0 | 0 | 0 | 0 | 0 | 0 | 0 | 0 | 0 | 0 | 0 | 0 | 0 | 0 | 0 | 0 | 0 | 0 | 0 | 0 | 0 | 0 | 0 | 0 | 0 | 0 | 0 | 0 | 0 | 0 | 0 | 0 | 0 | 0 | 0 | 0 | 0 | 0 | 0 | 0 | 0 | 0 | 0 | 0 | 0 | 0 | 0 | 0 | 0 | 0 | 0 | 0 | 0 | 0 | 0 | 0 | 0 | 0 | 0 | 0 | 0 | 0 | 0 | 10 | 0.1678544 | 0 | 0 | 90 | 0.8321456 | 0 | 0 | 0 | 0 | 0 | 0 | 0 | 0 | 0 | 0 | 0 | 0 | 0 | 0 | 0 | 0 | 0 | 0 | 0 | 0 | 0 | 0 | 0 | 0 | 0 | 0 | 0 | 0 | 0 | 0 | 0 | 0 | 0 | 0 | 0 | 0 | 0 | 0 | 0 | 0 | 0 | 0 | Ichinose, H., & Oouchi, C. (1968). The Strain-Rate Dependence of the Ductile-Brittle Transition Temperature of Aluminum in Liquid Metals. Transactions of the Japan Institute of Metals, 9, 41.
600 | Aluminum | Tin-Zinc | pure | pure | 1 | 473 | 933 | 533 | 0.5712755 | 0.012 | cF | 0 | 0 | 0 | 0 | 0 | 0 | 0 | 0 | 0 | 0 | 100 | 1 | 0 | 0 | 0 | 0 | 0 | 0 | 0 | 0 | 0 | 0 | 0 | 0 | 0 | 0 | 0 | 0 | 0 | 0 | 0 | 0 | 0 | 0 | 0 | 0 | 0 | 0 | 0 | 0 | 0 | 0 | 0 | 0 | 0 | 0 | 0 | 0 | 0 | 0 | 0 | 0 | 0 | 0 | 0 | 0 | 0 | 0 | 0 | 0 | 0 | 0 | 0 | 0 | 0 | 0 | 0 | 0 | 0 | 0 | 0 | 0 | 0 | 0 | 0 | 0 | 0 | 0 | 0 | 0 | 0 | 0 | 0 | 0 | 0 | 0 | 0 | 0 | 0 | 0 | 0 | 0 | 0 | 0 | 0 | 0 | 0 | 0 | 0 | 0 | 10 | 0.1678544 | 0 | 0 | 90 | 0.8321456 | 0 | 0 | 0 | 0 | 0 | 0 | 0 | 0 | 0 | 0 | 0 | 0 | 0 | 0 | 0 | 0 | 0 | 0 | 0 | 0 | 0 | 0 | 0 | 0 | 0 | 0 | 0 | 0 | 0 | 0 | 0 | 0 | 0 | 0 | 0 | 0 | 0 | 0 | 0 | 0 | 0 | 0 | Ichinose, H., & Oouchi, C. (1968). The Strain-Rate Dependence of the Ductile-Brittle Transition Temperature of Aluminum in Liquid Metals. Transactions of the Japan Institute of Metals, 9, 41.
601 | Steel | Tin | 30KHGSА | C, Si, Mn, Cr (soviet) | 3 | 504.9 | 1773 | 548 | 0.3090807 |  | cL and bct | 0 | 0 | 0 | 0 | 0 | 0 | 0.95 | 0.009447227 | 0 | 0 | 0 | 0 | 0 | 0 | 0 | 0 | 96.75 | 0.9464993 | 0.3 | 0.01364683 | 0 | 0 | 0 | 0 | 1.05 | 0.02042494 | 0.95 | 0.009981744 | 0 | 0 | 0 | 0 | 0 | 0 | 0 | 0 | 0 | 0 | 0 | 0 | 0 | 0 | 0 | 0 | 0 | 0 | 0 | 0 | 0 | 0 | 0 | 0 | 0 | 0 | 0 | 0 | 0 | 0 | 0 | 0 | 0 | 0 | 0 | 0 | 0 | 0 | 0 | 0 | 0 | 0 | 0 | 0 | 0 | 0 | 0 | 0 | 0 | 0 | 0 | 0 | 0 | 0 | 0 | 0 | 0 | 0 | 0 | 0 | 0 | 0 | 0 | 0 | 0 | 0 | 0 | 0 | 0 | 0 | 0 | 0 | 0 | 0 | 0 | 0 | 100 | 1 | 0 | 0 | 0 | 0 | 0 | 0 | 0 | 0 | 0 | 0 | 0 | 0 | 0 | 0 | 0 | 0 | 0 | 0 | 0 | 0 | 0 | 0 | 0 | 0 | 0 | 0 | 0 | 0 | 0 | 0 | 0 | 0 | 0 | 0 | 0 | 0 | 0 | 0 | 0 | 0 | 0 | 0 | Potak, Y. M., & Shchlegakov, I. M. (1955). Influence of molten metal coatings on steel and alloys. Zurnal Technicheskoi Fiziki.
602 | Steel | Tin | 30KHGSА | C, Si, Mn, Cr (soviet) | 3 | 504.9 | 1773 | 673 | 0.3795826 |  | cL and bct | 0 | 0 | 0 | 0 | 0 | 0 | 0.95 | 0.009447227 | 0 | 0 | 0 | 0 | 0 | 0 | 0 | 0 | 96.75 | 0.9464993 | 0.3 | 0.01364683 | 0 | 0 | 0 | 0 | 1.05 | 0.02042494 | 0.95 | 0.009981744 | 0 | 0 | 0 | 0 | 0 | 0 | 0 | 0 | 0 | 0 | 0 | 0 | 0 | 0 | 0 | 0 | 0 | 0 | 0 | 0 | 0 | 0 | 0 | 0 | 0 | 0 | 0 | 0 | 0 | 0 | 0 | 0 | 0 | 0 | 0 | 0 | 0 | 0 | 0 | 0 | 0 | 0 | 0 | 0 | 0 | 0 | 0 | 0 | 0 | 0 | 0 | 0 | 0 | 0 | 0 | 0 | 0 | 0 | 0 | 0 | 0 | 0 | 0 | 0 | 0 | 0 | 0 | 0 | 0 | 0 | 0 | 0 | 0 | 0 | 0 | 0 | 100 | 1 | 0 | 0 | 0 | 0 | 0 | 0 | 0 | 0 | 0 | 0 | 0 | 0 | 0 | 0 | 0 | 0 | 0 | 0 | 0 | 0 | 0 | 0 | 0 | 0 | 0 | 0 | 0 | 0 | 0 | 0 | 0 | 0 | 0 | 0 | 0 | 0 | 0 | 0 | 0 | 0 | 0 | 0 | Potak, Y. M., & Shchlegakov, I. M. (1955). Influence of molten metal coatings on steel and alloys. Zurnal Technicheskoi Fiziki.
603 | Steel | Tin | 30KHGSА | C, Si, Mn, Cr (soviet) | 3 | 504.9 | 1773 | 773 | 0.4359842 |  | cL and bct | 0 | 0 | 0 | 0 | 0 | 0 | 0.95 | 0.009447227 | 0 | 0 | 0 | 0 | 0 | 0 | 0 | 0 | 96.75 | 0.9464993 | 0.3 | 0.01364683 | 0 | 0 | 0 | 0 | 1.05 | 0.02042494 | 0.95 | 0.009981744 | 0 | 0 | 0 | 0 | 0 | 0 | 0 | 0 | 0 | 0 | 0 | 0 | 0 | 0 | 0 | 0 | 0 | 0 | 0 | 0 | 0 | 0 | 0 | 0 | 0 | 0 | 0 | 0 | 0 | 0 | 0 | 0 | 0 | 0 | 0 | 0 | 0 | 0 | 0 | 0 | 0 | 0 | 0 | 0 | 0 | 0 | 0 | 0 | 0 | 0 | 0 | 0 | 0 | 0 | 0 | 0 | 0 | 0 | 0 | 0 | 0 | 0 | 0 | 0 | 0 | 0 | 0 | 0 | 0 | 0 | 0 | 0 | 0 | 0 | 0 | 0 | 100 | 1 | 0 | 0 | 0 | 0 | 0 | 0 | 0 | 0 | 0 | 0 | 0 | 0 | 0 | 0 | 0 | 0 | 0 | 0 | 0 | 0 | 0 | 0 | 0 | 0 | 0 | 0 | 0 | 0 | 0 | 0 | 0 | 0 | 0 | 0 | 0 | 0 | 0 | 0 | 0 | 0 | 0 | 0 | Potak, Y. M., & Shchlegakov, I. M. (1955). Influence of molten metal coatings on steel and alloys. Zurnal Technicheskoi Fiziki.
604 | Steel | 70-30 lead tin | 30KHGSА | C, Si, Mn, Cr (soviet) | 1 | 473 | 1773 | 548 | 0.3090807 |  | cL and bct | 0 | 0 | 0 | 0 | 0 | 0 | 0.95 | 0.009447227 | 0 | 0 | 0 | 0 | 0 | 0 | 0 | 0 | 96.75 | 0.9464993 | 0.3 | 0.01364683 | 0 | 0 | 0 | 0 | 1.05 | 0.02042494 | 0.95 | 0.009981744 | 0 | 0 | 0 | 0 | 0 | 0 | 0 | 0 | 0 | 0 | 0 | 0 | 0 | 0 | 0 | 0 | 0 | 0 | 0 | 0 | 0 | 0 | 0 | 0 | 0 | 0 | 0 | 0 | 0 | 0 | 0 | 0 | 0 | 0 | 0 | 0 | 0 | 0 | 0 | 0 | 0 | 0 | 0 | 0 | 0 | 0 | 0 | 0 | 0 | 0 | 0 | 0 | 0 | 0 | 0 | 0 | 0 | 0 | 0 | 0 | 0 | 0 | 0 | 0 | 0 | 0 | 0 | 0 | 0 | 0 | 0 | 0 | 0 | 0 | 30 | 0.1971348 | 70 | 0.8028652 | 0 | 0 | 0 | 0 | 0 | 0 | 0 | 0 | 0 | 0 | 0 | 0 | 0 | 0 | 0 | 0 | 0 | 0 | 0 | 0 | 0 | 0 | 0 | 0 | 0 | 0 | 0 | 0 | 0 | 0 | 0 | 0 | 0 | 0 | 0 | 0 | 0 | 0 | 0 | 0 | 0 | 0 | Potak, Y. M., & Shchlegakov, I. M. (1955). Influence of molten metal coatings on steel and alloys. Zurnal Technicheskoi Fiziki.
605 | Steel | 40-60 lead tin | 30KHGSА | C, Si, Mn, Cr (soviet) | 1 | 513 | 1773 | 548 | 0.3090807 |  | cL and bct | 0 | 0 | 0 | 0 | 0 | 0 | 0.95 | 0.009447227 | 0 | 0 | 0 | 0 | 0 | 0 | 0 | 0 | 96.75 | 0.9464993 | 0.3 | 0.01364683 | 0 | 0 | 0 | 0 | 1.05 | 0.02042494 | 0.95 | 0.009981744 | 0 | 0 | 0 | 0 | 0 | 0 | 0 | 0 | 0 | 0 | 0 | 0 | 0 | 0 | 0 | 0 | 0 | 0 | 0 | 0 | 0 | 0 | 0 | 0 | 0 | 0 | 0 | 0 | 0 | 0 | 0 | 0 | 0 | 0 | 0 | 0 | 0 | 0 | 0 | 0 | 0 | 0 | 0 | 0 | 0 | 0 | 0 | 0 | 0 | 0 | 0 | 0 | 0 | 0 | 0 | 0 | 0 | 0 | 0 | 0 | 0 | 0 | 0 | 0 | 0 | 0 | 0 | 0 | 0 | 0 | 0 | 0 | 0 | 0 | 60 | 0.4621884 | 40 | 0.5378116 | 0 | 0 | 0 | 0 | 0 | 0 | 0 | 0 | 0 | 0 | 0 | 0 | 0 | 0 | 0 | 0 | 0 | 0 | 0 | 0 | 0 | 0 | 0 | 0 | 0 | 0 | 0 | 0 | 0 | 0 | 0 | 0 | 0 | 0 | 0 | 0 | 0 | 0 | 0 | 0 | 0 | 0 | Potak, Y. M., & Shchlegakov, I. M. (1955). Influence of molten metal coatings on steel and alloys. Zurnal Technicheskoi Fiziki.
606 | Steel | lead | 30KHGSА | C, Si, Mn, Cr (soviet) | 1 | 600 | 1773 | 638 | 0.3598421 |  | cL and bct | 0 | 0 | 0 | 0 | 0 | 0 | 0.95 | 0.009447227 | 0 | 0 | 0 | 0 | 0 | 0 | 0 | 0 | 96.75 | 0.9464993 | 0.3 | 0.01364683 | 0 | 0 | 0 | 0 | 1.05 | 0.02042494 | 0.95 | 0.009981744 | 0 | 0 | 0 | 0 | 0 | 0 | 0 | 0 | 0 | 0 | 0 | 0 | 0 | 0 | 0 | 0 | 0 | 0 | 0 | 0 | 0 | 0 | 0 | 0 | 0 | 0 | 0 | 0 | 0 | 0 | 0 | 0 | 0 | 0 | 0 | 0 | 0 | 0 | 0 | 0 | 0 | 0 | 0 | 0 | 0 | 0 | 0 | 0 | 0 | 0 | 0 | 0 | 0 | 0 | 0 | 0 | 0 | 0 | 0 | 0 | 0 | 0 | 0 | 0 | 0 | 0 | 0 | 0 | 0 | 0 | 0 | 0 | 0 | 0 | 100 | 1 | 0 | 0 | 0 | 0 | 0 | 0 | 0 | 0 | 0 | 0 | 0 | 0 | 0 | 0 | 0 | 0 | 0 | 0 | 0 | 0 | 0 | 0 | 0 | 0 | 0 | 0 | 0 | 0 | 0 | 0 | 0 | 0 | 0 | 0 | 0 | 0 | 0 | 0 | 0 | 0 | 0 | 0 | 0 | 0 | Potak, Y. M., & Shchlegakov, I. M. (1955). Influence of molten metal coatings on steel and alloys. Zurnal Technicheskoi Fiziki.
607 | Steel | cadmium | 30KHGSА | C, Si, Mn, Cr (soviet) | 1 | 594 | 1773 | 638 | 0.3598421 |  | cL and bct | 0 | 0 | 0 | 0 | 0 | 0 | 0.95 | 0.009447227 | 0 | 0 | 0 | 0 | 0 | 0 | 0 | 0 | 96.75 | 0.9464993 | 0.3 | 0.01364683 | 0 | 0 | 0 | 0 | 1.05 | 0.02042494 | 0.95 | 0.009981744 | 0 | 0 | 0 | 0 | 0 | 0 | 0 | 0 | 0 | 0 | 0 | 0 | 0 | 0 | 0 | 0 | 0 | 0 | 0 | 0 | 0 | 0 | 0 | 0 | 0 | 0 | 0 | 0 | 0 | 0 | 0 | 0 | 0 | 0 | 0 | 0 | 0 | 0 | 0 | 0 | 0 | 0 | 0 | 0 | 0 | 0 | 0 | 0 | 0 | 0 | 0 | 0 | 0 | 0 | 0 | 0 | 0 | 0 | 0 | 0 | 0 | 0 | 0 | 0 | 0 | 0 | 0 | 0 | 0 | 0 | 0 | 0 | 0 | 0 | 0 | 0 | 0 | 0 | 0 | 0 | 0 | 0 | 100 | 1 | 0 | 0 | 0 | 0 | 0 | 0 | 0 | 0 | 0 | 0 | 0 | 0 | 0 | 0 | 0 | 0 | 0 | 0 | 0 | 0 | 0 | 0 | 0 | 0 | 0 | 0 | 0 | 0 | 0 | 0 | 0 | 0 | 0 | 0 | 0 | 0 | Potak, Y. M., & Shchlegakov, I. M. (1955). Influence of molten metal coatings on steel and alloys. Zurnal Technicheskoi Fiziki.
608 | Steel | Tin | 30KHGSА | C, Si, Mn, Cr (soviet) | 3 | 504.9 | 1773 | 548 | 0.3090807 |  | cL and bct | 0 | 0 | 0 | 0 | 0 | 0 | 0.95 | 0.009447227 | 0 | 0 | 0 | 0 | 0 | 0 | 0 | 0 | 96.75 | 0.9464993 | 0.3 | 0.01364683 | 0 | 0 | 0 | 0 | 1.05 | 0.02042494 | 0.95 | 0.009981744 | 0 | 0 | 0 | 0 | 0 | 0 | 0 | 0 | 0 | 0 | 0 | 0 | 0 | 0 | 0 | 0 | 0 | 0 | 0 | 0 | 0 | 0 | 0 | 0 | 0 | 0 | 0 | 0 | 0 | 0 | 0 | 0 | 0 | 0 | 0 | 0 | 0 | 0 | 0 | 0 | 0 | 0 | 0 | 0 | 0 | 0 | 0 | 0 | 0 | 0 | 0 | 0 | 0 | 0 | 0 | 0 | 0 | 0 | 0 | 0 | 0 | 0 | 0 | 0 | 0 | 0 | 0 | 0 | 0 | 0 | 0 | 0 | 0 | 0 | 0 | 0 | 100 | 1 | 0 | 0 | 0 | 0 | 0 | 0 | 0 | 0 | 0 | 0 | 0 | 0 | 0 | 0 | 0 | 0 | 0 | 0 | 0 | 0 | 0 | 0 | 0 | 0 | 0 | 0 | 0 | 0 | 0 | 0 | 0 | 0 | 0 | 0 | 0 | 0 | 0 | 0 | 0 | 0 | 0 | 0 | Potak, Y. M., & Shchlegakov, I. M. (1955). Influence of molten metal coatings on steel and alloys. Zurnal Technicheskoi Fiziki.
609 | Steel | Tin | 30KHGSА | C, Si, Mn, Cr (soviet) | 3 | 504.9 | 1773 | 673 | 0.3795826 |  | cL and bct | 0 | 0 | 0 | 0 | 0 | 0 | 0.95 | 0.009447227 | 0 | 0 | 0 | 0 | 0 | 0 | 0 | 0 | 96.75 | 0.9464993 | 0.3 | 0.01364683 | 0 | 0 | 0 | 0 | 1.05 | 0.02042494 | 0.95 | 0.009981744 | 0 | 0 | 0 | 0 | 0 | 0 | 0 | 0 | 0 | 0 | 0 | 0 | 0 | 0 | 0 | 0 | 0 | 0 | 0 | 0 | 0 | 0 | 0 | 0 | 0 | 0 | 0 | 0 | 0 | 0 | 0 | 0 | 0 | 0 | 0 | 0 | 0 | 0 | 0 | 0 | 0 | 0 | 0 | 0 | 0 | 0 | 0 | 0 | 0 | 0 | 0 | 0 | 0 | 0 | 0 | 0 | 0 | 0 | 0 | 0 | 0 | 0 | 0 | 0 | 0 | 0 | 0 | 0 | 0 | 0 | 0 | 0 | 0 | 0 | 0 | 0 | 100 | 1 | 0 | 0 | 0 | 0 | 0 | 0 | 0 | 0 | 0 | 0 | 0 | 0 | 0 | 0 | 0 | 0 | 0 | 0 | 0 | 0 | 0 | 0 | 0 | 0 | 0 | 0 | 0 | 0 | 0 | 0 | 0 | 0 | 0 | 0 | 0 | 0 | 0 | 0 | 0 | 0 | 0 | 0 | Potak, Y. M., & Shchlegakov, I. M. (1955). Influence of molten metal coatings on steel and alloys. Zurnal Technicheskoi Fiziki.
610 | Steel | Tin | 30KHGSА | C, Si, Mn, Cr (soviet) | 3 | 504.9 | 1773 | 773 | 0.4359842 |  | cL and bct | 0 | 0 | 0 | 0 | 0 | 0 | 0.95 | 0.009447227 | 0 | 0 | 0 | 0 | 0 | 0 | 0 | 0 | 96.75 | 0.9464993 | 0.3 | 0.01364683 | 0 | 0 | 0 | 0 | 1.05 | 0.02042494 | 0.95 | 0.009981744 | 0 | 0 | 0 | 0 | 0 | 0 | 0 | 0 | 0 | 0 | 0 | 0 | 0 | 0 | 0 | 0 | 0 | 0 | 0 | 0 | 0 | 0 | 0 | 0 | 0 | 0 | 0 | 0 | 0 | 0 | 0 | 0 | 0 | 0 | 0 | 0 | 0 | 0 | 0 | 0 | 0 | 0 | 0 | 0 | 0 | 0 | 0 | 0 | 0 | 0 | 0 | 0 | 0 | 0 | 0 | 0 | 0 | 0 | 0 | 0 | 0 | 0 | 0 | 0 | 0 | 0 | 0 | 0 | 0 | 0 | 0 | 0 | 0 | 0 | 0 | 0 | 100 | 1 | 0 | 0 | 0 | 0 | 0 | 0 | 0 | 0 | 0 | 0 | 0 | 0 | 0 | 0 | 0 | 0 | 0 | 0 | 0 | 0 | 0 | 0 | 0 | 0 | 0 | 0 | 0 | 0 | 0 | 0 | 0 | 0 | 0 | 0 | 0 | 0 | 0 | 0 | 0 | 0 | 0 | 0 | Potak, Y. M., & Shchlegakov, I. M. (1955). Influence of molten metal coatings on steel and alloys. Zurnal Technicheskoi Fiziki.
611 | Steel | 70-30 tin lead | 30KHGSА | C, Si, Mn, Cr (soviet) | 1 | 473 | 1773 | 548 | 0.3090807 |  | cL and bct | 0 | 0 | 0 | 0 | 0 | 0 | 0.95 | 0.009447227 | 0 | 0 | 0 | 0 | 0 | 0 | 0 | 0 | 96.75 | 0.9464993 | 0.3 | 0.01364683 | 0 | 0 | 0 | 0 | 1.05 | 0.02042494 | 0.95 | 0.009981744 | 0 | 0 | 0 | 0 | 0 | 0 | 0 | 0 | 0 | 0 | 0 | 0 | 0 | 0 | 0 | 0 | 0 | 0 | 0 | 0 | 0 | 0 | 0 | 0 | 0 | 0 | 0 | 0 | 0 | 0 | 0 | 0 | 0 | 0 | 0 | 0 | 0 | 0 | 0 | 0 | 0 | 0 | 0 | 0 | 0 | 0 | 0 | 0 | 0 | 0 | 0 | 0 | 0 | 0 | 0 | 0 | 0 | 0 | 0 | 0 | 0 | 0 | 0 | 0 | 0 | 0 | 0 | 0 | 0 | 0 | 0 | 0 | 0 | 0 | 30 | 0.1971348 | 70 | 0.8028652 | 0 | 0 | 0 | 0 | 0 | 0 | 0 | 0 | 0 | 0 | 0 | 0 | 0 | 0 | 0 | 0 | 0 | 0 | 0 | 0 | 0 | 0 | 0 | 0 | 0 | 0 | 0 | 0 | 0 | 0 | 0 | 0 | 0 | 0 | 0 | 0 | 0 | 0 | 0 | 0 | 0 | 0 | Potak, Y. M., & Shchlegakov, I. M. (1955). Influence of molten metal coatings on steel and alloys. Zurnal Technicheskoi Fiziki.
612 | Steel | 40-60 tin lead | 30KHGSА | C, Si, Mn, Cr (soviet) | 1 | 513 | 1773 | 548 | 0.3090807 |  | cL and bct | 0 | 0 | 0 | 0 | 0 | 0 | 0.95 | 0.009447227 | 0 | 0 | 0 | 0 | 0 | 0 | 0 | 0 | 96.75 | 0.9464993 | 0.3 | 0.01364683 | 0 | 0 | 0 | 0 | 1.05 | 0.02042494 | 0.95 | 0.009981744 | 0 | 0 | 0 | 0 | 0 | 0 | 0 | 0 | 0 | 0 | 0 | 0 | 0 | 0 | 0 | 0 | 0 | 0 | 0 | 0 | 0 | 0 | 0 | 0 | 0 | 0 | 0 | 0 | 0 | 0 | 0 | 0 | 0 | 0 | 0 | 0 | 0 | 0 | 0 | 0 | 0 | 0 | 0 | 0 | 0 | 0 | 0 | 0 | 0 | 0 | 0 | 0 | 0 | 0 | 0 | 0 | 0 | 0 | 0 | 0 | 0 | 0 | 0 | 0 | 0 | 0 | 0 | 0 | 0 | 0 | 0 | 0 | 0 | 0 | 60 | 0.4621884 | 40 | 0.5378116 | 0 | 0 | 0 | 0 | 0 | 0 | 0 | 0 | 0 | 0 | 0 | 0 | 0 | 0 | 0 | 0 | 0 | 0 | 0 | 0 | 0 | 0 | 0 | 0 | 0 | 0 | 0 | 0 | 0 | 0 | 0 | 0 | 0 | 0 | 0 | 0 | 0 | 0 | 0 | 0 | 0 | 0 | Potak, Y. M., & Shchlegakov, I. M. (1955). Influence of molten metal coatings on steel and alloys. Zurnal Technicheskoi Fiziki.
613 | Steel | Tin | 30KHGSА | C, Si, Mn, Cr (soviet) | 3 | 504.9 | 1773 | 548 | 0.3090807 |  | cL and bct | 0 | 0 | 0 | 0 | 0 | 0 | 0.95 | 0.009447227 | 0 | 0 | 0 | 0 | 0 | 0 | 0 | 0 | 96.75 | 0.9464993 | 0.3 | 0.01364683 | 0 | 0 | 0 | 0 | 1.05 | 0.02042494 | 0.95 | 0.009981744 | 0 | 0 | 0 | 0 | 0 | 0 | 0 | 0 | 0 | 0 | 0 | 0 | 0 | 0 | 0 | 0 | 0 | 0 | 0 | 0 | 0 | 0 | 0 | 0 | 0 | 0 | 0 | 0 | 0 | 0 | 0 | 0 | 0 | 0 | 0 | 0 | 0 | 0 | 0 | 0 | 0 | 0 | 0 | 0 | 0 | 0 | 0 | 0 | 0 | 0 | 0 | 0 | 0 | 0 | 0 | 0 | 0 | 0 | 0 | 0 | 0 | 0 | 0 | 0 | 0 | 0 | 0 | 0 | 0 | 0 | 0 | 0 | 0 | 0 | 0 | 0 | 100 | 1 | 0 | 0 | 0 | 0 | 0 | 0 | 0 | 0 | 0 | 0 | 0 | 0 | 0 | 0 | 0 | 0 | 0 | 0 | 0 | 0 | 0 | 0 | 0 | 0 | 0 | 0 | 0 | 0 | 0 | 0 | 0 | 0 | 0 | 0 | 0 | 0 | 0 | 0 | 0 | 0 | 0 | 0 | Potak, Y. M., & Shchlegakov, I. M. (1955). Influence of molten metal coatings on steel and alloys. Zurnal Technicheskoi Fiziki.
614 | Steel | Tin | ЭИ388 | Si 1, Mn7, Ni7, Cr15, V1.7 | 0 | 504.9 | 1773 | 548 | 0.3090807 |  | cL and bct | 0 | 0 | 0 | 0 | 9 | 0.07633766 | 9 | 0.08155588 | 0 | 0 | 0 | 0 | 0 | 0 | 0 | 0 | 73.625 | 0.6563366 | 0.425 | 0.01761698 | 0 | 0 | 0 | 0 | 1.15 | 0.02038456 | 15 | 0.1436171 | 0.8 | 0.004151221 | 0 | 0 | 0 | 0 | 0 | 0 | 0 | 0 | 0 | 0 | 0 | 0 | 0 | 0 | 0 | 0 | 0 | 0 | 0 | 0 | 0 | 0 | 0 | 0 | 0 | 0 | 0 | 0 | 0 | 0 | 0 | 0 | 0 | 0 | 0 | 0 | 0 | 0 | 0 | 0 | 0 | 0 | 0 | 0 | 0 | 0 | 0 | 0 | 0 | 0 | 0 | 0 | 0 | 0 | 0 | 0 | 0 | 0 | 0 | 0 | 0 | 0 | 0 | 0 | 0 | 0 | 0 | 0 | 0 | 0 | 0 | 0 | 0 | 0 | 100 | 1 | 0 | 0 | 0 | 0 | 0 | 0 | 0 | 0 | 0 | 0 | 0 | 0 | 0 | 0 | 0 | 0 | 0 | 0 | 0 | 0 | 0 | 0 | 0 | 0 | 0 | 0 | 0 | 0 | 0 | 0 | 0 | 0 | 0 | 0 | 0 | 0 | 0 | 0 | 0 | 0 | 0 | 0 | Potak, Y. M., & Shchlegakov, I. M. (1955). Influence of molten metal coatings on steel and alloys. Zurnal Technicheskoi Fiziki.
615 | Steel | Tin | ЭИ388 | Si 1, Mn7, Ni7, Cr15, V1.7 | 3 | 504.9 | 1773 | 673 | 0.3795826 |  | cL and bct | 0 | 0 | 0 | 0 | 9 | 0.07633766 | 9 | 0.08155588 | 0 | 0 | 0 | 0 | 0 | 0 | 0 | 0 | 73.625 | 0.6563366 | 0.425 | 0.01761698 | 0 | 0 | 0 | 0 | 1.15 | 0.02038456 | 15 | 0.1436171 | 0.8 | 0.004151221 | 0 | 0 | 0 | 0 | 0 | 0 | 0 | 0 | 0 | 0 | 0 | 0 | 0 | 0 | 0 | 0 | 0 | 0 | 0 | 0 | 0 | 0 | 0 | 0 | 0 | 0 | 0 | 0 | 0 | 0 | 0 | 0 | 0 | 0 | 0 | 0 | 0 | 0 | 0 | 0 | 0 | 0 | 0 | 0 | 0 | 0 | 0 | 0 | 0 | 0 | 0 | 0 | 0 | 0 | 0 | 0 | 0 | 0 | 0 | 0 | 0 | 0 | 0 | 0 | 0 | 0 | 0 | 0 | 0 | 0 | 0 | 0 | 0 | 0 | 100 | 1 | 0 | 0 | 0 | 0 | 0 | 0 | 0 | 0 | 0 | 0 | 0 | 0 | 0 | 0 | 0 | 0 | 0 | 0 | 0 | 0 | 0 | 0 | 0 | 0 | 0 | 0 | 0 | 0 | 0 | 0 | 0 | 0 | 0 | 0 | 0 | 0 | 0 | 0 | 0 | 0 | 0 | 0 | Potak, Y. M., & Shchlegakov, I. M. (1955). Influence of molten metal coatings on steel and alloys. Zurnal Technicheskoi Fiziki.
616 | Steel | Tin | ЭИ388 | Si 1, Mn7, Ni7, Cr15, V1.7 | 3 | 504.9 | 1773 | 773 | 0.4359842 |  | cL and bct | 0 | 0 | 0 | 0 | 9 | 0.07633766 | 9 | 0.08155588 | 0 | 0 | 0 | 0 | 0 | 0 | 0 | 0 | 73.625 | 0.6563366 | 0.425 | 0.01761698 | 0 | 0 | 0 | 0 | 1.15 | 0.02038456 | 15 | 0.1436171 | 0.8 | 0.004151221 | 0 | 0 | 0 | 0 | 0 | 0 | 0 | 0 | 0 | 0 | 0 | 0 | 0 | 0 | 0 | 0 | 0 | 0 | 0 | 0 | 0 | 0 | 0 | 0 | 0 | 0 | 0 | 0 | 0 | 0 | 0 | 0 | 0 | 0 | 0 | 0 | 0 | 0 | 0 | 0 | 0 | 0 | 0 | 0 | 0 | 0 | 0 | 0 | 0 | 0 | 0 | 0 | 0 | 0 | 0 | 0 | 0 | 0 | 0 | 0 | 0 | 0 | 0 | 0 | 0 | 0 | 0 | 0 | 0 | 0 | 0 | 0 | 0 | 0 | 100 | 1 | 0 | 0 | 0 | 0 | 0 | 0 | 0 | 0 | 0 | 0 | 0 | 0 | 0 | 0 | 0 | 0 | 0 | 0 | 0 | 0 | 0 | 0 | 0 | 0 | 0 | 0 | 0 | 0 | 0 | 0 | 0 | 0 | 0 | 0 | 0 | 0 | 0 | 0 | 0 | 0 | 0 | 0 | Potak, Y. M., & Shchlegakov, I. M. (1955). Influence of molten metal coatings on steel and alloys. Zurnal Technicheskoi Fiziki.
617 | brass | Tin | leaded alpha/beta | Cu59, Pb1-2 | 1 | 504.9 | 1200 | 548 | 0.4566667 |  | cL | 59 | 0.6023734 | 39.65 | 0.3933995 | 0 | 0 | 0 | 0 | 0 | 0 | 0 | 0 | 0 | 0 | 0 | 0 | 0 | 0 | 0 | 0 | 0 | 0 | 0 | 0 | 0 | 0 | 0 | 0 | 0 | 0 | 0 | 0 | 0 | 0 | 0 | 0 | 0 | 0 | 0 | 0 | 0 | 0 | 0 | 0 | 0 | 0 | 0 | 0 | 0 | 0 | 0 | 0 | 1.35 | 0.004227134 | 0 | 0 | 0 | 0 | 0 | 0 | 0 | 0 | 0 | 0 | 0 | 0 | 0 | 0 | 0 | 0 | 0 | 0 | 0 | 0 | 0 | 0 | 0 | 0 | 0 | 0 | 0 | 0 | 0 | 0 | 0 | 0 | 0 | 0 | 0 | 0 | 0 | 0 | 0 | 0 | 0 | 0 | 0 | 0 | 0 | 0 | 0 | 0 | 0 | 0 | 100 | 1 | 0 | 0 | 0 | 0 | 0 | 0 | 0 | 0 | 0 | 0 | 0 | 0 | 0 | 0 | 0 | 0 | 0 | 0 | 0 | 0 | 0 | 0 | 0 | 0 | 0 | 0 | 0 | 0 | 0 | 0 | 0 | 0 | 0 | 0 | 0 | 0 | 0 | 0 | 0 | 0 | 0 | 0 | Potak, Y. M., & Shchlegakov, I. M. (1955). Influence of molten metal coatings on steel and alloys. Zurnal Technicheskoi Fiziki.
618 | brass | 40-60 tin lead | leaded alpha/beta | Cu59, Pb1-2 | 1 | 513 | 1200 | 548 | 0.4566667 |  | cL | 59 | 0.6023734 | 39.65 | 0.3933995 | 0 | 0 | 0 | 0 | 0 | 0 | 0 | 0 | 0 | 0 | 0 | 0 | 0 | 0 | 0 | 0 | 0 | 0 | 0 | 0 | 0 | 0 | 0 | 0 | 0 | 0 | 0 | 0 | 0 | 0 | 0 | 0 | 0 | 0 | 0 | 0 | 0 | 0 | 0 | 0 | 0 | 0 | 0 | 0 | 0 | 0 | 0 | 0 | 1.35 | 0.004227134 | 0 | 0 | 0 | 0 | 0 | 0 | 0 | 0 | 0 | 0 | 0 | 0 | 0 | 0 | 0 | 0 | 0 | 0 | 0 | 0 | 0 | 0 | 0 | 0 | 0 | 0 | 0 | 0 | 0 | 0 | 0 | 0 | 0 | 0 | 0 | 0 | 0 | 0 | 0 | 0 | 0 | 0 | 0 | 0 | 0 | 0 | 0 | 0 | 60 | 0.4621884 | 40 | 0.5378116 | 0 | 0 | 0 | 0 | 0 | 0 | 0 | 0 | 0 | 0 | 0 | 0 | 0 | 0 | 0 | 0 | 0 | 0 | 0 | 0 | 0 | 0 | 0 | 0 | 0 | 0 | 0 | 0 | 0 | 0 | 0 | 0 | 0 | 0 | 0 | 0 | 0 | 0 | 0 | 0 | 0 | 0 | Potak, Y. M., & Shchlegakov, I. M. (1955). Influence of molten metal coatings on steel and alloys. Zurnal Technicheskoi Fiziki.
619 | copper | 70-30 tin lead |  | commerically pure | 0 | 473 | 1353 | 548 | 0.4050259 |  | cF | 100 | 1 | 0 | 0 | 0 | 0 | 0 | 0 | 0 | 0 | 0 | 0 | 0 | 0 | 0 | 0 | 0 | 0 | 0 | 0 | 0 | 0 | 0 | 0 | 0 | 0 | 0 | 0 | 0 | 0 | 0 | 0 | 0 | 0 | 0 | 0 | 0 | 0 | 0 | 0 | 0 | 0 | 0 | 0 | 0 | 0 | 0 | 0 | 0 | 0 | 0 | 0 | 0 | 0 | 0 | 0 | 0 | 0 | 0 | 0 | 0 | 0 | 0 | 0 | 0 | 0 | 0 | 0 | 0 | 0 | 0 | 0 | 0 | 0 | 0 | 0 | 0 | 0 | 0 | 0 | 0 | 0 | 0 | 0 | 0 | 0 | 0 | 0 | 0 | 0 | 0 | 0 | 0 | 0 | 0 | 0 | 0 | 0 | 0 | 0 | 0 | 0 | 30 | 0.1971348 | 70 | 0.8028652 | 0 | 0 | 0 | 0 | 0 | 0 | 0 | 0 | 0 | 0 | 0 | 0 | 0 | 0 | 0 | 0 | 0 | 0 | 0 | 0 | 0 | 0 | 0 | 0 | 0 | 0 | 0 | 0 | 0 | 0 | 0 | 0 | 0 | 0 | 0 | 0 | 0 | 0 | 0 | 0 | 0 | 0 | Potak, Y. M., & Shchlegakov, I. M. (1955). Influence of molten metal coatings on steel and alloys. Zurnal Technicheskoi Fiziki.
620 | aluminum | 70-30 tin lead | 3xxx series equivalent | Mn1-1.6 | 1 | 473 | 933 | 548 | 0.5873526 |  | cF | 0 | 0 | 0 | 0 | 0 | 0 | 1.3 | 0.006427279 | 0 | 0 | 98.7 | 0.9935727 | 0 | 0 | 0 | 0 | 0 | 0 | 0 | 0 | 0 | 0 | 0 | 0 | 0 | 0 | 0 | 0 | 0 | 0 | 0 | 0 | 0 | 0 | 0 | 0 | 0 | 0 | 0 | 0 | 0 | 0 | 0 | 0 | 0 | 0 | 0 | 0 | 0 | 0 | 0 | 0 | 0 | 0 | 0 | 0 | 0 | 0 | 0 | 0 | 0 | 0 | 0 | 0 | 0 | 0 | 0 | 0 | 0 | 0 | 0 | 0 | 0 | 0 | 0 | 0 | 0 | 0 | 0 | 0 | 0 | 0 | 0 | 0 | 0 | 0 | 0 | 0 | 0 | 0 | 0 | 0 | 0 | 0 | 0 | 0 | 0 | 0 | 0 | 0 | 0 | 0 | 30 | 0.1971348 | 70 | 0.8028652 | 0 | 0 | 0 | 0 | 0 | 0 | 0 | 0 | 0 | 0 | 0 | 0 | 0 | 0 | 0 | 0 | 0 | 0 | 0 | 0 | 0 | 0 | 0 | 0 | 0 | 0 | 0 | 0 | 0 | 0 | 0 | 0 | 0 | 0 | 0 | 0 | 0 | 0 | 0 | 0 | 0 | 0 | Potak, Y. M., & Shchlegakov, I. M. (1955). Influence of molten metal coatings on steel and alloys. Zurnal Technicheskoi Fiziki.
621 | aluminum | 70-30 tin lead |  | Si7, Mg0.3 | 0 | 473 | 933 | 548 | 0.5873526 |  | cF | 0 | 0 | 0 | 0 | 0 | 0 | 0 | 0 | 0 | 0 | 92.7 | 0.9292487 | 0.3 | 0.003338505 | 0 | 0 | 0 | 0 | 0 | 0 | 0 | 0 | 0 | 0 | 7 | 0.06741278 | 0 | 0 | 0 | 0 | 0 | 0 | 0 | 0 | 0 | 0 | 0 | 0 | 0 | 0 | 0 | 0 | 0 | 0 | 0 | 0 | 0 | 0 | 0 | 0 | 0 | 0 | 0 | 0 | 0 | 0 | 0 | 0 | 0 | 0 | 0 | 0 | 0 | 0 | 0 | 0 | 0 | 0 | 0 | 0 | 0 | 0 | 0 | 0 | 0 | 0 | 0 | 0 | 0 | 0 | 0 | 0 | 0 | 0 | 0 | 0 | 0 | 0 | 0 | 0 | 0 | 0 | 0 | 0 | 0 | 0 | 0 | 0 | 0 | 0 | 0 | 0 | 30 | 0.1971348 | 70 | 0.8028652 | 0 | 0 | 0 | 0 | 0 | 0 | 0 | 0 | 0 | 0 | 0 | 0 | 0 | 0 | 0 | 0 | 0 | 0 | 0 | 0 | 0 | 0 | 0 | 0 | 0 | 0 | 0 | 0 | 0 | 0 | 0 | 0 | 0 | 0 | 0 | 0 | 0 | 0 | 0 | 0 | 0 | 0 | Potak, Y. M., & Shchlegakov, I. M. (1955). Influence of molten metal coatings on steel and alloys. Zurnal Technicheskoi Fiziki.
622 | Brass | mercury | leaded alpha/beta | Cu59, Pb1-2 | 1 | 234.5 | 1200 | 298 | 0.2483333 |  | cL | 59 | 0.6023734 | 39.65 | 0.3933995 | 0 | 0 | 0 | 0 | 0 | 0 | 0 | 0 | 0 | 0 | 0 | 0 | 0 | 0 | 0 | 0 | 0 | 0 | 0 | 0 | 0 | 0 | 0 | 0 | 0 | 0 | 0 | 0 | 0 | 0 | 0 | 0 | 0 | 0 | 0 | 0 | 0 | 0 | 0 | 0 | 0 | 0 | 0 | 0 | 0 | 0 | 0 | 0 | 1.35 | 0.004227134 | 0 | 0 | 0 | 0 | 0 | 0 | 0 | 0 | 0 | 0 | 0 | 0 | 0 | 0 | 0 | 0 | 0 | 0 | 0 | 0 | 0 | 0 | 0 | 0 | 0 | 0 | 0 | 0 | 0 | 0 | 0 | 0 | 0 | 0 | 0 | 0 | 0 | 0 | 0 | 0 | 0 | 0 | 0 | 0 | 100 | 1 | 0 | 0 | 0 | 0 | 0 | 0 | 0 | 0 | 0 | 0 | 0 | 0 | 0 | 0 | 0 | 0 | 0 | 0 | 0 | 0 | 0 | 0 | 0 | 0 | 0 | 0 | 0 | 0 | 0 | 0 | 0 | 0 | 0 | 0 | 0 | 0 | 0 | 0 | 0 | 0 | 0 | 0 | 0 | 0 | 0 | 0 | 0 | 0 | Potak, Y. M., & Shchlegakov, I. M. (1955). Influence of molten metal coatings on steel and alloys. Zurnal Technicheskoi Fiziki.
623 | Zinc | mercury |  | pure | 1 | 234.5 | 693 | 298 | 0.4300144 |  | hcp | 0 | 0 | 100 | 1 | 0 | 0 | 0 | 0 | 0 | 0 | 0 | 0 | 0 | 0 | 0 | 0 | 0 | 0 | 0 | 0 | 0 | 0 | 0 | 0 | 0 | 0 | 0 | 0 | 0 | 0 | 0 | 0 | 0 | 0 | 0 | 0 | 0 | 0 | 0 | 0 | 0 | 0 | 0 | 0 | 0 | 0 | 0 | 0 | 0 | 0 | 0 | 0 | 0 | 0 | 0 | 0 | 0 | 0 | 0 | 0 | 0 | 0 | 0 | 0 | 0 | 0 | 0 | 0 | 0 | 0 | 0 | 0 | 0 | 0 | 0 | 0 | 0 | 0 | 0 | 0 | 0 | 0 | 0 | 0 | 0 | 0 | 0 | 0 | 0 | 0 | 0 | 0 | 0 | 0 | 0 | 0 | 0 | 0 | 100 | 1 | 0 | 0 | 0 | 0 | 0 | 0 | 0 | 0 | 0 | 0 | 0 | 0 | 0 | 0 | 0 | 0 | 0 | 0 | 0 | 0 | 0 | 0 | 0 | 0 | 0 | 0 | 0 | 0 | 0 | 0 | 0 | 0 | 0 | 0 | 0 | 0 | 0 | 0 | 0 | 0 | 0 | 0 | 0 | 0 | 0 | 0 | 0 | 0 | Potak, Y. M., & Shchlegakov, I. M. (1955). Influence of molten metal coatings on steel and alloys. Zurnal Technicheskoi Fiziki.
624 | cadmium | mercury |  | pure | 0 | 234.5 | 594 | 298 | 0.5016835 |  | hcp | 0 | 0 | 0 | 0 | 0 | 0 | 0 | 0 | 0 | 0 | 0 | 0 | 0 | 0 | 100 | 1 | 0 | 0 | 0 | 0 | 0 | 0 | 0 | 0 | 0 | 0 | 0 | 0 | 0 | 0 | 0 | 0 | 0 | 0 | 0 | 0 | 0 | 0 | 0 | 0 | 0 | 0 | 0 | 0 | 0 | 0 | 0 | 0 | 0 | 0 | 0 | 0 | 0 | 0 | 0 | 0 | 0 | 0 | 0 | 0 | 0 | 0 | 0 | 0 | 0 | 0 | 0 | 0 | 0 | 0 | 0 | 0 | 0 | 0 | 0 | 0 | 0 | 0 | 0 | 0 | 0 | 0 | 0 | 0 | 0 | 0 | 0 | 0 | 0 | 0 | 0 | 0 | 0 | 0 | 0 | 0 | 0 | 0 | 100 | 1 | 0 | 0 | 0 | 0 | 0 | 0 | 0 | 0 | 0 | 0 | 0 | 0 | 0 | 0 | 0 | 0 | 0 | 0 | 0 | 0 | 0 | 0 | 0 | 0 | 0 | 0 | 0 | 0 | 0 | 0 | 0 | 0 | 0 | 0 | 0 | 0 | 0 | 0 | 0 | 0 | 0 | 0 | 0 | 0 | 0 | 0 | 0 | 0 | Potak, Y. M., & Shchlegakov, I. M. (1955). Influence of molten metal coatings on steel and alloys. Zurnal Technicheskoi Fiziki.
625 | lead | mercury |  | pure | 0 | 234.5 | 600 | 298 | 0.4966667 |  | cF | 0 | 0 | 0 | 0 | 0 | 0 | 0 | 0 | 0 | 0 | 0 | 0 | 0 | 0 | 0 | 0 | 0 | 0 | 0 | 0 | 0 | 0 | 0 | 0 | 0 | 0 | 0 | 0 | 0 | 0 | 0 | 0 | 0 | 0 | 0 | 0 | 0 | 0 | 0 | 0 | 0 | 0 | 0 | 0 | 0 | 0 | 0 | 0 | 0 | 0 | 0 | 0 | 100 | 1 | 0 | 0 | 0 | 0 | 0 | 0 | 0 | 0 | 0 | 0 | 0 | 0 | 0 | 0 | 0 | 0 | 0 | 0 | 0 | 0 | 0 | 0 | 0 | 0 | 0 | 0 | 0 | 0 | 0 | 0 | 0 | 0 | 0 | 0 | 0 | 0 | 0 | 0 | 0 | 0 | 0 | 0 | 0 | 0 | 100 | 1 | 0 | 0 | 0 | 0 | 0 | 0 | 0 | 0 | 0 | 0 | 0 | 0 | 0 | 0 | 0 | 0 | 0 | 0 | 0 | 0 | 0 | 0 | 0 | 0 | 0 | 0 | 0 | 0 | 0 | 0 | 0 | 0 | 0 | 0 | 0 | 0 | 0 | 0 | 0 | 0 | 0 | 0 | 0 | 0 | 0 | 0 | 0 | 0 | Potak, Y. M., & Shchlegakov, I. M. (1955). Influence of molten metal coatings on steel and alloys. Zurnal Technicheskoi Fiziki.
626 | copper | mercury |  | pure | 0 | 234.5 | 1353 | 298 | 0.2202513 |  | cF | 100 | 1 | 0 | 0 | 0 | 0 | 0 | 0 | 0 | 0 | 0 | 0 | 0 | 0 | 0 | 0 | 0 | 0 | 0 | 0 | 0 | 0 | 0 | 0 | 0 | 0 | 0 | 0 | 0 | 0 | 0 | 0 | 0 | 0 | 0 | 0 | 0 | 0 | 0 | 0 | 0 | 0 | 0 | 0 | 0 | 0 | 0 | 0 | 0 | 0 | 0 | 0 | 0 | 0 | 0 | 0 | 0 | 0 | 0 | 0 | 0 | 0 | 0 | 0 | 0 | 0 | 0 | 0 | 0 | 0 | 0 | 0 | 0 | 0 | 0 | 0 | 0 | 0 | 0 | 0 | 0 | 0 | 0 | 0 | 0 | 0 | 0 | 0 | 0 | 0 | 0 | 0 | 0 | 0 | 0 | 0 | 0 | 0 | 100 | 1 | 0 | 0 | 0 | 0 | 0 | 0 | 0 | 0 | 0 | 0 | 0 | 0 | 0 | 0 | 0 | 0 | 0 | 0 | 0 | 0 | 0 | 0 | 0 | 0 | 0 | 0 | 0 | 0 | 0 | 0 | 0 | 0 | 0 | 0 | 0 | 0 | 0 | 0 | 0 | 0 | 0 | 0 | 0 | 0 | 0 | 0 | 0 | 0 | Potak, Y. M., & Shchlegakov, I. M. (1955). Influence of molten metal coatings on steel and alloys. Zurnal Technicheskoi Fiziki.
627 | Steel | eGaIn | 1010 | annealed | 0 | 288.3 | 1773 | 298 | 0.1680767 | 0.02 | cL | 0 | 0 | 0 | 0 | 0 | 0 | 0.45 | 0.004557321 | 0 | 0 | 0 | 0 | 0 | 0 | 0 | 0 | 99.45 | 0.9908101 | 0.1 | 0.004632622 | 0 | 0 | 0 | 0 | 0 | 0 | 0 | 0 | 0 | 0 | 0 | 0 | 0 | 0 | 0 | 0 | 0 | 0 | 0 | 0 | 0 | 0 | 0 | 0 | 0 | 0 | 0 | 0 | 0 | 0 | 0 | 0 | 0 | 0 | 0 | 0 | 0 | 0 | 0 | 0 | 0 | 0 | 0 | 0 | 0 | 0 | 0 | 0 | 0 | 0 | 0 | 0 | 0 | 0 | 0 | 0 | 0 | 0 | 0 | 0 | 0 | 0 | 0 | 0 | 0 | 0 | 0 | 0 | 0 | 0 | 0 | 0 | 0 | 0 | 78.6 | 0.8581244 | 21.4 | 0.1418756 | 0 | 0 | 0 | 0 | 0 | 0 | 0 | 0 | 0 | 0 | 0 | 0 | 0 | 0 | 0 | 0 | 0 | 0 | 0 | 0 | 0 | 0 | 0 | 0 | 0 | 0 | 0 | 0 | 0 | 0 | 0 | 0 | 0 | 0 | 0 | 0 | 0 | 0 | 0 | 0 | 0 | 0 | 0 | 0 | 0 | 0 | 0 | 0 | 0 | 0 | Me
628 | Steel | eGaIn | 1010 | annealed | 0 | 288.3 | 1773 | 298 | 0.1680767 | 0.005 | cL | 0 | 0 | 0 | 0 | 0 | 0 | 0.45 | 0.004557321 | 0 | 0 | 0 | 0 | 0 | 0 | 0 | 0 | 99.45 | 0.9908101 | 0.1 | 0.004632622 | 0 | 0 | 0 | 0 | 0 | 0 | 0 | 0 | 0 | 0 | 0 | 0 | 0 | 0 | 0 | 0 | 0 | 0 | 0 | 0 | 0 | 0 | 0 | 0 | 0 | 0 | 0 | 0 | 0 | 0 | 0 | 0 | 0 | 0 | 0 | 0 | 0 | 0 | 0 | 0 | 0 | 0 | 0 | 0 | 0 | 0 | 0 | 0 | 0 | 0 | 0 | 0 | 0 | 0 | 0 | 0 | 0 | 0 | 0 | 0 | 0 | 0 | 0 | 0 | 0 | 0 | 0 | 0 | 0 | 0 | 0 | 0 | 0 | 0 | 78.6 | 0.8581244 | 21.4 | 0.1418756 | 0 | 0 | 0 | 0 | 0 | 0 | 0 | 0 | 0 | 0 | 0 | 0 | 0 | 0 | 0 | 0 | 0 | 0 | 0 | 0 | 0 | 0 | 0 | 0 | 0 | 0 | 0 | 0 | 0 | 0 | 0 | 0 | 0 | 0 | 0 | 0 | 0 | 0 | 0 | 0 | 0 | 0 | 0 | 0 | 0 | 0 | 0 | 0 | 0 | 0 | Me
629 | Steel | eGaIn | 1010 | annealed | 0 | 288.3 | 1773 | 298 | 0.1680767 | 0.0005 | cL | 0 | 0 | 0 | 0 | 0 | 0 | 0.45 | 0.004557321 | 0 | 0 | 0 | 0 | 0 | 0 | 0 | 0 | 99.45 | 0.9908101 | 0.1 | 0.004632622 | 0 | 0 | 0 | 0 | 0 | 0 | 0 | 0 | 0 | 0 | 0 | 0 | 0 | 0 | 0 | 0 | 0 | 0 | 0 | 0 | 0 | 0 | 0 | 0 | 0 | 0 | 0 | 0 | 0 | 0 | 0 | 0 | 0 | 0 | 0 | 0 | 0 | 0 | 0 | 0 | 0 | 0 | 0 | 0 | 0 | 0 | 0 | 0 | 0 | 0 | 0 | 0 | 0 | 0 | 0 | 0 | 0 | 0 | 0 | 0 | 0 | 0 | 0 | 0 | 0 | 0 | 0 | 0 | 0 | 0 | 0 | 0 | 0 | 0 | 78.6 | 0.8581244 | 21.4 | 0.1418756 | 0 | 0 | 0 | 0 | 0 | 0 | 0 | 0 | 0 | 0 | 0 | 0 | 0 | 0 | 0 | 0 | 0 | 0 | 0 | 0 | 0 | 0 | 0 | 0 | 0 | 0 | 0 | 0 | 0 | 0 | 0 | 0 | 0 | 0 | 0 | 0 | 0 | 0 | 0 | 0 | 0 | 0 | 0 | 0 | 0 | 0 | 0 | 0 | 0 | 0 | Me
630 | cadmium | gallium |  |  | 1 | 302.2 | 594 | 298 | 0.5016835 |  | hcp | 0 | 0 | 0 | 0 | 0 | 0 | 0 | 0 | 0 | 0 | 0 | 0 | 0 | 0 | 100 | 1 | 0 | 0 | 0 | 0 | 0 | 0 | 0 | 0 | 0 | 0 | 0 | 0 | 0 | 0 | 0 | 0 | 0 | 0 | 0 | 0 | 0 | 0 | 0 | 0 | 0 | 0 | 0 | 0 | 0 | 0 | 0 | 0 | 0 | 0 | 0 | 0 | 0 | 0 | 0 | 0 | 0 | 0 | 0 | 0 | 0 | 0 | 0 | 0 | 0 | 0 | 0 | 0 | 0 | 0 | 0 | 0 | 0 | 0 | 0 | 0 | 0 | 0 | 0 | 0 | 0 | 0 | 0 | 0 | 0 | 0 | 0 | 0 | 0 | 0 | 0 | 0 | 0 | 0 | 100 | 1 | 0 | 0 | 0 | 0 | 0 | 0 | 0 | 0 | 0 | 0 | 0 | 0 | 0 | 0 | 0 | 0 | 0 | 0 | 0 | 0 | 0 | 0 | 0 | 0 | 0 | 0 | 0 | 0 | 0 | 0 | 0 | 0 | 0 | 0 | 0 | 0 | 0 | 0 | 0 | 0 | 0 | 0 | 0 | 0 | 0 | 0 | 0 | 0 | 0 | 0 | 0 | 0 | Stoloff, N. S., & Johnston, T. L. (1963). Crack propagation in a liquid metal environment. Acta Metallurgica, 11(4), 251–256. https://doi.org/http://dx.doi.org/10.1016/0001-6160(63)90180-9
631 | iron nickel | zinc | 18-8 |  | 3 | 693 | 1773 | 693 | 0.3908629 |  | cF | 0 | 0 | 0 | 0 | 9.5 | 0.09080829 | 0 | 0 | 0 | 0 | 0 | 0 | 0 | 0 | 0 | 0 | 90.5 | 0.9091917 | 0 | 0 | 0 | 0 | 0 | 0 | 0 | 0 | 0 | 0 | 0 | 0 | 0 | 0 | 0 | 0 | 0 | 0 | 0 | 0 | 0 | 0 | 0 | 0 | 0 | 0 | 0 | 0 | 0 | 0 | 0 | 0 | 0 | 0 | 0 | 0 | 0 | 0 | 0 | 0 | 0 | 0 | 0 | 0 | 0 | 0 | 0 | 0 | 0 | 0 | 0 | 0 | 0 | 0 | 0 | 0 | 0 | 0 | 0 | 0 | 0 | 0 | 0 | 0 | 0 | 0 | 0 | 0 | 0 | 0 | 0 | 0 | 0 | 0 | 0 | 0 | 0 | 0 | 0 | 0 | 0 | 0 | 100 | 1 | 0 | 0 | 0 | 0 | 0 | 0 | 0 | 0 | 0 | 0 | 0 | 0 | 0 | 0 | 0 | 0 | 0 | 0 | 0 | 0 | 0 | 0 | 0 | 0 | 0 | 0 | 0 | 0 | 0 | 0 | 0 | 0 | 0 | 0 | 0 | 0 | 0 | 0 | 0 | 0 | 0 | 0 | 0 | 0 | 0 | 0 | Andreani, M., Azou, P., & Bastien, P. (1966). Action du Zinc Liquide sur les Aciers au Nickel. Comptes Rendus Des Seances De L’Academie Des Sciences, 263C(18), 1041.
632 | iron nickel | Zinc | 18-8 |  | 2 | 693 | 1773 | 843 | 0.4754653 |  | cF | 0 | 0 | 0 | 0 | 9.5 | 0.09080829 | 0 | 0 | 0 | 0 | 0 | 0 | 0 | 0 | 0 | 0 | 90.5 | 0.9091917 | 0 | 0 | 0 | 0 | 0 | 0 | 0 | 0 | 0 | 0 | 0 | 0 | 0 | 0 | 0 | 0 | 0 | 0 | 0 | 0 | 0 | 0 | 0 | 0 | 0 | 0 | 0 | 0 | 0 | 0 | 0 | 0 | 0 | 0 | 0 | 0 | 0 | 0 | 0 | 0 | 0 | 0 | 0 | 0 | 0 | 0 | 0 | 0 | 0 | 0 | 0 | 0 | 0 | 0 | 0 | 0 | 0 | 0 | 0 | 0 | 0 | 0 | 0 | 0 | 0 | 0 | 0 | 0 | 0 | 0 | 0 | 0 | 0 | 0 | 0 | 0 | 0 | 0 | 0 | 0 | 0 | 0 | 100 | 1 | 0 | 0 | 0 | 0 | 0 | 0 | 0 | 0 | 0 | 0 | 0 | 0 | 0 | 0 | 0 | 0 | 0 | 0 | 0 | 0 | 0 | 0 | 0 | 0 | 0 | 0 | 0 | 0 | 0 | 0 | 0 | 0 | 0 | 0 | 0 | 0 | 0 | 0 | 0 | 0 | 0 | 0 | 0 | 0 | 0 | 0 | Andreani, M., Azou, P., & Bastien, P. (1966). Action du Zinc Liquide sur les Aciers au Nickel. Comptes Rendus Des Seances De L’Academie Des Sciences, 263C(18), 1041.
633 | iron nickel | zinc | 18-8 |  | 2 | 693 | 1773 | 1023 | 0.5769882 |  | cF | 0 | 0 | 0 | 0 | 9.5 | 0.09080829 | 0 | 0 | 0 | 0 | 0 | 0 | 0 | 0 | 0 | 0 | 90.5 | 0.9091917 | 0 | 0 | 0 | 0 | 0 | 0 | 0 | 0 | 0 | 0 | 0 | 0 | 0 | 0 | 0 | 0 | 0 | 0 | 0 | 0 | 0 | 0 | 0 | 0 | 0 | 0 | 0 | 0 | 0 | 0 | 0 | 0 | 0 | 0 | 0 | 0 | 0 | 0 | 0 | 0 | 0 | 0 | 0 | 0 | 0 | 0 | 0 | 0 | 0 | 0 | 0 | 0 | 0 | 0 | 0 | 0 | 0 | 0 | 0 | 0 | 0 | 0 | 0 | 0 | 0 | 0 | 0 | 0 | 0 | 0 | 0 | 0 | 0 | 0 | 0 | 0 | 0 | 0 | 0 | 0 | 0 | 0 | 100 | 1 | 0 | 0 | 0 | 0 | 0 | 0 | 0 | 0 | 0 | 0 | 0 | 0 | 0 | 0 | 0 | 0 | 0 | 0 | 0 | 0 | 0 | 0 | 0 | 0 | 0 | 0 | 0 | 0 | 0 | 0 | 0 | 0 | 0 | 0 | 0 | 0 | 0 | 0 | 0 | 0 | 0 | 0 | 0 | 0 | 0 | 0 | Andreani, M., Azou, P., & Bastien, P. (1966). Action du Zinc Liquide sur les Aciers au Nickel. Comptes Rendus Des Seances De L’Academie Des Sciences, 263C(18), 1041.
634 | stainless | zinc | 9.5% Ni |  | 3 | 693 | 1773 | 693 | 0.3908629 |  | cF | 0 | 0 | 0 | 0 | 8 | 0.07540563 | 0 | 0 | 0 | 0 | 0 | 0 | 0 | 0 | 0 | 0 | 74 | 0.7330785 | 0 | 0 | 0 | 0 | 0 | 0 | 0 | 0 | 18 | 0.1915159 | 0 | 0 | 0 | 0 | 0 | 0 | 0 | 0 | 0 | 0 | 0 | 0 | 0 | 0 | 0 | 0 | 0 | 0 | 0 | 0 | 0 | 0 | 0 | 0 | 0 | 0 | 0 | 0 | 0 | 0 | 0 | 0 | 0 | 0 | 0 | 0 | 0 | 0 | 0 | 0 | 0 | 0 | 0 | 0 | 0 | 0 | 0 | 0 | 0 | 0 | 0 | 0 | 0 | 0 | 0 | 0 | 0 | 0 | 0 | 0 | 0 | 0 | 0 | 0 | 0 | 0 | 0 | 0 | 0 | 0 | 0 | 0 | 100 | 1 | 0 | 0 | 0 | 0 | 0 | 0 | 0 | 0 | 0 | 0 | 0 | 0 | 0 | 0 | 0 | 0 | 0 | 0 | 0 | 0 | 0 | 0 | 0 | 0 | 0 | 0 | 0 | 0 | 0 | 0 | 0 | 0 | 0 | 0 | 0 | 0 | 0 | 0 | 0 | 0 | 0 | 0 | 0 | 0 | 0 | 0 | Andreani, M., Azou, P., & Bastien, P. (1966). Action du Zinc Liquide sur les Aciers au Nickel. Comptes Rendus Des Seances De L’Academie Des Sciences, 263C(18), 1041.
635 | stainless | zinc | 9.5% Ni |  | 2 | 693 | 1773 | 983 | 0.5544275 |  | cF | 0 | 0 | 0 | 0 | 8 | 0.07540563 | 0 | 0 | 0 | 0 | 0 | 0 | 0 | 0 | 0 | 0 | 74 | 0.7330785 | 0 | 0 | 0 | 0 | 0 | 0 | 0 | 0 | 18 | 0.1915159 | 0 | 0 | 0 | 0 | 0 | 0 | 0 | 0 | 0 | 0 | 0 | 0 | 0 | 0 | 0 | 0 | 0 | 0 | 0 | 0 | 0 | 0 | 0 | 0 | 0 | 0 | 0 | 0 | 0 | 0 | 0 | 0 | 0 | 0 | 0 | 0 | 0 | 0 | 0 | 0 | 0 | 0 | 0 | 0 | 0 | 0 | 0 | 0 | 0 | 0 | 0 | 0 | 0 | 0 | 0 | 0 | 0 | 0 | 0 | 0 | 0 | 0 | 0 | 0 | 0 | 0 | 0 | 0 | 0 | 0 | 0 | 0 | 100 | 1 | 0 | 0 | 0 | 0 | 0 | 0 | 0 | 0 | 0 | 0 | 0 | 0 | 0 | 0 | 0 | 0 | 0 | 0 | 0 | 0 | 0 | 0 | 0 | 0 | 0 | 0 | 0 | 0 | 0 | 0 | 0 | 0 | 0 | 0 | 0 | 0 | 0 | 0 | 0 | 0 | 0 | 0 | 0 | 0 | 0 | 0 | Andreani, M., Azou, P., & Bastien, P. (1966). Action du Zinc Liquide sur les Aciers au Nickel. Comptes Rendus Des Seances De L’Academie Des Sciences, 263C(18), 1041.
636 | Aluminum | Hg |  |  | 1 | 233 | 933 | 233 | 0.249732 |  | cF | 0 | 0 | 0 | 0 | 0 | 0 | 0 | 0 | 0 | 0 | 100 | 1 | 0 | 0 | 0 | 0 | 0 | 0 | 0 | 0 | 0 | 0 | 0 | 0 | 0 | 0 | 0 | 0 | 0 | 0 | 0 | 0 | 0 | 0 | 0 | 0 | 0 | 0 | 0 | 0 | 0 | 0 | 0 | 0 | 0 | 0 | 0 | 0 | 0 | 0 | 0 | 0 | 0 | 0 | 0 | 0 | 0 | 0 | 0 | 0 | 0 | 0 | 0 | 0 | 0 | 0 | 0 | 0 | 0 | 0 | 0 | 0 | 0 | 0 | 0 | 0 | 0 | 0 | 0 | 0 | 0 | 0 | 0 | 0 | 0 | 0 | 0 | 0 | 0 | 0 | 0 | 0 | 0 | 0 | 0 | 0 | 0 | 0 | 100 | 1 | 0 | 0 | 0 | 0 | 0 | 0 | 0 | 0 | 0 | 0 | 0 | 0 | 0 | 0 | 0 | 0 | 0 | 0 | 0 | 0 | 0 | 0 | 0 | 0 | 0 | 0 | 0 | 0 | 0 | 0 | 0 | 0 | 0 | 0 | 0 | 0 | 0 | 0 | 0 | 0 | 0 | 0 | 0 | 0 | 0 | 0 | 0 | 0 | Preece, C. M., & Westwood, A. R. C. (1969). Temperature-Sensitive Embrittlement of FCC Metals by Liquid Metal Solutions. Transactions of the ASM, 62, 418.
637 | Aluminum | Hg |  |  | 1 | 233 | 933 | 273 | 0.2926045 |  | cF | 0 | 0 | 0 | 0 | 0 | 0 | 0 | 0 | 0 | 0 | 100 | 1 | 0 | 0 | 0 | 0 | 0 | 0 | 0 | 0 | 0 | 0 | 0 | 0 | 0 | 0 | 0 | 0 | 0 | 0 | 0 | 0 | 0 | 0 | 0 | 0 | 0 | 0 | 0 | 0 | 0 | 0 | 0 | 0 | 0 | 0 | 0 | 0 | 0 | 0 | 0 | 0 | 0 | 0 | 0 | 0 | 0 | 0 | 0 | 0 | 0 | 0 | 0 | 0 | 0 | 0 | 0 | 0 | 0 | 0 | 0 | 0 | 0 | 0 | 0 | 0 | 0 | 0 | 0 | 0 | 0 | 0 | 0 | 0 | 0 | 0 | 0 | 0 | 0 | 0 | 0 | 0 | 0 | 0 | 0 | 0 | 0 | 0 | 100 | 1 | 0 | 0 | 0 | 0 | 0 | 0 | 0 | 0 | 0 | 0 | 0 | 0 | 0 | 0 | 0 | 0 | 0 | 0 | 0 | 0 | 0 | 0 | 0 | 0 | 0 | 0 | 0 | 0 | 0 | 0 | 0 | 0 | 0 | 0 | 0 | 0 | 0 | 0 | 0 | 0 | 0 | 0 | 0 | 0 | 0 | 0 | 0 | 0 | Preece, C. M., & Westwood, A. R. C. (1969). Temperature-Sensitive Embrittlement of FCC Metals by Liquid Metal Solutions. Transactions of the ASM, 62, 418.
638 | Aluminum | Hg |  |  | 0 | 233 | 933 | 300 | 0.3215434 |  | cF | 0 | 0 | 0 | 0 | 0 | 0 | 0 | 0 | 0 | 0 | 100 | 1 | 0 | 0 | 0 | 0 | 0 | 0 | 0 | 0 | 0 | 0 | 0 | 0 | 0 | 0 | 0 | 0 | 0 | 0 | 0 | 0 | 0 | 0 | 0 | 0 | 0 | 0 | 0 | 0 | 0 | 0 | 0 | 0 | 0 | 0 | 0 | 0 | 0 | 0 | 0 | 0 | 0 | 0 | 0 | 0 | 0 | 0 | 0 | 0 | 0 | 0 | 0 | 0 | 0 | 0 | 0 | 0 | 0 | 0 | 0 | 0 | 0 | 0 | 0 | 0 | 0 | 0 | 0 | 0 | 0 | 0 | 0 | 0 | 0 | 0 | 0 | 0 | 0 | 0 | 0 | 0 | 0 | 0 | 0 | 0 | 0 | 0 | 100 | 1 | 0 | 0 | 0 | 0 | 0 | 0 | 0 | 0 | 0 | 0 | 0 | 0 | 0 | 0 | 0 | 0 | 0 | 0 | 0 | 0 | 0 | 0 | 0 | 0 | 0 | 0 | 0 | 0 | 0 | 0 | 0 | 0 | 0 | 0 | 0 | 0 | 0 | 0 | 0 | 0 | 0 | 0 | 0 | 0 | 0 | 0 | 0 | 0 | Preece, C. M., & Westwood, A. R. C. (1969). Temperature-Sensitive Embrittlement of FCC Metals by Liquid Metal Solutions. Transactions of the ASM, 62, 418.
639 | Aluminum | Hg-.5Ga |  |  | 1 | 243 | 933 | 273 | 0.2926045 |  | cF | 0 | 0 | 0 | 0 | 0 | 0 | 0 | 0 | 0 | 0 | 100 | 1 | 0 | 0 | 0 | 0 | 0 | 0 | 0 | 0 | 0 | 0 | 0 | 0 | 0 | 0 | 0 | 0 | 0 | 0 | 0 | 0 | 0 | 0 | 0 | 0 | 0 | 0 | 0 | 0 | 0 | 0 | 0 | 0 | 0 | 0 | 0 | 0 | 0 | 0 | 0 | 0 | 0 | 0 | 0 | 0 | 0 | 0 | 0 | 0 | 0 | 0 | 0 | 0 | 0 | 0 | 0 | 0 | 0 | 0 | 0 | 0 | 0 | 0 | 0 | 0 | 0 | 0 | 0 | 0 | 0 | 0 | 0 | 0 | 0 | 0 | 0 | 0 | 0 | 0 | 0 | 0 | 0 | 0 | 0.175 | 0.00501819 | 0 | 0 | 99.825 | 0.9949818 | 0 | 0 | 0 | 0 | 0 | 0 | 0 | 0 | 0 | 0 | 0 | 0 | 0 | 0 | 0 | 0 | 0 | 0 | 0 | 0 | 0 | 0 | 0 | 0 | 0 | 0 | 0 | 0 | 0 | 0 | 0 | 0 | 0 | 0 | 0 | 0 | 0 | 0 | 0 | 0 | 0 | 0 | 0 | 0 | 0 | 0 | 0 | 0 | Preece, C. M., & Westwood, A. R. C. (1969). Temperature-Sensitive Embrittlement of FCC Metals by Liquid Metal Solutions. Transactions of the ASM, 62, 418.
640 | Aluminum | Hg-.5Ga |  |  | 1 | 243 | 933 | 300 | 0.3215434 |  | cF | 0 | 0 | 0 | 0 | 0 | 0 | 0 | 0 | 0 | 0 | 100 | 1 | 0 | 0 | 0 | 0 | 0 | 0 | 0 | 0 | 0 | 0 | 0 | 0 | 0 | 0 | 0 | 0 | 0 | 0 | 0 | 0 | 0 | 0 | 0 | 0 | 0 | 0 | 0 | 0 | 0 | 0 | 0 | 0 | 0 | 0 | 0 | 0 | 0 | 0 | 0 | 0 | 0 | 0 | 0 | 0 | 0 | 0 | 0 | 0 | 0 | 0 | 0 | 0 | 0 | 0 | 0 | 0 | 0 | 0 | 0 | 0 | 0 | 0 | 0 | 0 | 0 | 0 | 0 | 0 | 0 | 0 | 0 | 0 | 0 | 0 | 0 | 0 | 0 | 0 | 0 | 0 | 0 | 0 | 0.175 | 0.00501819 | 0 | 0 | 99.825 | 0.9949818 | 0 | 0 | 0 | 0 | 0 | 0 | 0 | 0 | 0 | 0 | 0 | 0 | 0 | 0 | 0 | 0 | 0 | 0 | 0 | 0 | 0 | 0 | 0 | 0 | 0 | 0 | 0 | 0 | 0 | 0 | 0 | 0 | 0 | 0 | 0 | 0 | 0 | 0 | 0 | 0 | 0 | 0 | 0 | 0 | 0 | 0 | 0 | 0 | Preece, C. M., & Westwood, A. R. C. (1969). Temperature-Sensitive Embrittlement of FCC Metals by Liquid Metal Solutions. Transactions of the ASM, 62, 418.
641 | Aluminum | Hg-.5Ga |  |  | 0 | 243 | 933 | 348 | 0.3729904 |  | cF | 0 | 0 | 0 | 0 | 0 | 0 | 0 | 0 | 0 | 0 | 100 | 1 | 0 | 0 | 0 | 0 | 0 | 0 | 0 | 0 | 0 | 0 | 0 | 0 | 0 | 0 | 0 | 0 | 0 | 0 | 0 | 0 | 0 | 0 | 0 | 0 | 0 | 0 | 0 | 0 | 0 | 0 | 0 | 0 | 0 | 0 | 0 | 0 | 0 | 0 | 0 | 0 | 0 | 0 | 0 | 0 | 0 | 0 | 0 | 0 | 0 | 0 | 0 | 0 | 0 | 0 | 0 | 0 | 0 | 0 | 0 | 0 | 0 | 0 | 0 | 0 | 0 | 0 | 0 | 0 | 0 | 0 | 0 | 0 | 0 | 0 | 0 | 0 | 0 | 0 | 0 | 0 | 0 | 0 | 0.175 | 0.00501819 | 0 | 0 | 99.825 | 0.9949818 | 0 | 0 | 0 | 0 | 0 | 0 | 0 | 0 | 0 | 0 | 0 | 0 | 0 | 0 | 0 | 0 | 0 | 0 | 0 | 0 | 0 | 0 | 0 | 0 | 0 | 0 | 0 | 0 | 0 | 0 | 0 | 0 | 0 | 0 | 0 | 0 | 0 | 0 | 0 | 0 | 0 | 0 | 0 | 0 | 0 | 0 | 0 | 0 | Preece, C. M., & Westwood, A. R. C. (1969). Temperature-Sensitive Embrittlement of FCC Metals by Liquid Metal Solutions. Transactions of the ASM, 62, 418.
642 | Aluminum | Hg-2Ga |  |  | 1 | 273 | 933 | 300 | 0.3215434 |  | cF | 0 | 0 | 0 | 0 | 0 | 0 | 0 | 0 | 0 | 0 | 100 | 1 | 0 | 0 | 0 | 0 | 0 | 0 | 0 | 0 | 0 | 0 | 0 | 0 | 0 | 0 | 0 | 0 | 0 | 0 | 0 | 0 | 0 | 0 | 0 | 0 | 0 | 0 | 0 | 0 | 0 | 0 | 0 | 0 | 0 | 0 | 0 | 0 | 0 | 0 | 0 | 0 | 0 | 0 | 0 | 0 | 0 | 0 | 0 | 0 | 0 | 0 | 0 | 0 | 0 | 0 | 0 | 0 | 0 | 0 | 0 | 0 | 0 | 0 | 0 | 0 | 0 | 0 | 0 | 0 | 0 | 0 | 0 | 0 | 0 | 0 | 0 | 0 | 0 | 0 | 0 | 0 | 0 | 0 | 0.7 | 0.01987753 | 0 | 0 | 99.3 | 0.9801225 | 0 | 0 | 0 | 0 | 0 | 0 | 0 | 0 | 0 | 0 | 0 | 0 | 0 | 0 | 0 | 0 | 0 | 0 | 0 | 0 | 0 | 0 | 0 | 0 | 0 | 0 | 0 | 0 | 0 | 0 | 0 | 0 | 0 | 0 | 0 | 0 | 0 | 0 | 0 | 0 | 0 | 0 | 0 | 0 | 0 | 0 | 0 | 0 | Preece, C. M., & Westwood, A. R. C. (1969). Temperature-Sensitive Embrittlement of FCC Metals by Liquid Metal Solutions. Transactions of the ASM, 62, 418.
643 | Aluminum | Hg-2Ga |  |  | 1 | 273 | 933 | 373 | 0.3997856 |  | cF | 0 | 0 | 0 | 0 | 0 | 0 | 0 | 0 | 0 | 0 | 100 | 1 | 0 | 0 | 0 | 0 | 0 | 0 | 0 | 0 | 0 | 0 | 0 | 0 | 0 | 0 | 0 | 0 | 0 | 0 | 0 | 0 | 0 | 0 | 0 | 0 | 0 | 0 | 0 | 0 | 0 | 0 | 0 | 0 | 0 | 0 | 0 | 0 | 0 | 0 | 0 | 0 | 0 | 0 | 0 | 0 | 0 | 0 | 0 | 0 | 0 | 0 | 0 | 0 | 0 | 0 | 0 | 0 | 0 | 0 | 0 | 0 | 0 | 0 | 0 | 0 | 0 | 0 | 0 | 0 | 0 | 0 | 0 | 0 | 0 | 0 | 0 | 0 | 0 | 0 | 0 | 0 | 0 | 0 | 0.7 | 0.01987753 | 0 | 0 | 99.3 | 0.9801225 | 0 | 0 | 0 | 0 | 0 | 0 | 0 | 0 | 0 | 0 | 0 | 0 | 0 | 0 | 0 | 0 | 0 | 0 | 0 | 0 | 0 | 0 | 0 | 0 | 0 | 0 | 0 | 0 | 0 | 0 | 0 | 0 | 0 | 0 | 0 | 0 | 0 | 0 | 0 | 0 | 0 | 0 | 0 | 0 | 0 | 0 | 0 | 0 | Preece, C. M., & Westwood, A. R. C. (1969). Temperature-Sensitive Embrittlement of FCC Metals by Liquid Metal Solutions. Transactions of the ASM, 62, 418.
644 | Aluminum | Hg-2Ga |  |  | 0 | 273 | 933 | 448 | 0.4801715 |  | cF | 0 | 0 | 0 | 0 | 0 | 0 | 0 | 0 | 0 | 0 | 100 | 1 | 0 | 0 | 0 | 0 | 0 | 0 | 0 | 0 | 0 | 0 | 0 | 0 | 0 | 0 | 0 | 0 | 0 | 0 | 0 | 0 | 0 | 0 | 0 | 0 | 0 | 0 | 0 | 0 | 0 | 0 | 0 | 0 | 0 | 0 | 0 | 0 | 0 | 0 | 0 | 0 | 0 | 0 | 0 | 0 | 0 | 0 | 0 | 0 | 0 | 0 | 0 | 0 | 0 | 0 | 0 | 0 | 0 | 0 | 0 | 0 | 0 | 0 | 0 | 0 | 0 | 0 | 0 | 0 | 0 | 0 | 0 | 0 | 0 | 0 | 0 | 0 | 0 | 0 | 0 | 0 | 0 | 0 | 0.7 | 0.01987753 | 0 | 0 | 99.3 | 0.9801225 | 0 | 0 | 0 | 0 | 0 | 0 | 0 | 0 | 0 | 0 | 0 | 0 | 0 | 0 | 0 | 0 | 0 | 0 | 0 | 0 | 0 | 0 | 0 | 0 | 0 | 0 | 0 | 0 | 0 | 0 | 0 | 0 | 0 | 0 | 0 | 0 | 0 | 0 | 0 | 0 | 0 | 0 | 0 | 0 | 0 | 0 | 0 | 0 | Preece, C. M., & Westwood, A. R. C. (1969). Temperature-Sensitive Embrittlement of FCC Metals by Liquid Metal Solutions. Transactions of the ASM, 62, 418.
645 | Aluminum | Hg-4Ga |  |  | 1 | 299.7 | 933 | 348 | 0.3729904 |  | cF | 0 | 0 | 0 | 0 | 0 | 0 | 0 | 0 | 0 | 0 | 100 | 1 | 0 | 0 | 0 | 0 | 0 | 0 | 0 | 0 | 0 | 0 | 0 | 0 | 0 | 0 | 0 | 0 | 0 | 0 | 0 | 0 | 0 | 0 | 0 | 0 | 0 | 0 | 0 | 0 | 0 | 0 | 0 | 0 | 0 | 0 | 0 | 0 | 0 | 0 | 0 | 0 | 0 | 0 | 0 | 0 | 0 | 0 | 0 | 0 | 0 | 0 | 0 | 0 | 0 | 0 | 0 | 0 | 0 | 0 | 0 | 0 | 0 | 0 | 0 | 0 | 0 | 0 | 0 | 0 | 0 | 0 | 0 | 0 | 0 | 0 | 0 | 0 | 0 | 0 | 0 | 0 | 0 | 0 | 1.426 | 0.03995596 | 0 | 0 | 98.574 | 0.960044 | 0 | 0 | 0 | 0 | 0 | 0 | 0 | 0 | 0 | 0 | 0 | 0 | 0 | 0 | 0 | 0 | 0 | 0 | 0 | 0 | 0 | 0 | 0 | 0 | 0 | 0 | 0 | 0 | 0 | 0 | 0 | 0 | 0 | 0 | 0 | 0 | 0 | 0 | 0 | 0 | 0 | 0 | 0 | 0 | 0 | 0 | 0 | 0 | Preece, C. M., & Westwood, A. R. C. (1969). Temperature-Sensitive Embrittlement of FCC Metals by Liquid Metal Solutions. Transactions of the ASM, 62, 418.
646 | Aluminum | Hg-4Ga |  |  | 1 | 299.7 | 933 | 423 | 0.4533762 |  | cF | 0 | 0 | 0 | 0 | 0 | 0 | 0 | 0 | 0 | 0 | 100 | 1 | 0 | 0 | 0 | 0 | 0 | 0 | 0 | 0 | 0 | 0 | 0 | 0 | 0 | 0 | 0 | 0 | 0 | 0 | 0 | 0 | 0 | 0 | 0 | 0 | 0 | 0 | 0 | 0 | 0 | 0 | 0 | 0 | 0 | 0 | 0 | 0 | 0 | 0 | 0 | 0 | 0 | 0 | 0 | 0 | 0 | 0 | 0 | 0 | 0 | 0 | 0 | 0 | 0 | 0 | 0 | 0 | 0 | 0 | 0 | 0 | 0 | 0 | 0 | 0 | 0 | 0 | 0 | 0 | 0 | 0 | 0 | 0 | 0 | 0 | 0 | 0 | 0 | 0 | 0 | 0 | 0 | 0 | 1.426 | 0.03995596 | 0 | 0 | 98.574 | 0.960044 | 0 | 0 | 0 | 0 | 0 | 0 | 0 | 0 | 0 | 0 | 0 | 0 | 0 | 0 | 0 | 0 | 0 | 0 | 0 | 0 | 0 | 0 | 0 | 0 | 0 | 0 | 0 | 0 | 0 | 0 | 0 | 0 | 0 | 0 | 0 | 0 | 0 | 0 | 0 | 0 | 0 | 0 | 0 | 0 | 0 | 0 | 0 | 0 | Preece, C. M., & Westwood, A. R. C. (1969). Temperature-Sensitive Embrittlement of FCC Metals by Liquid Metal Solutions. Transactions of the ASM, 62, 418.
647 | Aluminum | Hg-4Ga |  |  | 0 | 299.7 | 933 | 498 | 0.5337621 |  | cF | 0 | 0 | 0 | 0 | 0 | 0 | 0 | 0 | 0 | 0 | 100 | 1 | 0 | 0 | 0 | 0 | 0 | 0 | 0 | 0 | 0 | 0 | 0 | 0 | 0 | 0 | 0 | 0 | 0 | 0 | 0 | 0 | 0 | 0 | 0 | 0 | 0 | 0 | 0 | 0 | 0 | 0 | 0 | 0 | 0 | 0 | 0 | 0 | 0 | 0 | 0 | 0 | 0 | 0 | 0 | 0 | 0 | 0 | 0 | 0 | 0 | 0 | 0 | 0 | 0 | 0 | 0 | 0 | 0 | 0 | 0 | 0 | 0 | 0 | 0 | 0 | 0 | 0 | 0 | 0 | 0 | 0 | 0 | 0 | 0 | 0 | 0 | 0 | 0 | 0 | 0 | 0 | 0 | 0 | 1.426 | 0.03995596 | 0 | 0 | 98.574 | 0.960044 | 0 | 0 | 0 | 0 | 0 | 0 | 0 | 0 | 0 | 0 | 0 | 0 | 0 | 0 | 0 | 0 | 0 | 0 | 0 | 0 | 0 | 0 | 0 | 0 | 0 | 0 | 0 | 0 | 0 | 0 | 0 | 0 | 0 | 0 | 0 | 0 | 0 | 0 | 0 | 0 | 0 | 0 | 0 | 0 | 0 | 0 | 0 | 0 | Preece, C. M., & Westwood, A. R. C. (1969). Temperature-Sensitive Embrittlement of FCC Metals by Liquid Metal Solutions. Transactions of the ASM, 62, 418.
648 | Aluminum | Ga |  |  | 2 | 298 | 933 | 300 | 0.3215434 |  | cF | 0 | 0 | 0 | 0 | 0 | 0 | 0 | 0 | 0 | 0 | 100 | 1 | 0 | 0 | 0 | 0 | 0 | 0 | 0 | 0 | 0 | 0 | 0 | 0 | 0 | 0 | 0 | 0 | 0 | 0 | 0 | 0 | 0 | 0 | 0 | 0 | 0 | 0 | 0 | 0 | 0 | 0 | 0 | 0 | 0 | 0 | 0 | 0 | 0 | 0 | 0 | 0 | 0 | 0 | 0 | 0 | 0 | 0 | 0 | 0 | 0 | 0 | 0 | 0 | 0 | 0 | 0 | 0 | 0 | 0 | 0 | 0 | 0 | 0 | 0 | 0 | 0 | 0 | 0 | 0 | 0 | 0 | 0 | 0 | 0 | 0 | 0 | 0 | 0 | 0 | 0 | 0 | 0 | 0 | 100 | 1 | 0 | 0 | 0 | 0 | 0 | 0 | 0 | 0 | 0 | 0 | 0 | 0 | 0 | 0 | 0 | 0 | 0 | 0 | 0 | 0 | 0 | 0 | 0 | 0 | 0 | 0 | 0 | 0 | 0 | 0 | 0 | 0 | 0 | 0 | 0 | 0 | 0 | 0 | 0 | 0 | 0 | 0 | 0 | 0 | 0 | 0 | 0 | 0 | 0 | 0 | 0 | 0 | Preece, C. M., & Westwood, A. R. C. (1969). Temperature-Sensitive Embrittlement of FCC Metals by Liquid Metal Solutions. Transactions of the ASM, 62, 418.
649 | Aluminum | Ga |  |  | 2 | 298 | 933 | 423 | 0.4533762 |  | cF | 0 | 0 | 0 | 0 | 0 | 0 | 0 | 0 | 0 | 0 | 100 | 1 | 0 | 0 | 0 | 0 | 0 | 0 | 0 | 0 | 0 | 0 | 0 | 0 | 0 | 0 | 0 | 0 | 0 | 0 | 0 | 0 | 0 | 0 | 0 | 0 | 0 | 0 | 0 | 0 | 0 | 0 | 0 | 0 | 0 | 0 | 0 | 0 | 0 | 0 | 0 | 0 | 0 | 0 | 0 | 0 | 0 | 0 | 0 | 0 | 0 | 0 | 0 | 0 | 0 | 0 | 0 | 0 | 0 | 0 | 0 | 0 | 0 | 0 | 0 | 0 | 0 | 0 | 0 | 0 | 0 | 0 | 0 | 0 | 0 | 0 | 0 | 0 | 0 | 0 | 0 | 0 | 0 | 0 | 100 | 1 | 0 | 0 | 0 | 0 | 0 | 0 | 0 | 0 | 0 | 0 | 0 | 0 | 0 | 0 | 0 | 0 | 0 | 0 | 0 | 0 | 0 | 0 | 0 | 0 | 0 | 0 | 0 | 0 | 0 | 0 | 0 | 0 | 0 | 0 | 0 | 0 | 0 | 0 | 0 | 0 | 0 | 0 | 0 | 0 | 0 | 0 | 0 | 0 | 0 | 0 | 0 | 0 | Preece, C. M., & Westwood, A. R. C. (1969). Temperature-Sensitive Embrittlement of FCC Metals by Liquid Metal Solutions. Transactions of the ASM, 62, 418.
650 | Aluminum | Ga |  |  | 2 | 298 | 933 | 548 | 0.5873526 |  | cF | 0 | 0 | 0 | 0 | 0 | 0 | 0 | 0 | 0 | 0 | 100 | 1 | 0 | 0 | 0 | 0 | 0 | 0 | 0 | 0 | 0 | 0 | 0 | 0 | 0 | 0 | 0 | 0 | 0 | 0 | 0 | 0 | 0 | 0 | 0 | 0 | 0 | 0 | 0 | 0 | 0 | 0 | 0 | 0 | 0 | 0 | 0 | 0 | 0 | 0 | 0 | 0 | 0 | 0 | 0 | 0 | 0 | 0 | 0 | 0 | 0 | 0 | 0 | 0 | 0 | 0 | 0 | 0 | 0 | 0 | 0 | 0 | 0 | 0 | 0 | 0 | 0 | 0 | 0 | 0 | 0 | 0 | 0 | 0 | 0 | 0 | 0 | 0 | 0 | 0 | 0 | 0 | 0 | 0 | 100 | 1 | 0 | 0 | 0 | 0 | 0 | 0 | 0 | 0 | 0 | 0 | 0 | 0 | 0 | 0 | 0 | 0 | 0 | 0 | 0 | 0 | 0 | 0 | 0 | 0 | 0 | 0 | 0 | 0 | 0 | 0 | 0 | 0 | 0 | 0 | 0 | 0 | 0 | 0 | 0 | 0 | 0 | 0 | 0 | 0 | 0 | 0 | 0 | 0 | 0 | 0 | 0 | 0 | Preece, C. M., & Westwood, A. R. C. (1969). Temperature-Sensitive Embrittlement of FCC Metals by Liquid Metal Solutions. Transactions of the ASM, 62, 418.
651 | silver | Hg |  |  | 1 | 233 | 1235 | 248 | 0.2008097 |  | cF | 0 | 0 | 0 | 0 | 0 | 0 | 0 | 0 | 100 | 1 | 0 | 0 | 0 | 0 | 0 | 0 | 0 | 0 | 0 | 0 | 0 | 0 | 0 | 0 | 0 | 0 | 0 | 0 | 0 | 0 | 0 | 0 | 0 | 0 | 0 | 0 | 0 | 0 | 0 | 0 | 0 | 0 | 0 | 0 | 0 | 0 | 0 | 0 | 0 | 0 | 0 | 0 | 0 | 0 | 0 | 0 | 0 | 0 | 0 | 0 | 0 | 0 | 0 | 0 | 0 | 0 | 0 | 0 | 0 | 0 | 0 | 0 | 0 | 0 | 0 | 0 | 0 | 0 | 0 | 0 | 0 | 0 | 0 | 0 | 0 | 0 | 0 | 0 | 0 | 0 | 0 | 0 | 0 | 0 | 0 | 0 | 0 | 0 | 100 | 1 | 0 | 0 | 0 | 0 | 0 | 0 | 0 | 0 | 0 | 0 | 0 | 0 | 0 | 0 | 0 | 0 | 0 | 0 | 0 | 0 | 0 | 0 | 0 | 0 | 0 | 0 | 0 | 0 | 0 | 0 | 0 | 0 | 0 | 0 | 0 | 0 | 0 | 0 | 0 | 0 | 0 | 0 | 0 | 0 | 0 | 0 | 0 | 0 | Preece, C. M., & Westwood, A. R. C. (1969). Temperature-Sensitive Embrittlement of FCC Metals by Liquid Metal Solutions. Transactions of the ASM, 62, 418.
652 | silver | Hg |  |  | 1 | 233 | 1235 | 300 | 0.242915 |  | cF | 0 | 0 | 0 | 0 | 0 | 0 | 0 | 0 | 100 | 1 | 0 | 0 | 0 | 0 | 0 | 0 | 0 | 0 | 0 | 0 | 0 | 0 | 0 | 0 | 0 | 0 | 0 | 0 | 0 | 0 | 0 | 0 | 0 | 0 | 0 | 0 | 0 | 0 | 0 | 0 | 0 | 0 | 0 | 0 | 0 | 0 | 0 | 0 | 0 | 0 | 0 | 0 | 0 | 0 | 0 | 0 | 0 | 0 | 0 | 0 | 0 | 0 | 0 | 0 | 0 | 0 | 0 | 0 | 0 | 0 | 0 | 0 | 0 | 0 | 0 | 0 | 0 | 0 | 0 | 0 | 0 | 0 | 0 | 0 | 0 | 0 | 0 | 0 | 0 | 0 | 0 | 0 | 0 | 0 | 0 | 0 | 0 | 0 | 100 | 1 | 0 | 0 | 0 | 0 | 0 | 0 | 0 | 0 | 0 | 0 | 0 | 0 | 0 | 0 | 0 | 0 | 0 | 0 | 0 | 0 | 0 | 0 | 0 | 0 | 0 | 0 | 0 | 0 | 0 | 0 | 0 | 0 | 0 | 0 | 0 | 0 | 0 | 0 | 0 | 0 | 0 | 0 | 0 | 0 | 0 | 0 | 0 | 0 | Preece, C. M., & Westwood, A. R. C. (1969). Temperature-Sensitive Embrittlement of FCC Metals by Liquid Metal Solutions. Transactions of the ASM, 62, 418.
653 | silver | Hg |  |  | 0 | 233 | 1235 | 323 | 0.2615385 |  | cF | 0 | 0 | 0 | 0 | 0 | 0 | 0 | 0 | 100 | 1 | 0 | 0 | 0 | 0 | 0 | 0 | 0 | 0 | 0 | 0 | 0 | 0 | 0 | 0 | 0 | 0 | 0 | 0 | 0 | 0 | 0 | 0 | 0 | 0 | 0 | 0 | 0 | 0 | 0 | 0 | 0 | 0 | 0 | 0 | 0 | 0 | 0 | 0 | 0 | 0 | 0 | 0 | 0 | 0 | 0 | 0 | 0 | 0 | 0 | 0 | 0 | 0 | 0 | 0 | 0 | 0 | 0 | 0 | 0 | 0 | 0 | 0 | 0 | 0 | 0 | 0 | 0 | 0 | 0 | 0 | 0 | 0 | 0 | 0 | 0 | 0 | 0 | 0 | 0 | 0 | 0 | 0 | 0 | 0 | 0 | 0 | 0 | 0 | 100 | 1 | 0 | 0 | 0 | 0 | 0 | 0 | 0 | 0 | 0 | 0 | 0 | 0 | 0 | 0 | 0 | 0 | 0 | 0 | 0 | 0 | 0 | 0 | 0 | 0 | 0 | 0 | 0 | 0 | 0 | 0 | 0 | 0 | 0 | 0 | 0 | 0 | 0 | 0 | 0 | 0 | 0 | 0 | 0 | 0 | 0 | 0 | 0 | 0 | Preece, C. M., & Westwood, A. R. C. (1969). Temperature-Sensitive Embrittlement of FCC Metals by Liquid Metal Solutions. Transactions of the ASM, 62, 418.
654 | silver | Hg-40In |  |  | 1 | 250 | 1235 | 248 | 0.2008097 |  | cF | 0 | 0 | 0 | 0 | 0 | 0 | 0 | 0 | 100 | 1 | 0 | 0 | 0 | 0 | 0 | 0 | 0 | 0 | 0 | 0 | 0 | 0 | 0 | 0 | 0 | 0 | 0 | 0 | 0 | 0 | 0 | 0 | 0 | 0 | 0 | 0 | 0 | 0 | 0 | 0 | 0 | 0 | 0 | 0 | 0 | 0 | 0 | 0 | 0 | 0 | 0 | 0 | 0 | 0 | 0 | 0 | 0 | 0 | 0 | 0 | 0 | 0 | 0 | 0 | 0 | 0 | 0 | 0 | 0 | 0 | 0 | 0 | 0 | 0 | 0 | 0 | 0 | 0 | 0 | 0 | 0 | 0 | 0 | 0 | 0 | 0 | 0 | 0 | 0 | 0 | 0 | 0 | 0 | 0 | 0 | 0 | 40 | 0.5380388 | 60 | 0.4619612 | 0 | 0 | 0 | 0 | 0 | 0 | 0 | 0 | 0 | 0 | 0 | 0 | 0 | 0 | 0 | 0 | 0 | 0 | 0 | 0 | 0 | 0 | 0 | 0 | 0 | 0 | 0 | 0 | 0 | 0 | 0 | 0 | 0 | 0 | 0 | 0 | 0 | 0 | 0 | 0 | 0 | 0 | 0 | 0 | 0 | 0 | 0 | 0 | Preece, C. M., & Westwood, A. R. C. (1969). Temperature-Sensitive Embrittlement of FCC Metals by Liquid Metal Solutions. Transactions of the ASM, 62, 418.
655 | silver | Hg-40In |  |  | 1 | 250 | 1235 | 273 | 0.2210526 |  | cF | 0 | 0 | 0 | 0 | 0 | 0 | 0 | 0 | 100 | 1 | 0 | 0 | 0 | 0 | 0 | 0 | 0 | 0 | 0 | 0 | 0 | 0 | 0 | 0 | 0 | 0 | 0 | 0 | 0 | 0 | 0 | 0 | 0 | 0 | 0 | 0 | 0 | 0 | 0 | 0 | 0 | 0 | 0 | 0 | 0 | 0 | 0 | 0 | 0 | 0 | 0 | 0 | 0 | 0 | 0 | 0 | 0 | 0 | 0 | 0 | 0 | 0 | 0 | 0 | 0 | 0 | 0 | 0 | 0 | 0 | 0 | 0 | 0 | 0 | 0 | 0 | 0 | 0 | 0 | 0 | 0 | 0 | 0 | 0 | 0 | 0 | 0 | 0 | 0 | 0 | 0 | 0 | 0 | 0 | 0 | 0 | 40 | 0.5380388 | 60 | 0.4619612 | 0 | 0 | 0 | 0 | 0 | 0 | 0 | 0 | 0 | 0 | 0 | 0 | 0 | 0 | 0 | 0 | 0 | 0 | 0 | 0 | 0 | 0 | 0 | 0 | 0 | 0 | 0 | 0 | 0 | 0 | 0 | 0 | 0 | 0 | 0 | 0 | 0 | 0 | 0 | 0 | 0 | 0 | 0 | 0 | 0 | 0 | 0 | 0 | Preece, C. M., & Westwood, A. R. C. (1969). Temperature-Sensitive Embrittlement of FCC Metals by Liquid Metal Solutions. Transactions of the ASM, 62, 418.
656 | silver | Hg-40In |  |  | 0 | 250 | 1235 | 298 | 0.2412955 |  | cF | 0 | 0 | 0 | 0 | 0 | 0 | 0 | 0 | 100 | 1 | 0 | 0 | 0 | 0 | 0 | 0 | 0 | 0 | 0 | 0 | 0 | 0 | 0 | 0 | 0 | 0 | 0 | 0 | 0 | 0 | 0 | 0 | 0 | 0 | 0 | 0 | 0 | 0 | 0 | 0 | 0 | 0 | 0 | 0 | 0 | 0 | 0 | 0 | 0 | 0 | 0 | 0 | 0 | 0 | 0 | 0 | 0 | 0 | 0 | 0 | 0 | 0 | 0 | 0 | 0 | 0 | 0 | 0 | 0 | 0 | 0 | 0 | 0 | 0 | 0 | 0 | 0 | 0 | 0 | 0 | 0 | 0 | 0 | 0 | 0 | 0 | 0 | 0 | 0 | 0 | 0 | 0 | 0 | 0 | 0 | 0 | 40 | 0.5380388 | 60 | 0.4619612 | 0 | 0 | 0 | 0 | 0 | 0 | 0 | 0 | 0 | 0 | 0 | 0 | 0 | 0 | 0 | 0 | 0 | 0 | 0 | 0 | 0 | 0 | 0 | 0 | 0 | 0 | 0 | 0 | 0 | 0 | 0 | 0 | 0 | 0 | 0 | 0 | 0 | 0 | 0 | 0 | 0 | 0 | 0 | 0 | 0 | 0 | 0 | 0 | Preece, C. M., & Westwood, A. R. C. (1969). Temperature-Sensitive Embrittlement of FCC Metals by Liquid Metal Solutions. Transactions of the ASM, 62, 418.
657 | silver | Hg-60In |  |  | 1 | 240 | 1235 | 248 | 0.2008097 |  | cF | 0 | 0 | 0 | 0 | 0 | 0 | 0 | 0 | 100 | 1 | 0 | 0 | 0 | 0 | 0 | 0 | 0 | 0 | 0 | 0 | 0 | 0 | 0 | 0 | 0 | 0 | 0 | 0 | 0 | 0 | 0 | 0 | 0 | 0 | 0 | 0 | 0 | 0 | 0 | 0 | 0 | 0 | 0 | 0 | 0 | 0 | 0 | 0 | 0 | 0 | 0 | 0 | 0 | 0 | 0 | 0 | 0 | 0 | 0 | 0 | 0 | 0 | 0 | 0 | 0 | 0 | 0 | 0 | 0 | 0 | 0 | 0 | 0 | 0 | 0 | 0 | 0 | 0 | 0 | 0 | 0 | 0 | 0 | 0 | 0 | 0 | 0 | 0 | 0 | 0 | 0 | 0 | 0 | 0 | 0 | 0 | 60 | 0.723798 | 40 | 0.276202 | 0 | 0 | 0 | 0 | 0 | 0 | 0 | 0 | 0 | 0 | 0 | 0 | 0 | 0 | 0 | 0 | 0 | 0 | 0 | 0 | 0 | 0 | 0 | 0 | 0 | 0 | 0 | 0 | 0 | 0 | 0 | 0 | 0 | 0 | 0 | 0 | 0 | 0 | 0 | 0 | 0 | 0 | 0 | 0 | 0 | 0 | 0 | 0 | Preece, C. M., & Westwood, A. R. C. (1969). Temperature-Sensitive Embrittlement of FCC Metals by Liquid Metal Solutions. Transactions of the ASM, 62, 418.
658 | silver | Hg-60In |  |  | 0 | 240 | 1235 | 273 | 0.2210526 |  | cF | 0 | 0 | 0 | 0 | 0 | 0 | 0 | 0 | 100 | 1 | 0 | 0 | 0 | 0 | 0 | 0 | 0 | 0 | 0 | 0 | 0 | 0 | 0 | 0 | 0 | 0 | 0 | 0 | 0 | 0 | 0 | 0 | 0 | 0 | 0 | 0 | 0 | 0 | 0 | 0 | 0 | 0 | 0 | 0 | 0 | 0 | 0 | 0 | 0 | 0 | 0 | 0 | 0 | 0 | 0 | 0 | 0 | 0 | 0 | 0 | 0 | 0 | 0 | 0 | 0 | 0 | 0 | 0 | 0 | 0 | 0 | 0 | 0 | 0 | 0 | 0 | 0 | 0 | 0 | 0 | 0 | 0 | 0 | 0 | 0 | 0 | 0 | 0 | 0 | 0 | 0 | 0 | 0 | 0 | 0 | 0 | 60 | 0.723798 | 40 | 0.276202 | 0 | 0 | 0 | 0 | 0 | 0 | 0 | 0 | 0 | 0 | 0 | 0 | 0 | 0 | 0 | 0 | 0 | 0 | 0 | 0 | 0 | 0 | 0 | 0 | 0 | 0 | 0 | 0 | 0 | 0 | 0 | 0 | 0 | 0 | 0 | 0 | 0 | 0 | 0 | 0 | 0 | 0 | 0 | 0 | 0 | 0 | 0 | 0 | Preece, C. M., & Westwood, A. R. C. (1969). Temperature-Sensitive Embrittlement of FCC Metals by Liquid Metal Solutions. Transactions of the ASM, 62, 418.
659 | Brass | Hg | 70/30 |  | 1 | 233 | 1200 | 373 | 0.3108333 |  | cF | 70 | 0.7059725 | 30 | 0.2940275 | 0 | 0 | 0 | 0 | 0 | 0 | 0 | 0 | 0 | 0 | 0 | 0 | 0 | 0 | 0 | 0 | 0 | 0 | 0 | 0 | 0 | 0 | 0 | 0 | 0 | 0 | 0 | 0 | 0 | 0 | 0 | 0 | 0 | 0 | 0 | 0 | 0 | 0 | 0 | 0 | 0 | 0 | 0 | 0 | 0 | 0 | 0 | 0 | 0 | 0 | 0 | 0 | 0 | 0 | 0 | 0 | 0 | 0 | 0 | 0 | 0 | 0 | 0 | 0 | 0 | 0 | 0 | 0 | 0 | 0 | 0 | 0 | 0 | 0 | 0 | 0 | 0 | 0 | 0 | 0 | 0 | 0 | 0 | 0 | 0 | 0 | 0 | 0 | 0 | 0 | 0 | 0 | 0 | 0 | 100 | 1 | 0 | 0 | 0 | 0 | 0 | 0 | 0 | 0 | 0 | 0 | 0 | 0 | 0 | 0 | 0 | 0 | 0 | 0 | 0 | 0 | 0 | 0 | 0 | 0 | 0 | 0 | 0 | 0 | 0 | 0 | 0 | 0 | 0 | 0 | 0 | 0 | 0 | 0 | 0 | 0 | 0 | 0 | 0 | 0 | 0 | 0 | 0 | 0 | Preece, C. M., & Westwood, A. R. C. (1969). Temperature-Sensitive Embrittlement of FCC Metals by Liquid Metal Solutions. Transactions of the ASM, 62, 418.
660 | Brass | Hg | 70/30 |  | 1 | 233 | 1200 | 473 | 0.3941667 |  | cF | 70 | 0.7059725 | 30 | 0.2940275 | 0 | 0 | 0 | 0 | 0 | 0 | 0 | 0 | 0 | 0 | 0 | 0 | 0 | 0 | 0 | 0 | 0 | 0 | 0 | 0 | 0 | 0 | 0 | 0 | 0 | 0 | 0 | 0 | 0 | 0 | 0 | 0 | 0 | 0 | 0 | 0 | 0 | 0 | 0 | 0 | 0 | 0 | 0 | 0 | 0 | 0 | 0 | 0 | 0 | 0 | 0 | 0 | 0 | 0 | 0 | 0 | 0 | 0 | 0 | 0 | 0 | 0 | 0 | 0 | 0 | 0 | 0 | 0 | 0 | 0 | 0 | 0 | 0 | 0 | 0 | 0 | 0 | 0 | 0 | 0 | 0 | 0 | 0 | 0 | 0 | 0 | 0 | 0 | 0 | 0 | 0 | 0 | 0 | 0 | 100 | 1 | 0 | 0 | 0 | 0 | 0 | 0 | 0 | 0 | 0 | 0 | 0 | 0 | 0 | 0 | 0 | 0 | 0 | 0 | 0 | 0 | 0 | 0 | 0 | 0 | 0 | 0 | 0 | 0 | 0 | 0 | 0 | 0 | 0 | 0 | 0 | 0 | 0 | 0 | 0 | 0 | 0 | 0 | 0 | 0 | 0 | 0 | 0 | 0 | Preece, C. M., & Westwood, A. R. C. (1969). Temperature-Sensitive Embrittlement of FCC Metals by Liquid Metal Solutions. Transactions of the ASM, 62, 418.
661 | Brass | Hg | 70/30 |  | 1 | 233 | 1200 | 573 | 0.4775 |  | cF | 70 | 0.7059725 | 30 | 0.2940275 | 0 | 0 | 0 | 0 | 0 | 0 | 0 | 0 | 0 | 0 | 0 | 0 | 0 | 0 | 0 | 0 | 0 | 0 | 0 | 0 | 0 | 0 | 0 | 0 | 0 | 0 | 0 | 0 | 0 | 0 | 0 | 0 | 0 | 0 | 0 | 0 | 0 | 0 | 0 | 0 | 0 | 0 | 0 | 0 | 0 | 0 | 0 | 0 | 0 | 0 | 0 | 0 | 0 | 0 | 0 | 0 | 0 | 0 | 0 | 0 | 0 | 0 | 0 | 0 | 0 | 0 | 0 | 0 | 0 | 0 | 0 | 0 | 0 | 0 | 0 | 0 | 0 | 0 | 0 | 0 | 0 | 0 | 0 | 0 | 0 | 0 | 0 | 0 | 0 | 0 | 0 | 0 | 0 | 0 | 100 | 1 | 0 | 0 | 0 | 0 | 0 | 0 | 0 | 0 | 0 | 0 | 0 | 0 | 0 | 0 | 0 | 0 | 0 | 0 | 0 | 0 | 0 | 0 | 0 | 0 | 0 | 0 | 0 | 0 | 0 | 0 | 0 | 0 | 0 | 0 | 0 | 0 | 0 | 0 | 0 | 0 | 0 | 0 | 0 | 0 | 0 | 0 | 0 | 0 | Preece, C. M., & Westwood, A. R. C. (1969). Temperature-Sensitive Embrittlement of FCC Metals by Liquid Metal Solutions. Transactions of the ASM, 62, 418.
662 | brass | Hg-50In | 70/30 |  | 1 | 253 | 1200 | 323 | 0.2691667 |  | cF | 70 | 0.7059725 | 30 | 0.2940275 | 0 | 0 | 0 | 0 | 0 | 0 | 0 | 0 | 0 | 0 | 0 | 0 | 0 | 0 | 0 | 0 | 0 | 0 | 0 | 0 | 0 | 0 | 0 | 0 | 0 | 0 | 0 | 0 | 0 | 0 | 0 | 0 | 0 | 0 | 0 | 0 | 0 | 0 | 0 | 0 | 0 | 0 | 0 | 0 | 0 | 0 | 0 | 0 | 0 | 0 | 0 | 0 | 0 | 0 | 0 | 0 | 0 | 0 | 0 | 0 | 0 | 0 | 0 | 0 | 0 | 0 | 0 | 0 | 0 | 0 | 0 | 0 | 0 | 0 | 0 | 0 | 0 | 0 | 0 | 0 | 0 | 0 | 0 | 0 | 0 | 0 | 0 | 0 | 0 | 0 | 0 | 0 | 36 | 0.4956378 | 64 | 0.5043622 | 0 | 0 | 0 | 0 | 0 | 0 | 0 | 0 | 0 | 0 | 0 | 0 | 0 | 0 | 0 | 0 | 0 | 0 | 0 | 0 | 0 | 0 | 0 | 0 | 0 | 0 | 0 | 0 | 0 | 0 | 0 | 0 | 0 | 0 | 0 | 0 | 0 | 0 | 0 | 0 | 0 | 0 | 0 | 0 | 0 | 0 | 0 | 0 | Preece, C. M., & Westwood, A. R. C. (1969). Temperature-Sensitive Embrittlement of FCC Metals by Liquid Metal Solutions. Transactions of the ASM, 62, 418.
663 | brass | Hg-50In | 70/30 |  | 1 | 253 | 1200 | 423 | 0.3525 |  | cF | 70 | 0.7059725 | 30 | 0.2940275 | 0 | 0 | 0 | 0 | 0 | 0 | 0 | 0 | 0 | 0 | 0 | 0 | 0 | 0 | 0 | 0 | 0 | 0 | 0 | 0 | 0 | 0 | 0 | 0 | 0 | 0 | 0 | 0 | 0 | 0 | 0 | 0 | 0 | 0 | 0 | 0 | 0 | 0 | 0 | 0 | 0 | 0 | 0 | 0 | 0 | 0 | 0 | 0 | 0 | 0 | 0 | 0 | 0 | 0 | 0 | 0 | 0 | 0 | 0 | 0 | 0 | 0 | 0 | 0 | 0 | 0 | 0 | 0 | 0 | 0 | 0 | 0 | 0 | 0 | 0 | 0 | 0 | 0 | 0 | 0 | 0 | 0 | 0 | 0 | 0 | 0 | 0 | 0 | 0 | 0 | 0 | 0 | 36 | 0.4956378 | 64 | 0.5043622 | 0 | 0 | 0 | 0 | 0 | 0 | 0 | 0 | 0 | 0 | 0 | 0 | 0 | 0 | 0 | 0 | 0 | 0 | 0 | 0 | 0 | 0 | 0 | 0 | 0 | 0 | 0 | 0 | 0 | 0 | 0 | 0 | 0 | 0 | 0 | 0 | 0 | 0 | 0 | 0 | 0 | 0 | 0 | 0 | 0 | 0 | 0 | 0 | Preece, C. M., & Westwood, A. R. C. (1969). Temperature-Sensitive Embrittlement of FCC Metals by Liquid Metal Solutions. Transactions of the ASM, 62, 418.
664 | brass | Hg-50In | 70/30 |  | 0 | 253 | 1200 | 473 | 0.3941667 |  | cF | 70 | 0.7059725 | 30 | 0.2940275 | 0 | 0 | 0 | 0 | 0 | 0 | 0 | 0 | 0 | 0 | 0 | 0 | 0 | 0 | 0 | 0 | 0 | 0 | 0 | 0 | 0 | 0 | 0 | 0 | 0 | 0 | 0 | 0 | 0 | 0 | 0 | 0 | 0 | 0 | 0 | 0 | 0 | 0 | 0 | 0 | 0 | 0 | 0 | 0 | 0 | 0 | 0 | 0 | 0 | 0 | 0 | 0 | 0 | 0 | 0 | 0 | 0 | 0 | 0 | 0 | 0 | 0 | 0 | 0 | 0 | 0 | 0 | 0 | 0 | 0 | 0 | 0 | 0 | 0 | 0 | 0 | 0 | 0 | 0 | 0 | 0 | 0 | 0 | 0 | 0 | 0 | 0 | 0 | 0 | 0 | 0 | 0 | 36 | 0.4956378 | 64 | 0.5043622 | 0 | 0 | 0 | 0 | 0 | 0 | 0 | 0 | 0 | 0 | 0 | 0 | 0 | 0 | 0 | 0 | 0 | 0 | 0 | 0 | 0 | 0 | 0 | 0 | 0 | 0 | 0 | 0 | 0 | 0 | 0 | 0 | 0 | 0 | 0 | 0 | 0 | 0 | 0 | 0 | 0 | 0 | 0 | 0 | 0 | 0 | 0 | 0 | Preece, C. M., & Westwood, A. R. C. (1969). Temperature-Sensitive Embrittlement of FCC Metals by Liquid Metal Solutions. Transactions of the ASM, 62, 418.
665 | brass | Hg-70In | 70/30 |  | 1 | 273 | 1200 | 298 | 0.2483333 |  | cF | 70 | 0.7059725 | 30 | 0.2940275 | 0 | 0 | 0 | 0 | 0 | 0 | 0 | 0 | 0 | 0 | 0 | 0 | 0 | 0 | 0 | 0 | 0 | 0 | 0 | 0 | 0 | 0 | 0 | 0 | 0 | 0 | 0 | 0 | 0 | 0 | 0 | 0 | 0 | 0 | 0 | 0 | 0 | 0 | 0 | 0 | 0 | 0 | 0 | 0 | 0 | 0 | 0 | 0 | 0 | 0 | 0 | 0 | 0 | 0 | 0 | 0 | 0 | 0 | 0 | 0 | 0 | 0 | 0 | 0 | 0 | 0 | 0 | 0 | 0 | 0 | 0 | 0 | 0 | 0 | 0 | 0 | 0 | 0 | 0 | 0 | 0 | 0 | 0 | 0 | 0 | 0 | 0 | 0 | 0 | 0 | 0 | 0 | 57 | 0.6984159 | 43 | 0.3015841 | 0 | 0 | 0 | 0 | 0 | 0 | 0 | 0 | 0 | 0 | 0 | 0 | 0 | 0 | 0 | 0 | 0 | 0 | 0 | 0 | 0 | 0 | 0 | 0 | 0 | 0 | 0 | 0 | 0 | 0 | 0 | 0 | 0 | 0 | 0 | 0 | 0 | 0 | 0 | 0 | 0 | 0 | 0 | 0 | 0 | 0 | 0 | 0 | Preece, C. M., & Westwood, A. R. C. (1969). Temperature-Sensitive Embrittlement of FCC Metals by Liquid Metal Solutions. Transactions of the ASM, 62, 418.
666 | brass | Hg-70In | 70/30 |  | 0 | 273 | 1200 | 373 | 0.3108333 |  | cF | 70 | 0.7059725 | 30 | 0.2940275 | 0 | 0 | 0 | 0 | 0 | 0 | 0 | 0 | 0 | 0 | 0 | 0 | 0 | 0 | 0 | 0 | 0 | 0 | 0 | 0 | 0 | 0 | 0 | 0 | 0 | 0 | 0 | 0 | 0 | 0 | 0 | 0 | 0 | 0 | 0 | 0 | 0 | 0 | 0 | 0 | 0 | 0 | 0 | 0 | 0 | 0 | 0 | 0 | 0 | 0 | 0 | 0 | 0 | 0 | 0 | 0 | 0 | 0 | 0 | 0 | 0 | 0 | 0 | 0 | 0 | 0 | 0 | 0 | 0 | 0 | 0 | 0 | 0 | 0 | 0 | 0 | 0 | 0 | 0 | 0 | 0 | 0 | 0 | 0 | 0 | 0 | 0 | 0 | 0 | 0 | 0 | 0 | 57 | 0.6984159 | 43 | 0.3015841 | 0 | 0 | 0 | 0 | 0 | 0 | 0 | 0 | 0 | 0 | 0 | 0 | 0 | 0 | 0 | 0 | 0 | 0 | 0 | 0 | 0 | 0 | 0 | 0 | 0 | 0 | 0 | 0 | 0 | 0 | 0 | 0 | 0 | 0 | 0 | 0 | 0 | 0 | 0 | 0 | 0 | 0 | 0 | 0 | 0 | 0 | 0 | 0 | Preece, C. M., & Westwood, A. R. C. (1969). Temperature-Sensitive Embrittlement of FCC Metals by Liquid Metal Solutions. Transactions of the ASM, 62, 418.
667 | Silver | Ga |  |  | 1 | 300 | 1235 | 300 | 0.242915 |  | cF | 0 | 0 | 0 | 0 | 0 | 0 | 0 | 0 | 0 | 0 | 100 | 1 | 0 | 0 | 0 | 0 | 0 | 0 | 0 | 0 | 0 | 0 | 0 | 0 | 0 | 0 | 0 | 0 | 0 | 0 | 0 | 0 | 0 | 0 | 0 | 0 | 0 | 0 | 0 | 0 | 0 | 0 | 0 | 0 | 0 | 0 | 0 | 0 | 0 | 0 | 0 | 0 | 0 | 0 | 0 | 0 | 0 | 0 | 0 | 0 | 0 | 0 | 0 | 0 | 0 | 0 | 0 | 0 | 0 | 0 | 0 | 0 | 0 | 0 | 0 | 0 | 0 | 0 | 0 | 0 | 0 | 0 | 0 | 0 | 0 | 0 | 0 | 0 | 0 | 0 | 0 | 0 | 0 | 0 | 100 | 1 | 0 | 0 | 0 | 0 | 0 | 0 | 0 | 0 | 0 | 0 | 0 | 0 | 0 | 0 | 0 | 0 | 0 | 0 | 0 | 0 | 0 | 0 | 0 | 0 | 0 | 0 | 0 | 0 | 0 | 0 | 0 | 0 | 0 | 0 | 0 | 0 | 0 | 0 | 0 | 0 | 0 | 0 | 0 | 0 | 0 | 0 | 0 | 0 | 0 | 0 | 0 | 0 | Preece, C. M., & Westwood, A. R. C. (1969). Fracture Behavior of Statically Loaded Metals in Liquid Metal Solutions. In P. L. Pratt (Ed.), Proceedings of the 2nd International Conference on Fracture (p. 439). London: Chapman and Hall.
668 | Aluminum | Hg |  |  | 1 | 233 | 933 | 300 | 0.3215434 |  | cF | 0 | 0 | 0 | 0 | 0 | 0 | 0 | 0 | 0 | 0 | 100 | 1 | 0 | 0 | 0 | 0 | 0 | 0 | 0 | 0 | 0 | 0 | 0 | 0 | 0 | 0 | 0 | 0 | 0 | 0 | 0 | 0 | 0 | 0 | 0 | 0 | 0 | 0 | 0 | 0 | 0 | 0 | 0 | 0 | 0 | 0 | 0 | 0 | 0 | 0 | 0 | 0 | 0 | 0 | 0 | 0 | 0 | 0 | 0 | 0 | 0 | 0 | 0 | 0 | 0 | 0 | 0 | 0 | 0 | 0 | 0 | 0 | 0 | 0 | 0 | 0 | 0 | 0 | 0 | 0 | 0 | 0 | 0 | 0 | 0 | 0 | 0 | 0 | 0 | 0 | 0 | 0 | 0 | 0 | 0 | 0 | 0 | 0 | 100 | 1 | 0 | 0 | 0 | 0 | 0 | 0 | 0 | 0 | 0 | 0 | 0 | 0 | 0 | 0 | 0 | 0 | 0 | 0 | 0 | 0 | 0 | 0 | 0 | 0 | 0 | 0 | 0 | 0 | 0 | 0 | 0 | 0 | 0 | 0 | 0 | 0 | 0 | 0 | 0 | 0 | 0 | 0 | 0 | 0 | 0 | 0 | 0 | 0 | Preece, C. M., & Westwood, A. R. C. (1969). Fracture Behavior of Statically Loaded Metals in Liquid Metal Solutions. In P. L. Pratt (Ed.), Proceedings of the 2nd International Conference on Fracture (p. 439). London: Chapman and Hall.
669 | Aluminum | Hg-10Tl |  |  | 1 | 213 | 933 | 300 | 0.3215434 |  | cF | 0 | 0 | 0 | 0 | 0 | 0 | 0 | 0 | 0 | 0 | 100 | 1 | 0 | 0 | 0 | 0 | 0 | 0 | 0 | 0 | 0 | 0 | 0 | 0 | 0 | 0 | 0 | 0 | 0 | 0 | 0 | 0 | 0 | 0 | 0 | 0 | 0 | 0 | 0 | 0 | 0 | 0 | 0 | 0 | 0 | 0 | 0 | 0 | 0 | 0 | 0 | 0 | 0 | 0 | 0 | 0 | 0 | 0 | 0 | 0 | 0 | 0 | 0 | 0 | 0 | 0 | 0 | 0 | 0 | 0 | 0 | 0 | 0 | 0 | 0 | 0 | 0 | 0 | 0 | 0 | 0 | 0 | 0 | 0 | 0 | 0 | 0 | 0 | 0 | 0 | 0 | 0 | 0 | 0 | 0 | 0 |  | 0 | 90 | 0.9016721 | 0 | 0 | 0 | 0 | 0 | 0 | 0 | 0 | 0 | 0 | 0 | 0 | 0 | 0 | 0 | 0 | 0 | 0 | 0 | 0 | 0 | 0 | 0 | 0 | 0 | 0 | 0 | 0 | 0 | 0 | 10 | 0.09832795 | 0 | 0 | 0 | 0 | 0 | 0 | 0 | 0 | 0 | 0 | 0 | 0 | 0 | 0 | 0 | 0 | Preece, C. M., & Westwood, A. R. C. (1969). Fracture Behavior of Statically Loaded Metals in Liquid Metal Solutions. In P. L. Pratt (Ed.), Proceedings of the 2nd International Conference on Fracture (p. 439). London: Chapman and Hall.
670 | Aluminum | Hg-10In |  |  | 1 | 259 | 933 | 300 | 0.3215434 |  | cF | 0 | 0 | 0 | 0 | 0 | 0 | 0 | 0 | 0 | 0 | 100 | 1 | 0 | 0 | 0 | 0 | 0 | 0 | 0 | 0 | 0 | 0 | 0 | 0 | 0 | 0 | 0 | 0 | 0 | 0 | 0 | 0 | 0 | 0 | 0 | 0 | 0 | 0 | 0 | 0 | 0 | 0 | 0 | 0 | 0 | 0 | 0 | 0 | 0 | 0 | 0 | 0 | 0 | 0 | 0 | 0 | 0 | 0 | 0 | 0 | 0 | 0 | 0 | 0 | 0 | 0 | 0 | 0 | 0 | 0 | 0 | 0 | 0 | 0 | 0 | 0 | 0 | 0 | 0 | 0 | 0 | 0 | 0 | 0 | 0 | 0 | 0 | 0 | 0 | 0 | 0 | 0 | 0 | 0 | 0 | 0 | 10 | 0.162559 | 90 | 0.837441 | 0 | 0 | 0 | 0 | 0 | 0 | 0 | 0 | 0 | 0 | 0 | 0 | 0 | 0 | 0 | 0 | 0 | 0 | 0 | 0 | 0 | 0 | 0 | 0 | 0 | 0 | 0 | 0 | 0 | 0 | 0 | 0 | 0 | 0 | 0 | 0 | 0 | 0 | 0 | 0 | 0 | 0 | 0 | 0 | 0 | 0 | 0 | 0 | Preece, C. M., & Westwood, A. R. C. (1969). Fracture Behavior of Statically Loaded Metals in Liquid Metal Solutions. In P. L. Pratt (Ed.), Proceedings of the 2nd International Conference on Fracture (p. 439). London: Chapman and Hall.
671 | Aluminum | Hg-10Cd |  |  | 1 | 300 | 933 | 300 | 0.3215434 |  | cF | 0 | 0 | 0 | 0 | 0 | 0 | 0 | 0 | 0 | 0 | 100 | 1 | 0 | 0 | 0 | 0 | 0 | 0 | 0 | 0 | 0 | 0 | 0 | 0 | 0 | 0 | 0 | 0 | 0 | 0 | 0 | 0 | 0 | 0 | 0 | 0 | 0 | 0 | 0 | 0 | 0 | 0 | 0 | 0 | 0 | 0 | 0 | 0 | 0 | 0 | 0 | 0 | 0 | 0 | 0 | 0 | 0 | 0 | 0 | 0 | 0 | 0 | 0 | 0 | 0 | 0 | 0 | 0 | 0 | 0 | 0 | 0 | 0 | 0 | 0 | 0 | 0 | 0 | 0 | 0 | 0 | 0 | 0 | 0 | 0 | 0 | 0 | 0 | 0 | 0 | 0 | 0 | 0 | 0 | 0 | 0 | 0 | 0 | 90 | 0.8345362 | 0 | 0 | 0 | 0 | 0 | 0 | 0 | 0 | 0 | 0 | 10 | 0.1654638 | 0 | 0 | 0 | 0 | 0 | 0 | 0 | 0 | 0 | 0 | 0 | 0 | 0 | 0 | 0 | 0 | 0 | 0 | 0 | 0 | 0 | 0 | 0 | 0 | 0 | 0 | 0 | 0 | 0 | 0 | 0 | 0 | 0 | 0 | 0 | 0 | Preece, C. M., & Westwood, A. R. C. (1969). Fracture Behavior of Statically Loaded Metals in Liquid Metal Solutions. In P. L. Pratt (Ed.), Proceedings of the 2nd International Conference on Fracture (p. 439). London: Chapman and Hall.
672 | Aluminum | Hg-5Zn |  |  | 1 | 300 | 933 | 300 | 0.3215434 |  | cF | 0 | 0 | 0 | 0 | 0 | 0 | 0 | 0 | 0 | 0 | 100 | 1 | 0 | 0 | 0 | 0 | 0 | 0 | 0 | 0 | 0 | 0 | 0 | 0 | 0 | 0 | 0 | 0 | 0 | 0 | 0 | 0 | 0 | 0 | 0 | 0 | 0 | 0 | 0 | 0 | 0 | 0 | 0 | 0 | 0 | 0 | 0 | 0 | 0 | 0 | 0 | 0 | 0 | 0 | 0 | 0 | 0 | 0 | 0 | 0 | 0 | 0 | 0 | 0 | 0 | 0 | 0 | 0 | 0 | 0 | 0 | 0 | 0 | 0 | 0 | 0 | 0 | 0 | 0 | 0 | 0 | 0 | 0 | 0 | 0 | 0 | 0 | 0 | 0 | 0 | 0 | 0 | 0 | 0 | 0 | 0 | 0 | 0 | 95 | 0.860991 | 5 | 0.139009 | 0 | 0 | 0 | 0 | 0 | 0 | 0 | 0 | 0 | 0 | 0 | 0 | 0 | 0 | 0 | 0 | 0 | 0 | 0 | 0 | 0 | 0 | 0 | 0 | 0 | 0 | 0 | 0 | 0 | 0 | 0 | 0 | 0 | 0 | 0 | 0 | 0 | 0 | 0 | 0 | 0 | 0 | 0 | 0 | 0 | 0 | Preece, C. M., & Westwood, A. R. C. (1969). Fracture Behavior of Statically Loaded Metals in Liquid Metal Solutions. In P. L. Pratt (Ed.), Proceedings of the 2nd International Conference on Fracture (p. 439). London: Chapman and Hall.
673 | Aluminum | Ga |  | evaporated film | 2 | 300 | 933 | 300 | 0.3215434 |  | cF | 0 | 0 | 0 | 0 | 0 | 0 | 0 | 0 | 0 | 0 | 100 | 1 | 0 | 0 | 0 | 0 | 0 | 0 | 0 | 0 | 0 | 0 | 0 | 0 | 0 | 0 | 0 | 0 | 0 | 0 | 0 | 0 | 0 | 0 | 0 | 0 | 0 | 0 | 0 | 0 | 0 | 0 | 0 | 0 | 0 | 0 | 0 | 0 | 0 | 0 | 0 | 0 | 0 | 0 | 0 | 0 | 0 | 0 | 0 | 0 | 0 | 0 | 0 | 0 | 0 | 0 | 0 | 0 | 0 | 0 | 0 | 0 | 0 | 0 | 0 | 0 | 0 | 0 | 0 | 0 | 0 | 0 | 0 | 0 | 0 | 0 | 0 | 0 | 0 | 0 | 0 | 0 | 0 | 0 | 100 | 1 | 0 | 0 | 0 | 0 | 0 | 0 | 0 | 0 | 0 | 0 | 0 | 0 | 0 | 0 | 0 | 0 | 0 | 0 | 0 | 0 | 0 | 0 | 0 | 0 | 0 | 0 | 0 | 0 | 0 | 0 | 0 | 0 | 0 | 0 | 0 | 0 | 0 | 0 | 0 | 0 | 0 | 0 | 0 | 0 | 0 | 0 | 0 | 0 | 0 | 0 | 0 | 0 | Ina, K., & Koizumi, H. (2004). Penetration of liquid metals into solid metals and liquid metal embrittlement. Materials Science and Engineering A, 387–389(1-2 SPEC. ISS.), 390–394. https://doi.org/10.1016/j.msea.2004.05.042
674 | Silver | Hg |  | evaporated film | 2 | 233 | 1235 | 300 | 0.242915 |  | cF | 0 | 0 | 0 | 0 | 0 | 0 | 0 | 0 | 100 | 1 | 0 | 0 | 0 | 0 | 0 | 0 | 0 | 0 | 0 | 0 | 0 | 0 | 0 | 0 | 0 | 0 | 0 | 0 | 0 | 0 | 0 | 0 | 0 | 0 | 0 | 0 | 0 | 0 | 0 | 0 | 0 | 0 | 0 | 0 | 0 | 0 | 0 | 0 | 0 | 0 | 0 | 0 | 0 | 0 | 0 | 0 | 0 | 0 | 0 | 0 | 0 | 0 | 0 | 0 | 0 | 0 | 0 | 0 | 0 | 0 | 0 | 0 | 0 | 0 | 0 | 0 | 0 | 0 | 0 | 0 | 0 | 0 | 0 | 0 | 0 | 0 | 0 | 0 | 0 | 0 | 0 | 0 | 0 | 0 | 0 | 0 | 0 | 0 | 100 | 1 | 0 | 0 | 0 | 0 | 0 | 0 | 0 | 0 | 0 | 0 | 0 | 0 | 0 | 0 | 0 | 0 | 0 | 0 | 0 | 0 | 0 | 0 | 0 | 0 | 0 | 0 | 0 | 0 | 0 | 0 | 0 | 0 | 0 | 0 | 0 | 0 | 0 | 0 | 0 | 0 | 0 | 0 | 0 | 0 | 0 | 0 | 0 | 0 | Ina, K., & Koizumi, H. (2004). Penetration of liquid metals into solid metals and liquid metal embrittlement. Materials Science and Engineering A, 387–389(1-2 SPEC. ISS.), 390–394. https://doi.org/10.1016/j.msea.2004.05.043
675 | Copper | Hg |  | evaporated film | 2 | 233 | 1353 | 300 | 0.2217295 |  | cF | 100 | 1 | 0 | 0 | 0 | 0 | 0 | 0 | 0 | 0 | 0 | 0 | 0 | 0 | 0 | 0 | 0 | 0 | 0 | 0 | 0 | 0 | 0 | 0 | 0 | 0 | 0 | 0 | 0 | 0 | 0 | 0 | 0 | 0 | 0 | 0 | 0 | 0 | 0 | 0 | 0 | 0 | 0 | 0 | 0 | 0 | 0 | 0 | 0 | 0 | 0 | 0 | 0 | 0 | 0 | 0 | 0 | 0 | 0 | 0 | 0 | 0 | 0 | 0 | 0 | 0 | 0 | 0 | 0 | 0 | 0 | 0 | 0 | 0 | 0 | 0 | 0 | 0 | 0 | 0 | 0 | 0 | 0 | 0 | 0 | 0 | 0 | 0 | 0 | 0 | 0 | 0 | 0 | 0 | 0 | 0 | 0 | 0 | 100 | 1 | 0 | 0 | 0 | 0 | 0 | 0 | 0 | 0 | 0 | 0 | 0 | 0 | 0 | 0 | 0 | 0 | 0 | 0 | 0 | 0 | 0 | 0 | 0 | 0 | 0 | 0 | 0 | 0 | 0 | 0 | 0 | 0 | 0 | 0 | 0 | 0 | 0 | 0 | 0 | 0 | 0 | 0 | 0 | 0 | 0 | 0 | 0 | 0 | Ina, K., & Koizumi, H. (2004). Penetration of liquid metals into solid metals and liquid metal embrittlement. Materials Science and Engineering A, 387–389(1-2 SPEC. ISS.), 390–394. https://doi.org/10.1016/j.msea.2004.05.044
676 | Al-20Zn | Ga |  |  | 2 | 300 | 898 | 300 | 0.3340757 |  | cF | 0 | 0 | 20 | 0.09351152 | 0 | 0 | 0 | 0 | 0 | 0 | 80 | 0.9064885 | 0 | 0 | 0 | 0 | 0 | 0 | 0 | 0 | 0 | 0 | 0 | 0 | 0 | 0 | 0 | 0 | 0 | 0 | 0 | 0 | 0 | 0 | 0 | 0 | 0 | 0 | 0 | 0 | 0 | 0 | 0 | 0 | 0 | 0 | 0 | 0 | 0 | 0 | 0 | 0 | 0 | 0 | 0 | 0 | 0 | 0 | 0 | 0 | 0 | 0 | 0 | 0 | 0 | 0 | 0 | 0 | 0 | 0 | 0 | 0 | 0 | 0 | 0 | 0 | 0 | 0 | 0 | 0 | 0 | 0 | 0 | 0 | 0 | 0 | 0 | 0 | 0 | 0 | 0 | 0 | 0 | 0 | 100 | 1 | 0 | 0 | 0 | 0 | 0 | 0 | 0 | 0 | 0 | 0 | 0 | 0 | 0 | 0 | 0 | 0 | 0 | 0 | 0 | 0 | 0 | 0 | 0 | 0 | 0 | 0 | 0 | 0 | 0 | 0 | 0 | 0 | 0 | 0 | 0 | 0 | 0 | 0 | 0 | 0 | 0 | 0 | 0 | 0 | 0 | 0 | 0 | 0 | 0 | 0 | 0 | 0 | Goddard, D. J., & William, J. A. (1971). The Embrittlement of Annealed and Cold-Worked Al-20% Zn in Liquid Gallium under Zero External Stress. Journal of the Institute of Metals, 99, 323.
677 | Copper | Bi |  |  | 2 | 544 | 1353 | 573 | 0.4235033 |  | cF | 100 | 1 | 0 | 0 | 0 | 0 | 0 | 0 | 0 | 0 | 0 | 0 | 0 | 0 | 0 | 0 | 0 | 0 | 0 | 0 | 0 | 0 | 0 | 0 | 0 | 0 | 0 | 0 | 0 | 0 | 0 | 0 | 0 | 0 | 0 | 0 | 0 | 0 | 0 | 0 | 0 | 0 | 0 | 0 | 0 | 0 | 0 | 0 | 0 | 0 | 0 | 0 | 0 | 0 | 0 | 0 | 0 | 0 | 0 | 0 | 0 | 0 | 0 | 0 | 0 | 0 | 0 | 0 | 0 | 0 | 0 | 0 | 0 | 0 | 0 | 0 | 0 | 0 | 0 | 0 | 0 | 0 | 0 | 0 | 0 | 0 | 0 | 0 | 0 | 0 | 0 | 0 | 0 | 0 | 0 | 0 | 0 | 0 | 0 | 0 | 0 | 0 | 0 | 0 | 0 | 0 | 0 | 0 | 100 | 1 | 0 | 0 | 0 | 0 | 0 | 0 | 0 | 0 | 0 | 0 | 0 | 0 | 0 | 0 | 0 | 0 | 0 | 0 | 0 | 0 | 0 | 0 | 0 | 0 | 0 | 0 | 0 | 0 | 0 | 0 | 0 | 0 | 0 | 0 | 0 | 0 | 0 | 0 | Wolski, K., Laporte, V., Marié, N., & Biscondi, M. (2001). About the importance of nanometer-thick intergranular penetration in the analysis of liquid metal embrittlement. Interface Science, 9(3–4), 183–189. https://doi.org/10.1023/A:1015142324557
678 | Copper | Bi |  |  | 2 | 544 | 1353 | 873 | 0.6452328 |  | cF | 100 | 1 | 0 | 0 | 0 | 0 | 0 | 0 | 0 | 0 | 0 | 0 | 0 | 0 | 0 | 0 | 0 | 0 | 0 | 0 | 0 | 0 | 0 | 0 | 0 | 0 | 0 | 0 | 0 | 0 | 0 | 0 | 0 | 0 | 0 | 0 | 0 | 0 | 0 | 0 | 0 | 0 | 0 | 0 | 0 | 0 | 0 | 0 | 0 | 0 | 0 | 0 | 0 | 0 | 0 | 0 | 0 | 0 | 0 | 0 | 0 | 0 | 0 | 0 | 0 | 0 | 0 | 0 | 0 | 0 | 0 | 0 | 0 | 0 | 0 | 0 | 0 | 0 | 0 | 0 | 0 | 0 | 0 | 0 | 0 | 0 | 0 | 0 | 0 | 0 | 0 | 0 | 0 | 0 | 0 | 0 | 0 | 0 | 0 | 0 | 0 | 0 | 0 | 0 | 0 | 0 | 0 | 0 | 100 | 1 | 0 | 0 | 0 | 0 | 0 | 0 | 0 | 0 | 0 | 0 | 0 | 0 | 0 | 0 | 0 | 0 | 0 | 0 | 0 | 0 | 0 | 0 | 0 | 0 | 0 | 0 | 0 | 0 | 0 | 0 | 0 | 0 | 0 | 0 | 0 | 0 | 0 | 0 | Wolski, K., Laporte, V., Marié, N., & Biscondi, M. (2001). About the importance of nanometer-thick intergranular penetration in the analysis of liquid metal embrittlement. Interface Science, 9(3–4), 183–189. https://doi.org/10.1023/A:1015142324557
679 | Copper | LBE |  |  | 1 | 396.5 | 1353 | 573 | 0.4235033 |  | cF | 100 | 1 | 0 | 0 | 0 | 0 | 0 | 0 | 0 | 0 | 0 | 0 | 0 | 0 | 0 | 0 | 0 | 0 | 0 | 0 | 0 | 0 | 0 | 0 | 0 | 0 | 0 | 0 | 0 | 0 | 0 | 0 | 0 | 0 | 0 | 0 | 0 | 0 | 0 | 0 | 0 | 0 | 0 | 0 | 0 | 0 | 0 | 0 | 0 | 0 | 0 | 0 | 0 | 0 | 0 | 0 | 0 | 0 | 0 | 0 | 0 | 0 | 0 | 0 | 0 | 0 | 0 | 0 | 0 | 0 | 0 | 0 | 0 | 0 | 0 | 0 | 0 | 0 | 0 | 0 | 0 | 0 | 0 | 0 | 0 | 0 | 0 | 0 | 0 | 0 | 0 | 0 | 0 | 0 | 0 | 0 | 0 | 0 | 0 | 0 | 0 | 0 | 44.8 | 0.4501163 | 0 | 0 | 0 | 0 | 55.2 | 0.5498837 | 0 | 0 | 0 | 0 | 0 | 0 | 0 | 0 | 0 | 0 | 0 | 0 | 0 | 0 | 0 | 0 | 0 | 0 | 0 | 0 | 0 | 0 | 0 | 0 | 0 | 0 | 0 | 0 | 0 | 0 | 0 | 0 | 0 | 0 | 0 | 0 | 0 | 0 | Wolski, K., Laporte, V., Marié, N., & Biscondi, M. (2001). About the importance of nanometer-thick intergranular penetration in the analysis of liquid metal embrittlement. Interface Science, 9(3–4), 183–189. https://doi.org/10.1023/A:1015142324557
680 | Aluminum | Hg |  | 3%Cu | 1 | 233 | 933 | 298 | 0.3193998 |  | cF | 3 | 0.01296192 | 0 | 0 | 0 | 0 | 0 | 0 | 0 | 0 | 97 | 0.9870381 | 0 | 0 | 0 | 0 | 0 | 0 | 0 | 0 | 0 | 0 | 0 | 0 | 0 | 0 | 0 | 0 | 0 | 0 | 0 | 0 | 0 | 0 | 0 | 0 | 0 | 0 | 0 | 0 | 0 | 0 | 0 | 0 | 0 | 0 | 0 | 0 | 0 | 0 | 0 | 0 | 0 | 0 | 0 | 0 | 0 | 0 | 0 | 0 | 0 | 0 | 0 | 0 | 0 | 0 | 0 | 0 | 0 | 0 | 0 | 0 | 0 | 0 | 0 | 0 | 0 | 0 | 0 | 0 | 0 | 0 | 0 | 0 | 0 | 0 | 0 | 0 | 0 | 0 | 0 | 0 | 0 | 0 | 0 | 0 | 0 | 0 | 100 | 1 | 0 | 0 | 0 | 0 | 0 | 0 | 0 | 0 | 0 | 0 | 0 | 0 | 0 | 0 | 0 | 0 | 0 | 0 | 0 | 0 | 0 | 0 | 0 | 0 | 0 | 0 | 0 | 0 | 0 | 0 | 0 | 0 | 0 | 0 | 0 | 0 | 0 | 0 | 0 | 0 | 0 | 0 | 0 | 0 | 0 | 0 | 0 | 0 | Reynolds, A. P., & Stoner, G. E. (1991). Cleavage crystallography of liquid metal embrittled aluminum alloys. Metallurgical Transactions A, 22(8), 1849–1855. https://doi.org/10.1007/BF02646509
681 | Aluminum | InCdBiSnPb |  | 3%Cu | 1 | 323 | 933 | 323 | 0.3461951 |  | cF | 3 | 0.01296192 | 0 | 0 | 0 | 0 | 0 | 0 | 0 | 0 | 97 | 0.9870381 | 0 | 0 | 0 | 0 | 0 | 0 | 0 | 0 | 0 | 0 | 0 | 0 | 0 | 0 | 0 | 0 | 0 | 0 | 0 | 0 | 0 | 0 | 0 | 0 | 0 | 0 | 0 | 0 | 0 | 0 | 0 | 0 | 0 | 0 | 0 | 0 | 0 | 0 | 0 | 0 | 0 | 0 | 0 | 0 | 0 | 0 | 0 | 0 | 0 | 0 | 0 | 0 | 0 | 0 | 0 | 0 | 0 | 0 | 0 | 0 | 0 | 0 | 0 | 0 | 0 | 0 | 0 | 0 | 0 | 0 | 0 | 0 | 0 | 0 | 0 | 0 | 0 | 0 | 0 | 0 | 0 | 0 | 0 | 0 | 19.1 | 0.2745489 | 0 | 0 | 0 | 0 | 22.5 | 0.1792211 | 8.3 | 0.115395 | 0 | 0 | 44.7 | 0.3530199 | 5.3 | 0.07781502 | 0 | 0 | 0 | 0 | 0 | 0 | 0 | 0 | 0 | 0 | 0 | 0 | 0 | 0 | 0 | 0 | 0 | 0 | 0 | 0 | 0 | 0 | 0 | 0 | 0 | 0 | 0 | 0 | 0 | 0 | 0 | 0 | 0 | 0 | 0 | 0 | Reynolds, A. P., & Stoner, G. E. (1991). Cleavage crystallography of liquid metal embrittled aluminum alloys. Metallurgical Transactions A, 22(8), 1849–1855. https://doi.org/10.1007/BF02646510
682 | Aluminum | Hg |  | 4.6%Cu | 1 | 233 | 933 | 298 | 0.3193998 |  | cF | 4.6 | 0.02006289 | 0 | 0 | 0 | 0 | 0 | 0 | 0 | 0 | 95.4 | 0.9799371 | 0 | 0 | 0 | 0 | 0 | 0 | 0 | 0 | 0 | 0 | 0 | 0 | 0 | 0 | 0 | 0 | 0 | 0 | 0 | 0 | 0 | 0 | 0 | 0 | 0 | 0 | 0 | 0 | 0 | 0 | 0 | 0 | 0 | 0 | 0 | 0 | 0 | 0 | 0 | 0 | 0 | 0 | 0 | 0 | 0 | 0 | 0 | 0 | 0 | 0 | 0 | 0 | 0 | 0 | 0 | 0 | 0 | 0 | 0 | 0 | 0 | 0 | 0 | 0 | 0 | 0 | 0 | 0 | 0 | 0 | 0 | 0 | 0 | 0 | 0 | 0 | 0 | 0 | 0 | 0 | 0 | 0 | 0 | 0 | 0 | 0 | 100 | 1 | 0 | 0 | 0 | 0 | 0 | 0 | 0 | 0 | 0 | 0 | 0 | 0 | 0 | 0 | 0 | 0 | 0 | 0 | 0 | 0 | 0 | 0 | 0 | 0 | 0 | 0 | 0 | 0 | 0 | 0 | 0 | 0 | 0 | 0 | 0 | 0 | 0 | 0 | 0 | 0 | 0 | 0 | 0 | 0 | 0 | 0 | 0 | 0 | Reynolds, A. P., & Stoner, G. E. (1991). Cleavage crystallography of liquid metal embrittled aluminum alloys. Metallurgical Transactions A, 22(8), 1849–1855. https://doi.org/10.1007/BF02646511
683 | Aluminum | InCdBiSnPb |  | 4.6%Cu | 1 | 323 | 933 | 323 | 0.3461951 |  | cF | 4.6 | 0.02006289 | 0 | 0 | 0 | 0 | 0 | 0 | 0 | 0 | 95.4 | 0.9799371 | 0 | 0 | 0 | 0 | 0 | 0 | 0 | 0 | 0 | 0 | 0 | 0 | 0 | 0 | 0 | 0 | 0 | 0 | 0 | 0 | 0 | 0 | 0 | 0 | 0 | 0 | 0 | 0 | 0 | 0 | 0 | 0 | 0 | 0 | 0 | 0 | 0 | 0 | 0 | 0 | 0 | 0 | 0 | 0 | 0 | 0 | 0 | 0 | 0 | 0 | 0 | 0 | 0 | 0 | 0 | 0 | 0 | 0 | 0 | 0 | 0 | 0 | 0 | 0 | 0 | 0 | 0 | 0 | 0 | 0 | 0 | 0 | 0 | 0 | 0 | 0 | 0 | 0 | 0 | 0 | 0 | 0 | 0 | 0 | 19.1 | 0.2745489 | 0 | 0 | 0 | 0 | 22.5 | 0.1792211 | 8.3 | 0.115395 | 0 | 0 | 44.7 | 0.3530199 | 5.3 | 0.07781502 | 0 | 0 | 0 | 0 | 0 | 0 | 0 | 0 | 0 | 0 | 0 | 0 | 0 | 0 | 0 | 0 | 0 | 0 | 0 | 0 | 0 | 0 | 0 | 0 | 0 | 0 | 0 | 0 | 0 | 0 | 0 | 0 | 0 | 0 | 0 | 0 | Reynolds, A. P., & Stoner, G. E. (1991). Cleavage crystallography of liquid metal embrittled aluminum alloys. Metallurgical Transactions A, 22(8), 1849–1855. https://doi.org/10.1007/BF02646512
684 | Aluminum | Hg |  | 7.2%Mg | 1 | 233 | 933 | 298 | 0.3193998 |  | cF | 0 | 0 | 0 | 0 | 0 | 0 | 0 | 0 | 0 | 0 | 92.8 | 0.9206987 | 7.2 | 0.07930134 | 0 | 0 | 0 | 0 | 0 | 0 | 0 | 0 | 0 | 0 | 0 | 0 | 0 | 0 | 0 | 0 | 0 | 0 | 0 | 0 | 0 | 0 | 0 | 0 | 0 | 0 | 0 | 0 | 0 | 0 | 0 | 0 | 0 | 0 | 0 | 0 | 0 | 0 | 0 | 0 | 0 | 0 | 0 | 0 | 0 | 0 | 0 | 0 | 0 | 0 | 0 | 0 | 0 | 0 | 0 | 0 | 0 | 0 | 0 | 0 | 0 | 0 | 0 | 0 | 0 | 0 | 0 | 0 | 0 | 0 | 0 | 0 | 0 | 0 | 0 | 0 | 0 | 0 | 0 | 0 | 0 | 0 | 0 | 0 | 100 | 1 | 0 | 0 | 0 | 0 | 0 | 0 | 0 | 0 | 0 | 0 | 0 | 0 | 0 | 0 | 0 | 0 | 0 | 0 | 0 | 0 | 0 | 0 | 0 | 0 | 0 | 0 | 0 | 0 | 0 | 0 | 0 | 0 | 0 | 0 | 0 | 0 | 0 | 0 | 0 | 0 | 0 | 0 | 0 | 0 | 0 | 0 | 0 | 0 | Reynolds, A. P., & Stoner, G. E. (1991). Cleavage crystallography of liquid metal embrittled aluminum alloys. Metallurgical Transactions A, 22(8), 1849–1855. https://doi.org/10.1007/BF02646513
685 | Aluminum | InCdBiSnPb |  | 7.2%Mg | 1 | 323 | 933 | 323 | 0.3461951 |  | cF | 0 | 0 | 0 | 0 | 0 | 0 | 0 | 0 | 0 | 0 | 92.8 | 0.9206987 | 7.2 | 0.07930134 | 0 | 0 | 0 | 0 | 0 | 0 | 0 | 0 | 0 | 0 | 0 | 0 | 0 | 0 | 0 | 0 | 0 | 0 | 0 | 0 | 0 | 0 | 0 | 0 | 0 | 0 | 0 | 0 | 0 | 0 | 0 | 0 | 0 | 0 | 0 | 0 | 0 | 0 | 0 | 0 | 0 | 0 | 0 | 0 | 0 | 0 | 0 | 0 | 0 | 0 | 0 | 0 | 0 | 0 | 0 | 0 | 0 | 0 | 0 | 0 | 0 | 0 | 0 | 0 | 0 | 0 | 0 | 0 | 0 | 0 | 0 | 0 | 0 | 0 | 0 | 0 | 0 | 0 | 0 | 0 | 0 | 0 | 19.1 | 0.2745489 | 0 | 0 | 0 | 0 | 22.5 | 0.1792211 | 8.3 | 0.115395 | 0 | 0 | 44.7 | 0.3530199 | 5.3 | 0.07781502 | 0 | 0 | 0 | 0 | 0 | 0 | 0 | 0 | 0 | 0 | 0 | 0 | 0 | 0 | 0 | 0 | 0 | 0 | 0 | 0 | 0 | 0 | 0 | 0 | 0 | 0 | 0 | 0 | 0 | 0 | 0 | 0 | 0 | 0 | 0 | 0 | Reynolds, A. P., & Stoner, G. E. (1991). Cleavage crystallography of liquid metal embrittled aluminum alloys. Metallurgical Transactions A, 22(8), 1849–1855. https://doi.org/10.1007/BF02646514
686 | Aluminum | Hg |  | 4.7Cu, 0.9Mg, 0.75Ag | 1 | 233 | 933 | 298 | 0.3193998 |  | cF | 4.7 | 0.0206093 | 0 | 0 | 0 | 0 | 0 | 0 | 0.75 | 0.001937409 | 93.65 | 0.9671352 | 0.9 | 0.01031812 | 0 | 0 | 0 | 0 | 0 | 0 | 0 | 0 | 0 | 0 | 0 | 0 | 0 | 0 | 0 | 0 | 0 | 0 | 0 | 0 | 0 | 0 | 0 | 0 | 0 | 0 | 0 | 0 | 0 | 0 | 0 | 0 | 0 | 0 | 0 | 0 | 0 | 0 | 0 | 0 | 0 | 0 | 0 | 0 | 0 | 0 | 0 | 0 | 0 | 0 | 0 | 0 | 0 | 0 | 0 | 0 | 0 | 0 | 0 | 0 | 0 | 0 | 0 | 0 | 0 | 0 | 0 | 0 | 0 | 0 | 0 | 0 | 0 | 0 | 0 | 0 | 0 | 0 | 0 | 0 | 0 | 0 | 0 | 0 | 100 | 1 | 0 | 0 | 0 | 0 | 0 | 0 | 0 | 0 | 0 | 0 | 0 | 0 | 0 | 0 | 0 | 0 | 0 | 0 | 0 | 0 | 0 | 0 | 0 | 0 | 0 | 0 | 0 | 0 | 0 | 0 | 0 | 0 | 0 | 0 | 0 | 0 | 0 | 0 | 0 | 0 | 0 | 0 | 0 | 0 | 0 | 0 | 0 | 0 | Reynolds, A. P., & Stoner, G. E. (1991). Cleavage crystallography of liquid metal embrittled aluminum alloys. Metallurgical Transactions A, 22(8), 1849–1855. https://doi.org/10.1007/BF02646515
687 | Aluminum | InCdBiSnPb |  | 4.7Cu, 0.9Mg, 0.75Ag | 1 | 323 | 933 | 323 | 0.3461951 |  | cF | 4.7 | 0.0206093 | 0 | 0 | 0 | 0 | 0 | 0 | 0.75 | 0.001937409 | 93.65 | 0.9671352 | 0.9 | 0.01031812 | 0 | 0 | 0 | 0 | 0 | 0 | 0 | 0 | 0 | 0 | 0 | 0 | 0 | 0 | 0 | 0 | 0 | 0 | 0 | 0 | 0 | 0 | 0 | 0 | 0 | 0 | 0 | 0 | 0 | 0 | 0 | 0 | 0 | 0 | 0 | 0 | 0 | 0 | 0 | 0 | 0 | 0 | 0 | 0 | 0 | 0 | 0 | 0 | 0 | 0 | 0 | 0 | 0 | 0 | 0 | 0 | 0 | 0 | 0 | 0 | 0 | 0 | 0 | 0 | 0 | 0 | 0 | 0 | 0 | 0 | 0 | 0 | 0 | 0 | 0 | 0 | 0 | 0 | 0 | 0 | 0 | 0 | 19.1 | 0.2745489 | 0 | 0 | 0 | 0 | 22.5 | 0.1792211 | 8.3 | 0.115395 | 0 | 0 | 44.7 | 0.3530199 | 5.3 | 0.07781502 | 0 | 0 | 0 | 0 | 0 | 0 | 0 | 0 | 0 | 0 | 0 | 0 | 0 | 0 | 0 | 0 | 0 | 0 | 0 | 0 | 0 | 0 | 0 | 0 | 0 | 0 | 0 | 0 | 0 | 0 | 0 | 0 | 0 | 0 | 0 | 0 | Reynolds, A. P., & Stoner, G. E. (1991). Cleavage crystallography of liquid metal embrittled aluminum alloys. Metallurgical Transactions A, 22(8), 1849–1855. https://doi.org/10.1007/BF02646516
688 | Aluminum | Hg |  | 3.7Cu, 0.8Mg, 0.7Ag | 1 | 233 | 933 | 298 | 0.3193998 |  | cF | 3.7 | 0.01612412 | 0 | 0 | 0 | 0 | 0 | 0 | 0.7 | 0.001797079 | 94.8 | 0.9729638 | 0.8 | 0.009115004 | 0 | 0 | 0 | 0 | 0 | 0 | 0 | 0 | 0 | 0 | 0 | 0 | 0 | 0 | 0 | 0 | 0 | 0 | 0 | 0 | 0 | 0 | 0 | 0 | 0 | 0 | 0 | 0 | 0 | 0 | 0 | 0 | 0 | 0 | 0 | 0 | 0 | 0 | 0 | 0 | 0 | 0 | 0 | 0 | 0 | 0 | 0 | 0 | 0 | 0 | 0 | 0 | 0 | 0 | 0 | 0 | 0 | 0 | 0 | 0 | 0 | 0 | 0 | 0 | 0 | 0 | 0 | 0 | 0 | 0 | 0 | 0 | 0 | 0 | 0 | 0 | 0 | 0 | 0 | 0 | 0 | 0 | 0 | 0 | 100 | 1 | 0 | 0 | 0 | 0 | 0 | 0 | 0 | 0 | 0 | 0 | 0 | 0 | 0 | 0 | 0 | 0 | 0 | 0 | 0 | 0 | 0 | 0 | 0 | 0 | 0 | 0 | 0 | 0 | 0 | 0 | 0 | 0 | 0 | 0 | 0 | 0 | 0 | 0 | 0 | 0 | 0 | 0 | 0 | 0 | 0 | 0 | 0 | 0 | Reynolds, A. P., & Stoner, G. E. (1991). Cleavage crystallography of liquid metal embrittled aluminum alloys. Metallurgical Transactions A, 22(8), 1849–1855. https://doi.org/10.1007/BF02646517
689 | Aluminum | InCdBiSnPb |  | 3.7Cu, 0.8Mg, 0.7Ag | 1 | 323 | 933 | 323 | 0.3461951 |  | cF | 3.7 | 0.01612412 | 0 | 0 | 0 | 0 | 0 | 0 | 0.7 | 0.001797079 | 94.8 | 0.9729638 | 0.8 | 0.009115004 | 0 | 0 | 0 | 0 | 0 | 0 | 0 | 0 | 0 | 0 | 0 | 0 | 0 | 0 | 0 | 0 | 0 | 0 | 0 | 0 | 0 | 0 | 0 | 0 | 0 | 0 | 0 | 0 | 0 | 0 | 0 | 0 | 0 | 0 | 0 | 0 | 0 | 0 | 0 | 0 | 0 | 0 | 0 | 0 | 0 | 0 | 0 | 0 | 0 | 0 | 0 | 0 | 0 | 0 | 0 | 0 | 0 | 0 | 0 | 0 | 0 | 0 | 0 | 0 | 0 | 0 | 0 | 0 | 0 | 0 | 0 | 0 | 0 | 0 | 0 | 0 | 0 | 0 | 0 | 0 | 0 | 0 | 19.1 | 0.2745489 | 0 | 0 | 0 | 0 | 22.5 | 0.1792211 | 8.3 | 0.115395 | 0 | 0 | 44.7 | 0.3530199 | 5.3 | 0.07781502 | 0 | 0 | 0 | 0 | 0 | 0 | 0 | 0 | 0 | 0 | 0 | 0 | 0 | 0 | 0 | 0 | 0 | 0 | 0 | 0 | 0 | 0 | 0 | 0 | 0 | 0 | 0 | 0 | 0 | 0 | 0 | 0 | 0 | 0 | 0 | 0 | Reynolds, A. P., & Stoner, G. E. (1991). Cleavage crystallography of liquid metal embrittled aluminum alloys. Metallurgical Transactions A, 22(8), 1849–1855. https://doi.org/10.1007/BF02646518
690 | Aluminum | Hg |  | 1.6Cu, 0.6Mg, 0.7Ag | 1 | 233 | 933 | 298 | 0.3193998 |  | cF | 1.6 | 0.006888719 | 0 | 0 | 0 | 0 | 0 | 0 | 0.7 | 0.001775462 | 97.1 | 0.9845818 | 0.6 | 0.00675402 | 0 | 0 | 0 | 0 | 0 | 0 | 0 | 0 | 0 | 0 | 0 | 0 | 0 | 0 | 0 | 0 | 0 | 0 | 0 | 0 | 0 | 0 | 0 | 0 | 0 | 0 | 0 | 0 | 0 | 0 | 0 | 0 | 0 | 0 | 0 | 0 | 0 | 0 | 0 | 0 | 0 | 0 | 0 | 0 | 0 | 0 | 0 | 0 | 0 | 0 | 0 | 0 | 0 | 0 | 0 | 0 | 0 | 0 | 0 | 0 | 0 | 0 | 0 | 0 | 0 | 0 | 0 | 0 | 0 | 0 | 0 | 0 | 0 | 0 | 0 | 0 | 0 | 0 | 0 | 0 | 0 | 0 | 0 | 0 | 100 | 1 | 0 | 0 | 0 | 0 | 0 | 0 | 0 | 0 | 0 | 0 | 0 | 0 | 0 | 0 | 0 | 0 | 0 | 0 | 0 | 0 | 0 | 0 | 0 | 0 | 0 | 0 | 0 | 0 | 0 | 0 | 0 | 0 | 0 | 0 | 0 | 0 | 0 | 0 | 0 | 0 | 0 | 0 | 0 | 0 | 0 | 0 | 0 | 0 | Reynolds, A. P., & Stoner, G. E. (1991). Cleavage crystallography of liquid metal embrittled aluminum alloys. Metallurgical Transactions A, 22(8), 1849–1855. https://doi.org/10.1007/BF02646519
691 | Aluminum | InCdBiSnPb |  | 1.6Cu, 0.6Mg, 0.7Ag | 1 | 323 | 933 | 323 | 0.3461951 |  | cF | 1.6 | 0.006888719 | 0 | 0 | 0 | 0 | 0 | 0 | 0.7 | 0.001775462 | 97.1 | 0.9845818 | 0.6 | 0.00675402 | 0 | 0 | 0 | 0 | 0 | 0 | 0 | 0 | 0 | 0 | 0 | 0 | 0 | 0 | 0 | 0 | 0 | 0 | 0 | 0 | 0 | 0 | 0 | 0 | 0 | 0 | 0 | 0 | 0 | 0 | 0 | 0 | 0 | 0 | 0 | 0 | 0 | 0 | 0 | 0 | 0 | 0 | 0 | 0 | 0 | 0 | 0 | 0 | 0 | 0 | 0 | 0 | 0 | 0 | 0 | 0 | 0 | 0 | 0 | 0 | 0 | 0 | 0 | 0 | 0 | 0 | 0 | 0 | 0 | 0 | 0 | 0 | 0 | 0 | 0 | 0 | 0 | 0 | 0 | 0 | 0 | 0 | 19.1 | 0.2745489 | 0 | 0 | 0 | 0 | 22.5 | 0.1792211 | 8.3 | 0.115395 | 0 | 0 | 44.7 | 0.3530199 | 5.3 | 0.07781502 | 0 | 0 | 0 | 0 | 0 | 0 | 0 | 0 | 0 | 0 | 0 | 0 | 0 | 0 | 0 | 0 | 0 | 0 | 0 | 0 | 0 | 0 | 0 | 0 | 0 | 0 | 0 | 0 | 0 | 0 | 0 | 0 | 0 | 0 | 0 | 0 | Reynolds, A. P., & Stoner, G. E. (1991). Cleavage crystallography of liquid metal embrittled aluminum alloys. Metallurgical Transactions A, 22(8), 1849–1855. https://doi.org/10.1007/BF02646520
692 | Zirconium | Hg | Zircalloy2 |  | 1 | 233 | 2128 | 300 | 0.1409774 |  | hcp | 0 | 0 | 0 | 0 | 0 | 0 | 0 | 0 | 0 | 0 | 0 | 0 | 0 | 0 | 0 | 0 | 0 | 0 | 0 | 0 | 0 | 0 | 0 | 0 | 0 | 0 | 0 | 0 | 0 | 0 | 0 | 0 | 0 | 0 | 0 | 0 | 0 | 0 | 2.5 | 0.02455748 | 0 | 0 | 0 | 0 | 0 | 0 | 0 | 0 | 0 | 0 | 0 | 0 | 0 | 0 | 0 | 0 | 97.5 | 0.9754425 | 0 | 0 | 0 | 0 | 0 | 0 | 0 | 0 | 0 | 0 | 0 | 0 | 0 | 0 | 0 | 0 | 0 | 0 | 0 | 0 | 0 | 0 | 0 | 0 | 0 | 0 | 0 | 0 | 0 | 0 | 0 | 0 | 0 | 0 | 0 | 0 | 0 | 0 | 0 | 0 | 100 | 1 | 0 | 0 | 0 | 0 | 0 | 0 | 0 | 0 | 0 | 0 | 0 | 0 | 0 | 0 | 0 | 0 | 0 | 0 | 0 | 0 | 0 | 0 | 0 | 0 | 0 | 0 | 0 | 0 | 0 | 0 | 0 | 0 | 0 | 0 | 0 | 0 | 0 | 0 | 0 | 0 | 0 | 0 | 0 | 0 | 0 | 0 | 0 | 0 | Cox, B., & Wong, Y.-M. (1997). Liquid metal embrittlement of Zr-2 . 5 % Nb alloy. Journal of Nuclear Materials, 245, 34–43.
693 | Zirconium | Hg | Zircalloy2 |  | 1 | 233 | 2128 | 300 | 0.1409774 |  | hcp | 0 | 0 | 0 | 0 | 0 | 0 | 0 | 0 | 0 | 0 | 0 | 0 | 0 | 0 | 0 | 0 | 0 | 0 | 0 | 0 | 0 | 0 | 0 | 0 | 0 | 0 | 0 | 0 | 0 | 0 | 0 | 0 | 0 | 0 | 0 | 0 | 0 | 0 | 2.5 | 0.02455748 | 0 | 0 | 0 | 0 | 0 | 0 | 0 | 0 | 0 | 0 | 0 | 0 | 0 | 0 | 0 | 0 | 97.5 | 0.9754425 | 0 | 0 | 0 | 0 | 0 | 0 | 0 | 0 | 0 | 0 | 0 | 0 | 0 | 0 | 0 | 0 | 0 | 0 | 0 | 0 | 0 | 0 | 0 | 0 | 0 | 0 | 0 | 0 | 0 | 0 | 0 | 0 | 0 | 0 | 0 | 0 | 0 | 0 | 0 | 0 | 100 | 1 | 0 | 0 | 0 | 0 | 0 | 0 | 0 | 0 | 0 | 0 | 0 | 0 | 0 | 0 | 0 | 0 | 0 | 0 | 0 | 0 | 0 | 0 | 0 | 0 | 0 | 0 | 0 | 0 | 0 | 0 | 0 | 0 | 0 | 0 | 0 | 0 | 0 | 0 | 0 | 0 | 0 | 0 | 0 | 0 | 0 | 0 | 0 | 0 | Cox, B., & Wong, Y.-M. (1997). Liquid metal embrittlement of Zr-2 . 5 % Nb alloy. Journal of Nuclear Materials, 245, 34–43.
694 | Zirconium | Hg | Zircalloy2 |  | 1 | 233 | 2128 | 300 | 0.1409774 |  | hcp | 0 | 0 | 0 | 0 | 0 | 0 | 0 | 0 | 0 | 0 | 0 | 0 | 0 | 0 | 0 | 0 | 0 | 0 | 0 | 0 | 0 | 0 | 0 | 0 | 0 | 0 | 0 | 0 | 0 | 0 | 0 | 0 | 0 | 0 | 0 | 0 | 0 | 0 | 2.5 | 0.02455748 | 0 | 0 | 0 | 0 | 0 | 0 | 0 | 0 | 0 | 0 | 0 | 0 | 0 | 0 | 0 | 0 | 97.5 | 0.9754425 | 0 | 0 | 0 | 0 | 0 | 0 | 0 | 0 | 0 | 0 | 0 | 0 | 0 | 0 | 0 | 0 | 0 | 0 | 0 | 0 | 0 | 0 | 0 | 0 | 0 | 0 | 0 | 0 | 0 | 0 | 0 | 0 | 0 | 0 | 0 | 0 | 0 | 0 | 0 | 0 | 100 | 1 | 0 | 0 | 0 | 0 | 0 | 0 | 0 | 0 | 0 | 0 | 0 | 0 | 0 | 0 | 0 | 0 | 0 | 0 | 0 | 0 | 0 | 0 | 0 | 0 | 0 | 0 | 0 | 0 | 0 | 0 | 0 | 0 | 0 | 0 | 0 | 0 | 0 | 0 | 0 | 0 | 0 | 0 | 0 | 0 | 0 | 0 | 0 | 0 | Cox, B., & Wong, Y.-M. (1997). Liquid metal embrittlement of Zr-2 . 5 % Nb alloy. Journal of Nuclear Materials, 245, 34–43.
695 | Zirconium | Hg | Zircalloy2 |  | 1 | 233 | 2128 | 300 | 0.1409774 |  | hcp | 0 | 0 | 0 | 0 | 0 | 0 | 0 | 0 | 0 | 0 | 0 | 0 | 0 | 0 | 0 | 0 | 0 | 0 | 0 | 0 | 0 | 0 | 0 | 0 | 0 | 0 | 0 | 0 | 0 | 0 | 0 | 0 | 0 | 0 | 0 | 0 | 0 | 0 | 2.5 | 0.02455748 | 0 | 0 | 0 | 0 | 0 | 0 | 0 | 0 | 0 | 0 | 0 | 0 | 0 | 0 | 0 | 0 | 97.5 | 0.9754425 | 0 | 0 | 0 | 0 | 0 | 0 | 0 | 0 | 0 | 0 | 0 | 0 | 0 | 0 | 0 | 0 | 0 | 0 | 0 | 0 | 0 | 0 | 0 | 0 | 0 | 0 | 0 | 0 | 0 | 0 | 0 | 0 | 0 | 0 | 0 | 0 | 0 | 0 | 0 | 0 | 100 | 1 | 0 | 0 | 0 | 0 | 0 | 0 | 0 | 0 | 0 | 0 | 0 | 0 | 0 | 0 | 0 | 0 | 0 | 0 | 0 | 0 | 0 | 0 | 0 | 0 | 0 | 0 | 0 | 0 | 0 | 0 | 0 | 0 | 0 | 0 | 0 | 0 | 0 | 0 | 0 | 0 | 0 | 0 | 0 | 0 | 0 | 0 | 0 | 0 | Cox, B., & Wong, Y.-M. (1997). Liquid metal embrittlement of Zr-2 . 5 % Nb alloy. Journal of Nuclear Materials, 245, 34–43.
696 | Zirconium | Hg | Zircalloy2 |  | 1 | 233 | 2128 | 300 | 0.1409774 |  | hcp | 0 | 0 | 0 | 0 | 0 | 0 | 0 | 0 | 0 | 0 | 0 | 0 | 0 | 0 | 0 | 0 | 0 | 0 | 0 | 0 | 0 | 0 | 0 | 0 | 0 | 0 | 0 | 0 | 0 | 0 | 0 | 0 | 0 | 0 | 0 | 0 | 0 | 0 | 2.5 | 0.02455748 | 0 | 0 | 0 | 0 | 0 | 0 | 0 | 0 | 0 | 0 | 0 | 0 | 0 | 0 | 0 | 0 | 97.5 | 0.9754425 | 0 | 0 | 0 | 0 | 0 | 0 | 0 | 0 | 0 | 0 | 0 | 0 | 0 | 0 | 0 | 0 | 0 | 0 | 0 | 0 | 0 | 0 | 0 | 0 | 0 | 0 | 0 | 0 | 0 | 0 | 0 | 0 | 0 | 0 | 0 | 0 | 0 | 0 | 0 | 0 | 100 | 1 | 0 | 0 | 0 | 0 | 0 | 0 | 0 | 0 | 0 | 0 | 0 | 0 | 0 | 0 | 0 | 0 | 0 | 0 | 0 | 0 | 0 | 0 | 0 | 0 | 0 | 0 | 0 | 0 | 0 | 0 | 0 | 0 | 0 | 0 | 0 | 0 | 0 | 0 | 0 | 0 | 0 | 0 | 0 | 0 | 0 | 0 | 0 | 0 | Cox, B., & Wong, Y.-M. (1997). Liquid metal embrittlement of Zr-2 . 5 % Nb alloy. Journal of Nuclear Materials, 245, 34–43.
697 | Zirconium | Ga | Zircalloy2 |  | 1 | 300 | 2128 | 300 | 0.1409774 |  | hcp | 0 | 0 | 0 | 0 | 0 | 0 | 0 | 0 | 0 | 0 | 0 | 0 | 0 | 0 | 0 | 0 | 0 | 0 | 0 | 0 | 0 | 0 | 0 | 0 | 0 | 0 | 0 | 0 | 0 | 0 | 0 | 0 | 0 | 0 | 0 | 0 | 0 | 0 | 2.5 | 0.02455748 | 0 | 0 | 0 | 0 | 0 | 0 | 0 | 0 | 0 | 0 | 0 | 0 | 0 | 0 | 0 | 0 | 97.5 | 0.9754425 | 0 | 0 | 0 | 0 | 0 | 0 | 0 | 0 | 0 | 0 | 0 | 0 | 0 | 0 | 0 | 0 | 0 | 0 | 0 | 0 | 0 | 0 | 0 | 0 | 0 | 0 | 0 | 0 | 0 | 0 | 0 | 0 | 0 | 0 | 0 | 0 | 100 | 1 | 0 | 0 | 0 | 0 | 0 | 0 | 0 | 0 | 0 | 0 | 0 | 0 | 0 | 0 | 0 | 0 | 0 | 0 | 0 | 0 | 0 | 0 | 0 | 0 | 0 | 0 | 0 | 0 | 0 | 0 | 0 | 0 | 0 | 0 | 0 | 0 | 0 | 0 | 0 | 0 | 0 | 0 | 0 | 0 | 0 | 0 | 0 | 0 | 0 | 0 | 0 | 0 | Cox, B., & Wong, Y.-M. (1997). Liquid metal embrittlement of Zr-2 . 5 % Nb alloy. Journal of Nuclear Materials, 245, 34–43.
698 | Metallic glass | Lithium | 2826 |  | 1 | 453 | 1500 | 473 | 0.3153333 |  | glass | 0 | 0 | 0 | 0 | 40 | 40 | 0 | 0 | 0 | 0 | 0 | 0 | 0 | 0 | 0 | 0 | 40 | 40 | 0 | 0 | 14 | 14 | 0 | 0 | 0 | 0 | 0 | 0 | 0 | 0 | 0 | 0 | 0 | 0 | 0 | 0 | 0 | 0 | 0 | 0 | 0 | 0 | 0 | 0 | 0 | 0 | 0 | 0 | 0 | 0 | 0 | 0 | 0 | 0 | 6 | 6 | 0 | 0 | 0 | 0 | 0 | 0 | 0 | 0 | 0 | 0 | 0 | 0 | 0 | 0 | 0 | 0 | 0 | 0 | 0 | 0 | 0 | 0 | 0 | 0 | 0 | 0 | 0 | 0 | 0 | 0 | 0 | 0 | 0 | 0 | 0 | 0 | 0 | 0 | 0 | 0 | 0 | 0 | 0 | 0 | 0 | 0 | 0 | 0 | 0 | 0 | 0 | 0 | 0 | 0 | 0 | 0 | 0 | 0 | 0 | 0 | 0 | 0 | 0 | 0 | 0 | 0 | 0 | 0 | 0 | 0 | 0 | 0 | 0 | 0 | 0 | 0 | 0 | 0 | 100 | 1 | 0 | 0 | 0 | 0 | 0 | 0 | 0 | 0 | 0 | 0 | 0 | 0 | Ashok, S., Slavin, T., Stoloff, N. S., & Glicksman, M. E. (1981). Liquid Metal and Hydrogen Embrittlement of Nickel and Iron-base Amorphous Alloys.
699 | Metallic glass | Lithium | BNi-3 |  | 1 | 453 | 1500 | 473 | 0.3153333 |  | glass | 0 | 0 | 0 | 0 | 81 | 81 | 0 | 0 | 0 | 0 | 0 | 0 | 0 | 0 | 0 | 0 | 0 | 0 | 0 | 0 | 19 | 19 | 0 | 0 | 0 | 0 | 0 | 0 | 0 | 0 | 0 | 0 | 0 | 0 | 0 | 0 | 0 | 0 | 0 | 0 | 0 | 0 | 0 | 0 | 0 | 0 | 0 | 0 | 0 | 0 | 0 | 0 | 0 | 0 | 0 | 0 | 0 | 0 | 0 | 0 | 0 | 0 | 0 | 0 | 0 | 0 | 0 | 0 | 0 | 0 | 0 | 0 | 0 | 0 | 0 | 0 | 0 | 0 | 0 | 0 | 0 | 0 | 0 | 0 | 0 | 0 | 0 | 0 | 0 | 0 | 0 | 0 | 0 | 0 | 0 | 0 | 0 | 0 | 0 | 0 | 0 | 0 | 0 | 0 | 0 | 0 | 0 | 0 | 0 | 0 | 0 | 0 | 0 | 0 | 0 | 0 | 0 | 0 | 0 | 0 | 0 | 0 | 0 | 0 | 0 | 0 | 0 | 0 | 0 | 0 | 0 | 0 | 0 | 0 | 100 | 1 | 0 | 0 | 0 | 0 | 0 | 0 | 0 | 0 | 0 | 0 | 0 | 0 | Ashok, S., Slavin, T., Stoloff, N. S., & Glicksman, M. E. (1981). Liquid Metal and Hydrogen Embrittlement of Nickel and Iron-base Amorphous Alloys.
700 | Metallic glass | Lithium | BNi-6 |  | 1 | 453 | 1500 | 473 | 0.3153333 |  | glass | 0 | 0 | 0 | 0 | 18 | 18 | 0 | 0 | 0 | 0 | 0 | 0 | 0 | 0 | 0 | 0 | 0 | 0 | 0 | 0 | 0 | 0 | 0 | 0 | 8 | 8 | 0 | 0 | 0 | 0 | 0 | 0 | 0 | 0 | 0 | 0 | 0 | 0 | 0 | 0 | 0 | 0 | 0 | 0 | 0 | 0 | 0 | 0 | 0 | 0 | 0 | 0 | 0 | 0 | 14 | 0.6864443 | 0 | 0 | 0 | 0 | 0 | 0 | 0 | 0 | 0 | 0 | 0 | 0 | 0 | 0 | 0 | 0 | 0 | 0 | 0 | 0 | 0 | 0 | 0 | 0 | 0 | 0 | 0 | 0 | 0 | 0 | 0 | 0 | 0 | 0 | 0 | 0 | 0 | 0 | 0 | 0 | 0 | 0 | 0 | 0 | 0 | 0 | 0 | 0 | 0 | 0 | 0 | 0 | 0 | 0 | 0 | 0 | 0 | 0 | 0 | 0 | 0 | 0 | 0 | 0 | 0 | 0 | 0 | 0 | 0 | 0 | 0 | 0 | 0 | 0 | 0 | 0 | 0 | 0 | 100 | 1 | 0 | 0 | 0 | 0 | 0 | 0 | 0 | 0 | 0 | 0 | 0 | 0 | Ashok, S., Slavin, T., Stoloff, N. S., & Glicksman, M. E. (1981). Liquid Metal and Hydrogen Embrittlement of Nickel and Iron-base Amorphous Alloys.
701 | Metallic glass | Lithium | 2826MB |  | 0 | 453 | 1500 | 473 | 0.3153333 |  | glass | 0 | 0 | 0 | 0 | 38 | 38 | 0 | 0 | 0 | 0 | 0 | 0 | 0 | 0 | 0 | 0 | 40 | 40 | 0 | 0 | 0 | 0 | 0 | 0 | 0 | 0 | 0 | 0 | 4 | 4 | 0 | 0 | 0 | 0 | 0 | 0 | 0 | 0 | 0 | 0 | 0 | 0 | 0 | 0 | 0 | 0 | 0 | 0 | 0 | 0 | 0 | 0 | 0 | 0 | 18 | 18 | 0 | 0 | 0 | 0 | 0 | 0 | 0 | 0 | 0 | 0 | 0 | 0 | 0 | 0 | 0 | 0 | 0 | 0 | 0 | 0 | 0 | 0 | 0 | 0 | 0 | 0 | 0 | 0 | 0 | 0 | 0 | 0 | 0 | 0 | 0 | 0 | 0 | 0 | 0 | 0 | 0 | 0 | 0 | 0 | 0 | 0 | 0 | 0 | 0 | 0 | 0 | 0 | 0 | 0 | 0 | 0 | 0 | 0 | 0 | 0 | 0 | 0 | 0 | 0 | 0 | 0 | 0 | 0 | 0 | 0 | 0 | 0 | 0 | 0 | 0 | 0 | 0 | 0 | 100 | 1 | 0 | 0 | 0 | 0 | 0 | 0 | 0 | 0 | 0 | 0 | 0 | 0 | Ashok, S., Slavin, T., Stoloff, N. S., & Glicksman, M. E. (1981). Liquid Metal and Hydrogen Embrittlement of Nickel and Iron-base Amorphous Alloys.
702 | Metallic glass | Lithium | FeBSi |  | 0 | 453 | 1500 | 473 | 0.3153333 |  | glass | 0 | 0 | 0 | 0 | 0 | 0 | 0 | 0 | 0 | 0 | 0 | 0 | 0 | 0 | 0 | 0 | 81.5 | 81.5 | 0 | 0 | 0 | 0 | 0 | 0 | 4 | 4 | 0 | 0 | 0 | 0 | 0 | 0 | 0 | 0 | 0 | 0 | 0 | 0 | 0 | 0 | 0 | 0 | 0 | 0 | 0 | 0 | 0 | 0 | 0 | 0 | 0 | 0 | 0 | 0 | 14.5 | 0.4557274 | 0 | 0 | 0 | 0 | 0 | 0 | 0 | 0 | 0 | 0 | 0 | 0 | 0 | 0 | 0 | 0 | 0 | 0 | 0 | 0 | 0 | 0 | 0 | 0 | 0 | 0 | 0 | 0 | 0 | 0 | 0 | 0 | 0 | 0 | 0 | 0 | 0 | 0 | 0 | 0 | 0 | 0 | 0 | 0 | 0 | 0 | 0 | 0 | 0 | 0 | 0 | 0 | 0 | 0 | 0 | 0 | 0 | 0 | 0 | 0 | 0 | 0 | 0 | 0 | 0 | 0 | 0 | 0 | 0 | 0 | 0 | 0 | 0 | 0 | 0 | 0 | 0 | 0 | 100 | 1 | 0 | 0 | 0 | 0 | 0 | 0 | 0 | 0 | 0 | 0 | 0 | 0 | Ashok, S., Slavin, T., Stoloff, N. S., & Glicksman, M. E. (1981). Liquid Metal and Hydrogen Embrittlement of Nickel and Iron-base Amorphous Alloys.
703 | Metallic glass | Lithium | FeBCSi |  | 0 | 453 | 1500 | 473 | 0.3153333 |  | glass | 0 | 0 | 0 | 0 | 0 | 0 | 0 | 0 | 0 | 0 | 0 | 0 | 0 | 0 | 0 | 0 | 81.5 | 81.5 | 2.5 | 2.5 | 0 | 0 | 0 | 0 | 2.5 | 2.5 | 0 | 0 | 0 | 0 | 0 | 0 | 0 | 0 | 0 | 0 | 0 | 0 | 0 | 0 | 0 | 0 | 0 | 0 | 0 | 0 | 0 | 0 | 0 | 0 | 0 | 0 | 0 | 0 | 13.5 | 13.5 | 0 | 0 | 0 | 0 | 0 | 0 | 0 | 0 | 0 | 0 | 0 | 0 | 0 | 0 | 0 | 0 | 0 | 0 | 0 | 0 | 0 | 0 | 0 | 0 | 0 | 0 | 0 | 0 | 0 | 0 | 0 | 0 | 0 | 0 | 0 | 0 | 0 | 0 | 0 | 0 | 0 | 0 | 0 | 0 | 0 | 0 | 0 | 0 | 0 | 0 | 0 | 0 | 0 | 0 | 0 | 0 | 0 | 0 | 0 | 0 | 0 | 0 | 0 | 0 | 0 | 0 | 0 | 0 | 0 | 0 | 0 | 0 | 0 | 0 | 0 | 0 | 0 | 0 | 100 | 1 | 0 | 0 | 0 | 0 | 0 | 0 | 0 | 0 | 0 | 0 | 0 | 0 | Ashok, S., Slavin, T., Stoloff, N. S., & Glicksman, M. E. (1981). Liquid Metal and Hydrogen Embrittlement of Nickel and Iron-base Amorphous Alloys.
704 | Magnesium | Sodium |  |  | 1 | 371 | 923 | 393 | 0.4257855 |  | hcp | 0 | 0 | 0 | 0 | 0 | 0 | 0 | 0 | 0 | 0 | 0 | 0 | 100 | 1 | 0 | 0 | 0 | 0 | 0 | 0 | 0 | 0 | 0 | 0 | 0 | 0 | 0 | 0 | 0 | 0 | 0 | 0 | 0 | 0 | 0 | 0 | 0 | 0 | 0 | 0 | 0 | 0 | 0 | 0 | 0 | 0 | 0 | 0 | 0 | 0 | 0 | 0 | 0 | 0 | 0 | 0 | 0 | 0 | 0 | 0 | 0 | 0 | 0 | 0 | 0 | 0 | 0 | 0 | 0 | 0 | 0 | 0 | 0 | 0 | 0 | 0 | 0 | 0 | 0 | 0 | 0 | 0 | 0 | 0 | 0 | 0 | 0 | 0 | 0 | 0 | 0 | 0 | 0 | 0 | 0 | 0 | 0 | 0 | 0 | 0 | 0 | 0 | 0 | 0 | 0 | 0 | 0 | 0 | 0 | 0 | 0 | 0 | 100 | 1 | 0 | 0 | 0 | 0 | 0 | 0 | 0 | 0 | 0 | 0 | 0 | 0 | 0 | 0 | 0 | 0 | 0 | 0 | 0 | 0 | 0 | 0 | 0 | 0 | 0 | 0 | 0 | 0 | 0 | 0 | 0 | 0 | 0 | 0 | Lynch, S. P., & Trevena, P. (1988). Stress Corrosion Cracking and Liquid Metal Embrittlement in Pure Magnesium. Corrosion, 44(2), 113.
705 | Magnesium | Rubidium |  |  | 1 | 312 | 923 | 333 | 0.3607801 |  | hcp | 0 | 0 | 0 | 0 | 0 | 0 | 0 | 0 | 0 | 0 | 0 | 0 | 100 | 1 | 0 | 0 | 0 | 0 | 0 | 0 | 0 | 0 | 0 | 0 | 0 | 0 | 0 | 0 | 0 | 0 | 0 | 0 | 0 | 0 | 0 | 0 | 0 | 0 | 0 | 0 | 0 | 0 | 0 | 0 | 0 | 0 | 0 | 0 | 0 | 0 | 0 | 0 | 0 | 0 | 0 | 0 | 0 | 0 | 0 | 0 | 0 | 0 | 0 | 0 | 0 | 0 | 0 | 0 | 0 | 0 | 0 | 0 | 0 | 0 | 0 | 0 | 0 | 0 | 0 | 0 | 0 | 0 | 0 | 0 | 0 | 0 | 0 | 0 | 0 | 0 | 0 | 0 | 0 | 0 | 0 | 0 | 0 | 0 | 0 | 0 | 0 | 0 | 0 | 0 | 0 | 0 | 0 | 0 | 0 | 0 | 0 | 0 | 0 | 0 | 0 | 0 | 0 | 0 | 0 | 0 | 0 | 0 | 0 | 0 | 0 | 0 | 0 | 0 | 0 | 0 | 0 | 0 | 0 | 0 | 0 | 0 | 0 | 0 | 0 | 0 | 0 | 0 | 100 | 1 | 0 | 0 | 0 | 0 | Lynch, S. P., & Trevena, P. (1988). Stress Corrosion Cracking and Liquid Metal Embrittlement in Pure Magnesium. Corrosion, 44(2), 113.
706 | Magnesium | Caesium |  |  | 1 | 301 | 923 | 323 | 0.3499458 |  | hcp | 0 | 0 | 0 | 0 | 0 | 0 | 0 | 0 | 0 | 0 | 0 | 0 | 100 | 1 | 0 | 0 | 0 | 0 | 0 | 0 | 0 | 0 | 0 | 0 | 0 | 0 | 0 | 0 | 0 | 0 | 0 | 0 | 0 | 0 | 0 | 0 | 0 | 0 | 0 | 0 | 0 | 0 | 0 | 0 | 0 | 0 | 0 | 0 | 0 | 0 | 0 | 0 | 0 | 0 | 0 | 0 | 0 | 0 | 0 | 0 | 0 | 0 | 0 | 0 | 0 | 0 | 0 | 0 | 0 | 0 | 0 | 0 | 0 | 0 | 0 | 0 | 0 | 0 | 0 | 0 | 0 | 0 | 0 | 0 | 0 | 0 | 0 | 0 | 0 | 0 | 0 | 0 | 0 | 0 | 0 | 0 | 0 | 0 | 0 | 0 | 0 | 0 | 0 | 0 | 0 | 0 | 0 | 0 | 0 | 0 | 0 | 0 | 0 | 0 | 0 | 0 | 0 | 0 | 0 | 0 | 0 | 0 | 0 | 0 | 0 | 0 | 0 | 0 | 0 | 0 | 0 | 0 | 0 | 0 | 0 | 0 | 0 | 0 | 100 | 1 | 0 | 0 | 0 | 0 | 0 | 0 | 0 | 0 | Lynch, S. P., & Trevena, P. (1988). Stress Corrosion Cracking and Liquid Metal Embrittlement in Pure Magnesium. Corrosion, 44(2), 113.
707 | Steel | LBE | T91-Si | Silicon added | 0 | 396.5 | 1773 | 473 | 0.2667795 |  | cL | 0 | 0 | 0 | 0 | 0.99 | 0.009223314 | 0.52 | 0.005175729 | 0 | 0 | 0 | 0 | 0 | 0 | 0 | 0 | 87.75 | 0.859219 | 0.13 | 0.005918905 | 0 | 0 | 0 | 0 | 1.45 | 0.02823104 | 8.1 | 0.08518347 | 0.86 | 0.004901622 | 0 | 0 | 0 | 0 | 0 | 0 | 0 | 0 | 0 | 0 | 0.2 | 0.002146901 | 0 | 0 | 0 | 0 | 0 | 0 | 0 | 0 | 0 | 0 | 0 | 0 | 0 | 0 | 0 | 0 | 0 | 0 | 0 | 0 | 0 | 0 | 0 | 0 | 0 | 0 | 0 | 0 | 0 | 0 | 0 | 0 | 0 | 0 | 0 | 0 | 0 | 0 | 0 | 0 | 0 | 0 | 0 | 0 | 0 | 0 | 0 | 0 | 0 | 0 | 0 | 0 | 0 | 0 | 0 | 0 | 0 | 0 | 0 | 0 | 44.8 | 0.4501163 | 0 | 0 | 0 | 0 | 55.2 | 0.5498837 | 0 | 0 | 0 | 0 | 0 | 0 | 0 | 0 | 0 | 0 | 0 | 0 | 0 | 0 | 0 | 0 | 0 | 0 | 0 | 0 | 0 | 0 | 0 | 0 | 0 | 0 | 0 | 0 | 0 | 0 | 0 | 0 | 0 | 0 | 0 | 0 | 0 | 0 | Van Den Bosch, J., Coen, G., Hosemann, P., & Maloy, S. A. (2012). On the LME susceptibility of Si enriched steels. Journal of Nuclear Materials. https://doi.org/10.1016/j.jnucmat.2012.05.017
708 | Steel | LBE | T91-Si | Silicon added | 1 | 396.5 | 1773 | 573 | 0.323181 |  | cL | 0 | 0 | 0 | 0 | 0.99 | 0.009223314 | 0.52 | 0.005175729 | 0 | 0 | 0 | 0 | 0 | 0 | 0 | 0 | 87.75 | 0.859219 | 0.13 | 0.005918905 | 0 | 0 | 0 | 0 | 1.45 | 0.02823104 | 8.1 | 0.08518347 | 0.86 | 0.004901622 | 0 | 0 | 0 | 0 | 0 | 0 | 0 | 0 | 0 | 0 | 0.2 | 0.002146901 | 0 | 0 | 0 | 0 | 0 | 0 | 0 | 0 | 0 | 0 | 0 | 0 | 0 | 0 | 0 | 0 | 0 | 0 | 0 | 0 | 0 | 0 | 0 | 0 | 0 | 0 | 0 | 0 | 0 | 0 | 0 | 0 | 0 | 0 | 0 | 0 | 0 | 0 | 0 | 0 | 0 | 0 | 0 | 0 | 0 | 0 | 0 | 0 | 0 | 0 | 0 | 0 | 0 | 0 | 0 | 0 | 0 | 0 | 0 | 0 | 44.8 | 0.4501163 | 0 | 0 | 0 | 0 | 55.2 | 0.5498837 | 0 | 0 | 0 | 0 | 0 | 0 | 0 | 0 | 0 | 0 | 0 | 0 | 0 | 0 | 0 | 0 | 0 | 0 | 0 | 0 | 0 | 0 | 0 | 0 | 0 | 0 | 0 | 0 | 0 | 0 | 0 | 0 | 0 | 0 | 0 | 0 | 0 | 0 | Van Den Bosch, J., Coen, G., Hosemann, P., & Maloy, S. A. (2012). On the LME susceptibility of Si enriched steels. Journal of Nuclear Materials. https://doi.org/10.1016/j.jnucmat.2012.05.018
709 | Steel | LBE | T91-Si | Silicon added | 1 | 396.5 | 1773 | 623 | 0.3513818 |  | cL | 0 | 0 | 0 | 0 | 0.99 | 0.009223314 | 0.52 | 0.005175729 | 0 | 0 | 0 | 0 | 0 | 0 | 0 | 0 | 87.75 | 0.859219 | 0.13 | 0.005918905 | 0 | 0 | 0 | 0 | 1.45 | 0.02823104 | 8.1 | 0.08518347 | 0.86 | 0.004901622 | 0 | 0 | 0 | 0 | 0 | 0 | 0 | 0 | 0 | 0 | 0.2 | 0.002146901 | 0 | 0 | 0 | 0 | 0 | 0 | 0 | 0 | 0 | 0 | 0 | 0 | 0 | 0 | 0 | 0 | 0 | 0 | 0 | 0 | 0 | 0 | 0 | 0 | 0 | 0 | 0 | 0 | 0 | 0 | 0 | 0 | 0 | 0 | 0 | 0 | 0 | 0 | 0 | 0 | 0 | 0 | 0 | 0 | 0 | 0 | 0 | 0 | 0 | 0 | 0 | 0 | 0 | 0 | 0 | 0 | 0 | 0 | 0 | 0 | 44.8 | 0.4501163 | 0 | 0 | 0 | 0 | 55.2 | 0.5498837 | 0 | 0 | 0 | 0 | 0 | 0 | 0 | 0 | 0 | 0 | 0 | 0 | 0 | 0 | 0 | 0 | 0 | 0 | 0 | 0 | 0 | 0 | 0 | 0 | 0 | 0 | 0 | 0 | 0 | 0 | 0 | 0 | 0 | 0 | 0 | 0 | 0 | 0 | Van Den Bosch, J., Coen, G., Hosemann, P., & Maloy, S. A. (2012). On the LME susceptibility of Si enriched steels. Journal of Nuclear Materials. https://doi.org/10.1016/j.jnucmat.2012.05.019
710 | Steel | LBE | T91-Si | Silicon added | 0 | 396.5 | 1773 | 673 | 0.3795826 |  | cL | 0 | 0 | 0 | 0 | 0.99 | 0.009223314 | 0.52 | 0.005175729 | 0 | 0 | 0 | 0 | 0 | 0 | 0 | 0 | 87.75 | 0.859219 | 0.13 | 0.005918905 | 0 | 0 | 0 | 0 | 1.45 | 0.02823104 | 8.1 | 0.08518347 | 0.86 | 0.004901622 | 0 | 0 | 0 | 0 | 0 | 0 | 0 | 0 | 0 | 0 | 0.2 | 0.002146901 | 0 | 0 | 0 | 0 | 0 | 0 | 0 | 0 | 0 | 0 | 0 | 0 | 0 | 0 | 0 | 0 | 0 | 0 | 0 | 0 | 0 | 0 | 0 | 0 | 0 | 0 | 0 | 0 | 0 | 0 | 0 | 0 | 0 | 0 | 0 | 0 | 0 | 0 | 0 | 0 | 0 | 0 | 0 | 0 | 0 | 0 | 0 | 0 | 0 | 0 | 0 | 0 | 0 | 0 | 0 | 0 | 0 | 0 | 0 | 0 | 44.8 | 0.4501163 | 0 | 0 | 0 | 0 | 55.2 | 0.5498837 | 0 | 0 | 0 | 0 | 0 | 0 | 0 | 0 | 0 | 0 | 0 | 0 | 0 | 0 | 0 | 0 | 0 | 0 | 0 | 0 | 0 | 0 | 0 | 0 | 0 | 0 | 0 | 0 | 0 | 0 | 0 | 0 | 0 | 0 | 0 | 0 | 0 | 0 | Van Den Bosch, J., Coen, G., Hosemann, P., & Maloy, S. A. (2012). On the LME susceptibility of Si enriched steels. Journal of Nuclear Materials. https://doi.org/10.1016/j.jnucmat.2012.05.020
711 | Steel | LBE | EP823 | Silicon added | 0 | 396.5 | 1773 | 473 | 0.2667795 |  | cL | 0 | 0 | 0 | 0 | 0.66 | 0.006143074 | 0.55 | 0.005469164 | 0 | 0 | 0 | 0 | 0 | 0 | 0 | 0 | 84.8 | 0.8295502 | 0.16 | 0.007277934 | 0 | 0 | 0 | 0 | 1.09 | 0.02120193 | 11.7 | 0.1229267 | 0.74 | 0.004213695 | 0 | 0 | 0 | 0 | 0 | 0 | 0 | 0 | 0 | 0 | 0.3 | 0.003217314 | 0 | 0 | 0 | 0 | 0 | 0 | 0 | 0 | 0 | 0 | 0 | 0 | 0 | 0 | 0 | 0 | 0 | 0 | 0 | 0 | 0 | 0 | 0 | 0 | 0 | 0 | 0 | 0 | 0 | 0 | 0 | 0 | 0 | 0 | 0 | 0 | 0 | 0 | 0 | 0 | 0 | 0 | 0 | 0 | 0 | 0 | 0 | 0 | 0 | 0 | 0 | 0 | 0 | 0 | 0 | 0 | 0 | 0 | 0 | 0 | 44.8 | 0.4501163 | 0 | 0 | 0 | 0 | 55.2 | 0.5498837 | 0 | 0 | 0 | 0 | 0 | 0 | 0 | 0 | 0 | 0 | 0 | 0 | 0 | 0 | 0 | 0 | 0 | 0 | 0 | 0 | 0 | 0 | 0 | 0 | 0 | 0 | 0 | 0 | 0 | 0 | 0 | 0 | 0 | 0 | 0 | 0 | 0 | 0 | Van Den Bosch, J., Coen, G., Hosemann, P., & Maloy, S. A. (2012). On the LME susceptibility of Si enriched steels. Journal of Nuclear Materials. https://doi.org/10.1016/j.jnucmat.2012.05.021
712 | Steel | LBE | EP823 | Silicon added | 1 | 396.5 | 1773 | 573 | 0.323181 |  | cL | 0 | 0 | 0 | 0 | 0.66 | 0.006143074 | 0.55 | 0.005469164 | 0 | 0 | 0 | 0 | 0 | 0 | 0 | 0 | 84.8 | 0.8295502 | 0.16 | 0.007277934 | 0 | 0 | 0 | 0 | 1.09 | 0.02120193 | 11.7 | 0.1229267 | 0.74 | 0.004213695 | 0 | 0 | 0 | 0 | 0 | 0 | 0 | 0 | 0 | 0 | 0.3 | 0.003217314 | 0 | 0 | 0 | 0 | 0 | 0 | 0 | 0 | 0 | 0 | 0 | 0 | 0 | 0 | 0 | 0 | 0 | 0 | 0 | 0 | 0 | 0 | 0 | 0 | 0 | 0 | 0 | 0 | 0 | 0 | 0 | 0 | 0 | 0 | 0 | 0 | 0 | 0 | 0 | 0 | 0 | 0 | 0 | 0 | 0 | 0 | 0 | 0 | 0 | 0 | 0 | 0 | 0 | 0 | 0 | 0 | 0 | 0 | 0 | 0 | 44.8 | 0.4501163 | 0 | 0 | 0 | 0 | 55.2 | 0.5498837 | 0 | 0 | 0 | 0 | 0 | 0 | 0 | 0 | 0 | 0 | 0 | 0 | 0 | 0 | 0 | 0 | 0 | 0 | 0 | 0 | 0 | 0 | 0 | 0 | 0 | 0 | 0 | 0 | 0 | 0 | 0 | 0 | 0 | 0 | 0 | 0 | 0 | 0 | Van Den Bosch, J., Coen, G., Hosemann, P., & Maloy, S. A. (2012). On the LME susceptibility of Si enriched steels. Journal of Nuclear Materials. https://doi.org/10.1016/j.jnucmat.2012.05.022
713 | Steel | LBE | EP823 | Silicon added | 1 | 396.5 | 1773 | 623 | 0.3513818 |  | cL | 0 | 0 | 0 | 0 | 0.66 | 0.006143074 | 0.55 | 0.005469164 | 0 | 0 | 0 | 0 | 0 | 0 | 0 | 0 | 84.8 | 0.8295502 | 0.16 | 0.007277934 | 0 | 0 | 0 | 0 | 1.09 | 0.02120193 | 11.7 | 0.1229267 | 0.74 | 0.004213695 | 0 | 0 | 0 | 0 | 0 | 0 | 0 | 0 | 0 | 0 | 0.3 | 0.003217314 | 0 | 0 | 0 | 0 | 0 | 0 | 0 | 0 | 0 | 0 | 0 | 0 | 0 | 0 | 0 | 0 | 0 | 0 | 0 | 0 | 0 | 0 | 0 | 0 | 0 | 0 | 0 | 0 | 0 | 0 | 0 | 0 | 0 | 0 | 0 | 0 | 0 | 0 | 0 | 0 | 0 | 0 | 0 | 0 | 0 | 0 | 0 | 0 | 0 | 0 | 0 | 0 | 0 | 0 | 0 | 0 | 0 | 0 | 0 | 0 | 44.8 | 0.4501163 | 0 | 0 | 0 | 0 | 55.2 | 0.5498837 | 0 | 0 | 0 | 0 | 0 | 0 | 0 | 0 | 0 | 0 | 0 | 0 | 0 | 0 | 0 | 0 | 0 | 0 | 0 | 0 | 0 | 0 | 0 | 0 | 0 | 0 | 0 | 0 | 0 | 0 | 0 | 0 | 0 | 0 | 0 | 0 | 0 | 0 | Van Den Bosch, J., Coen, G., Hosemann, P., & Maloy, S. A. (2012). On the LME susceptibility of Si enriched steels. Journal of Nuclear Materials. https://doi.org/10.1016/j.jnucmat.2012.05.023
714 | Steel | LBE | EP823 | Silicon added | 1 | 396.5 | 1773 | 673 | 0.3795826 |  | cL | 0 | 0 | 0 | 0 | 0.66 | 0.006143074 | 0.55 | 0.005469164 | 0 | 0 | 0 | 0 | 0 | 0 | 0 | 0 | 84.8 | 0.8295502 | 0.16 | 0.007277934 | 0 | 0 | 0 | 0 | 1.09 | 0.02120193 | 11.7 | 0.1229267 | 0.74 | 0.004213695 | 0 | 0 | 0 | 0 | 0 | 0 | 0 | 0 | 0 | 0 | 0.3 | 0.003217314 | 0 | 0 | 0 | 0 | 0 | 0 | 0 | 0 | 0 | 0 | 0 | 0 | 0 | 0 | 0 | 0 | 0 | 0 | 0 | 0 | 0 | 0 | 0 | 0 | 0 | 0 | 0 | 0 | 0 | 0 | 0 | 0 | 0 | 0 | 0 | 0 | 0 | 0 | 0 | 0 | 0 | 0 | 0 | 0 | 0 | 0 | 0 | 0 | 0 | 0 | 0 | 0 | 0 | 0 | 0 | 0 | 0 | 0 | 0 | 0 | 44.8 | 0.4501163 | 0 | 0 | 0 | 0 | 55.2 | 0.5498837 | 0 | 0 | 0 | 0 | 0 | 0 | 0 | 0 | 0 | 0 | 0 | 0 | 0 | 0 | 0 | 0 | 0 | 0 | 0 | 0 | 0 | 0 | 0 | 0 | 0 | 0 | 0 | 0 | 0 | 0 | 0 | 0 | 0 | 0 | 0 | 0 | 0 | 0 | Van Den Bosch, J., Coen, G., Hosemann, P., & Maloy, S. A. (2012). On the LME susceptibility of Si enriched steels. Journal of Nuclear Materials. https://doi.org/10.1016/j.jnucmat.2012.05.024
715 | Steel | LBE | EP823 | Silicon added | 0 | 396.5 | 1773 | 723 | 0.4077834 |  | cL | 0 | 0 | 0 | 0 | 0.66 | 0.006143074 | 0.55 | 0.005469164 | 0 | 0 | 0 | 0 | 0 | 0 | 0 | 0 | 84.8 | 0.8295502 | 0.16 | 0.007277934 | 0 | 0 | 0 | 0 | 1.09 | 0.02120193 | 11.7 | 0.1229267 | 0.74 | 0.004213695 | 0 | 0 | 0 | 0 | 0 | 0 | 0 | 0 | 0 | 0 | 0.3 | 0.003217314 | 0 | 0 | 0 | 0 | 0 | 0 | 0 | 0 | 0 | 0 | 0 | 0 | 0 | 0 | 0 | 0 | 0 | 0 | 0 | 0 | 0 | 0 | 0 | 0 | 0 | 0 | 0 | 0 | 0 | 0 | 0 | 0 | 0 | 0 | 0 | 0 | 0 | 0 | 0 | 0 | 0 | 0 | 0 | 0 | 0 | 0 | 0 | 0 | 0 | 0 | 0 | 0 | 0 | 0 | 0 | 0 | 0 | 0 | 0 | 0 | 44.8 | 0.4501163 | 0 | 0 | 0 | 0 | 55.2 | 0.5498837 | 0 | 0 | 0 | 0 | 0 | 0 | 0 | 0 | 0 | 0 | 0 | 0 | 0 | 0 | 0 | 0 | 0 | 0 | 0 | 0 | 0 | 0 | 0 | 0 | 0 | 0 | 0 | 0 | 0 | 0 | 0 | 0 | 0 | 0 | 0 | 0 | 0 | 0 | Van Den Bosch, J., Coen, G., Hosemann, P., & Maloy, S. A. (2012). On the LME susceptibility of Si enriched steels. Journal of Nuclear Materials. https://doi.org/10.1016/j.jnucmat.2012.05.025
716 | Steel | LBE | S2439 | Silicon added | 0 | 396.5 | 1773 | 423 | 0.2385787 |  | cL | 0 | 0 | 0 | 0 | 0.48 | 0.004397702 | 0.37 | 0.003621619 | 0 | 0 | 0 | 0 | 0 | 0 | 0 | 0 | 83.29 | 0.8020148 | 0.19 | 0.008507156 | 0 | 0 | 0 | 0 | 2.75 | 0.05265315 | 11.58 | 0.11976 | 1.03 | 0.00577313 | 0 | 0 | 0 | 0 | 0 | 0 | 0 | 0 | 0 | 0 | 0.31 | 0.003272477 | 0 | 0 | 0 | 0 | 0 | 0 | 0 | 0 | 0 | 0 | 0 | 0 | 0 | 0 | 0 | 0 | 0 | 0 | 0 | 0 | 0 | 0 | 0 | 0 | 0 | 0 | 0 | 0 | 0 | 0 | 0 | 0 | 0 | 0 | 0 | 0 | 0 | 0 | 0 | 0 | 0 | 0 | 0 | 0 | 0 | 0 | 0 | 0 | 0 | 0 | 0 | 0 | 0 | 0 | 0 | 0 | 0 | 0 | 0 | 0 | 44.8 | 0.4501163 | 0 | 0 | 0 | 0 | 55.2 | 0.5498837 | 0 | 0 | 0 | 0 | 0 | 0 | 0 | 0 | 0 | 0 | 0 | 0 | 0 | 0 | 0 | 0 | 0 | 0 | 0 | 0 | 0 | 0 | 0 | 0 | 0 | 0 | 0 | 0 | 0 | 0 | 0 | 0 | 0 | 0 | 0 | 0 | 0 | 0 | Van Den Bosch, J., Coen, G., Hosemann, P., & Maloy, S. A. (2012). On the LME susceptibility of Si enriched steels. Journal of Nuclear Materials. https://doi.org/10.1016/j.jnucmat.2012.05.026
717 | Steel | LBE | S2439 | Silicon added | 0 | 396.5 | 1773 | 473 | 0.2667795 |  | cL | 0 | 0 | 0 | 0 | 0.48 | 0.004397702 | 0.37 | 0.003621619 | 0 | 0 | 0 | 0 | 0 | 0 | 0 | 0 | 83.29 | 0.8020148 | 0.19 | 0.008507156 | 0 | 0 | 0 | 0 | 2.75 | 0.05265315 | 11.58 | 0.11976 | 1.03 | 0.00577313 | 0 | 0 | 0 | 0 | 0 | 0 | 0 | 0 | 0 | 0 | 0.31 | 0.003272477 | 0 | 0 | 0 | 0 | 0 | 0 | 0 | 0 | 0 | 0 | 0 | 0 | 0 | 0 | 0 | 0 | 0 | 0 | 0 | 0 | 0 | 0 | 0 | 0 | 0 | 0 | 0 | 0 | 0 | 0 | 0 | 0 | 0 | 0 | 0 | 0 | 0 | 0 | 0 | 0 | 0 | 0 | 0 | 0 | 0 | 0 | 0 | 0 | 0 | 0 | 0 | 0 | 0 | 0 | 0 | 0 | 0 | 0 | 0 | 0 | 44.8 | 0.4501163 | 0 | 0 | 0 | 0 | 55.2 | 0.5498837 | 0 | 0 | 0 | 0 | 0 | 0 | 0 | 0 | 0 | 0 | 0 | 0 | 0 | 0 | 0 | 0 | 0 | 0 | 0 | 0 | 0 | 0 | 0 | 0 | 0 | 0 | 0 | 0 | 0 | 0 | 0 | 0 | 0 | 0 | 0 | 0 | 0 | 0 | Van Den Bosch, J., Coen, G., Hosemann, P., & Maloy, S. A. (2012). On the LME susceptibility of Si enriched steels. Journal of Nuclear Materials. https://doi.org/10.1016/j.jnucmat.2012.05.027
718 | Steel | LBE | S2439 | Silicon added | 1 | 396.5 | 1773 | 573 | 0.323181 |  | cL | 0 | 0 | 0 | 0 | 0.48 | 0.004397702 | 0.37 | 0.003621619 | 0 | 0 | 0 | 0 | 0 | 0 | 0 | 0 | 83.29 | 0.8020148 | 0.19 | 0.008507156 | 0 | 0 | 0 | 0 | 2.75 | 0.05265315 | 11.58 | 0.11976 | 1.03 | 0.00577313 | 0 | 0 | 0 | 0 | 0 | 0 | 0 | 0 | 0 | 0 | 0.31 | 0.003272477 | 0 | 0 | 0 | 0 | 0 | 0 | 0 | 0 | 0 | 0 | 0 | 0 | 0 | 0 | 0 | 0 | 0 | 0 | 0 | 0 | 0 | 0 | 0 | 0 | 0 | 0 | 0 | 0 | 0 | 0 | 0 | 0 | 0 | 0 | 0 | 0 | 0 | 0 | 0 | 0 | 0 | 0 | 0 | 0 | 0 | 0 | 0 | 0 | 0 | 0 | 0 | 0 | 0 | 0 | 0 | 0 | 0 | 0 | 0 | 0 | 44.8 | 0.4501163 | 0 | 0 | 0 | 0 | 55.2 | 0.5498837 | 0 | 0 | 0 | 0 | 0 | 0 | 0 | 0 | 0 | 0 | 0 | 0 | 0 | 0 | 0 | 0 | 0 | 0 | 0 | 0 | 0 | 0 | 0 | 0 | 0 | 0 | 0 | 0 | 0 | 0 | 0 | 0 | 0 | 0 | 0 | 0 | 0 | 0 | Van Den Bosch, J., Coen, G., Hosemann, P., & Maloy, S. A. (2012). On the LME susceptibility of Si enriched steels. Journal of Nuclear Materials. https://doi.org/10.1016/j.jnucmat.2012.05.028
719 | Steel | LBE | S2439 | Silicon added | 1 | 396.5 | 1773 | 623 | 0.3513818 |  | cL | 0 | 0 | 0 | 0 | 0.48 | 0.004397702 | 0.37 | 0.003621619 | 0 | 0 | 0 | 0 | 0 | 0 | 0 | 0 | 83.29 | 0.8020148 | 0.19 | 0.008507156 | 0 | 0 | 0 | 0 | 2.75 | 0.05265315 | 11.58 | 0.11976 | 1.03 | 0.00577313 | 0 | 0 | 0 | 0 | 0 | 0 | 0 | 0 | 0 | 0 | 0.31 | 0.003272477 | 0 | 0 | 0 | 0 | 0 | 0 | 0 | 0 | 0 | 0 | 0 | 0 | 0 | 0 | 0 | 0 | 0 | 0 | 0 | 0 | 0 | 0 | 0 | 0 | 0 | 0 | 0 | 0 | 0 | 0 | 0 | 0 | 0 | 0 | 0 | 0 | 0 | 0 | 0 | 0 | 0 | 0 | 0 | 0 | 0 | 0 | 0 | 0 | 0 | 0 | 0 | 0 | 0 | 0 | 0 | 0 | 0 | 0 | 0 | 0 | 44.8 | 0.4501163 | 0 | 0 | 0 | 0 | 55.2 | 0.5498837 | 0 | 0 | 0 | 0 | 0 | 0 | 0 | 0 | 0 | 0 | 0 | 0 | 0 | 0 | 0 | 0 | 0 | 0 | 0 | 0 | 0 | 0 | 0 | 0 | 0 | 0 | 0 | 0 | 0 | 0 | 0 | 0 | 0 | 0 | 0 | 0 | 0 | 0 | Van Den Bosch, J., Coen, G., Hosemann, P., & Maloy, S. A. (2012). On the LME susceptibility of Si enriched steels. Journal of Nuclear Materials. https://doi.org/10.1016/j.jnucmat.2012.05.029
720 | Steel | LBE | S2439 | Silicon added | 0 | 396.5 | 1773 | 673 | 0.3795826 |  | cL | 0 | 0 | 0 | 0 | 0.48 | 0.004397702 | 0.37 | 0.003621619 | 0 | 0 | 0 | 0 | 0 | 0 | 0 | 0 | 83.29 | 0.8020148 | 0.19 | 0.008507156 | 0 | 0 | 0 | 0 | 2.75 | 0.05265315 | 11.58 | 0.11976 | 1.03 | 0.00577313 | 0 | 0 | 0 | 0 | 0 | 0 | 0 | 0 | 0 | 0 | 0.31 | 0.003272477 | 0 | 0 | 0 | 0 | 0 | 0 | 0 | 0 | 0 | 0 | 0 | 0 | 0 | 0 | 0 | 0 | 0 | 0 | 0 | 0 | 0 | 0 | 0 | 0 | 0 | 0 | 0 | 0 | 0 | 0 | 0 | 0 | 0 | 0 | 0 | 0 | 0 | 0 | 0 | 0 | 0 | 0 | 0 | 0 | 0 | 0 | 0 | 0 | 0 | 0 | 0 | 0 | 0 | 0 | 0 | 0 | 0 | 0 | 0 | 0 | 44.8 | 0.4501163 | 0 | 0 | 0 | 0 | 55.2 | 0.5498837 | 0 | 0 | 0 | 0 | 0 | 0 | 0 | 0 | 0 | 0 | 0 | 0 | 0 | 0 | 0 | 0 | 0 | 0 | 0 | 0 | 0 | 0 | 0 | 0 | 0 | 0 | 0 | 0 | 0 | 0 | 0 | 0 | 0 | 0 | 0 | 0 | 0 | 0 | Van Den Bosch, J., Coen, G., Hosemann, P., & Maloy, S. A. (2012). On the LME susceptibility of Si enriched steels. Journal of Nuclear Materials. https://doi.org/10.1016/j.jnucmat.2012.05.030
721 | Steel | LBE | S2440` | Silicon added | 1 | 396.5 | 1773 | 623 | 0.3513818 |  | cL | 0 | 0 | 0 | 0 | 0.51 | 0.004575165 | 0.38 | 0.003641972 | 0 | 0 | 0 | 0 | 0 | 0 | 0 | 0 | 79.26 | 0.7473012 | 0.19 | 0.008329837 | 0 | 0 | 0 | 0 | 4.83 | 0.0905505 | 13.52 | 0.1369089 | 1 | 0.005488153 | 0 | 0 | 0 | 0 | 0 | 0 | 0 | 0 | 0 | 0 | 0.31 | 0.003204267 | 0 | 0 | 0 | 0 | 0 | 0 | 0 | 0 | 0 | 0 | 0 | 0 | 0 | 0 | 0 | 0 | 0 | 0 | 0 | 0 | 0 | 0 | 0 | 0 | 0 | 0 | 0 | 0 | 0 | 0 | 0 | 0 | 0 | 0 | 0 | 0 | 0 | 0 | 0 | 0 | 0 | 0 | 0 | 0 | 0 | 0 | 0 | 0 | 0 | 0 | 0 | 0 | 0 | 0 | 0 | 0 | 0 | 0 | 0 | 0 | 44.8 | 0.4501163 | 0 | 0 | 0 | 0 | 55.2 | 0.5498837 | 0 | 0 | 0 | 0 | 0 | 0 | 0 | 0 | 0 | 0 | 0 | 0 | 0 | 0 | 0 | 0 | 0 | 0 | 0 | 0 | 0 | 0 | 0 | 0 | 0 | 0 | 0 | 0 | 0 | 0 | 0 | 0 | 0 | 0 | 0 | 0 | 0 | 0 | Van Den Bosch, J., Coen, G., Hosemann, P., & Maloy, S. A. (2012). On the LME susceptibility of Si enriched steels. Journal of Nuclear Materials. https://doi.org/10.1016/j.jnucmat.2012.05.031
722 | Steel | Sodium |  | Mild | 0 | 370 | 1773 | 383 | 0.216018 |  | cL | 0.6 | 0.005187664 | 0 | 0 | 0 | 0 | 1.65 | 0.01650137 | 0 | 0 | 0 | 0 | 0 | 0 | 0 | 0 | 96.85 | 0.9528492 | 0.3 | 0.0137242 | 0 | 0 | 0 | 0 | 0.6 | 0.01173756 | 0 | 0 | 0 | 0 | 0 | 0 | 0 | 0 | 0 | 0 | 0 | 0 | 0 | 0 | 0 | 0 | 0 | 0 | 0 | 0 | 0 | 0 | 0 | 0 | 0 | 0 | 0 | 0 | 0 | 0 | 0 | 0 | 0 | 0 | 0 | 0 | 0 | 0 | 0 | 0 | 0 | 0 | 0 | 0 | 0 | 0 | 0 | 0 | 0 | 0 | 0 | 0 | 0 | 0 | 0 | 0 | 0 | 0 | 0 | 0 | 0 | 0 | 0 | 0 | 0 | 0 | 0 | 0 | 0 | 0 | 0 | 0 | 0 | 0 | 0 | 0 | 0 | 0 | 0 | 0 | 0 | 0 | 0 | 0 | 0 | 0 | 100 | 1 | 0 | 0 | 0 | 0 | 0 | 0 | 0 | 0 | 0 | 0 | 0 | 0 | 0 | 0 | 0 | 0 | 0 | 0 | 0 | 0 | 0 | 0 | 0 | 0 | 0 | 0 | 0 | 0 | 0 | 0 | 0 | 0 | 0 | 0 |  | liquid metals handbook
723 | Steel | Sodium |  | fancy stainless | 0 | 370 | 1773 | 811 | 0.4574168 |  | cL | 0 | 0 | 0 | 0 | 14 | 0.1348368 | 0 | 0 | 0 | 0 | 0 | 0 | 0 | 0 | 0 | 0 | 69.75 | 0.7060404 | 0 | 0 | 0 | 0 | 0 | 0 | 0 | 0 | 14 | 0.1522043 | 0 | 0 | 0 | 0 | 0 | 0 | 0 | 0 | 0 | 0 | 0 | 0 | 0 | 0 | 0 | 0 | 2.25 | 0.006918503 | 0 | 0 | 0 | 0 | 0 | 0 | 0 | 0 | 0 | 0 | 0 | 0 | 0 | 0 | 0 | 0 | 0 | 0 | 0 | 0 | 0 | 0 | 0 | 0 | 0 | 0 | 0 | 0 | 0 | 0 | 0 | 0 | 0 | 0 | 0 | 0 | 0 | 0 | 0 | 0 | 0 | 0 | 0 | 0 | 0 | 0 | 0 | 0 | 0 | 0 | 0 | 0 | 0 | 0 | 0 | 0 | 0 | 0 | 0 | 0 | 0 | 0 | 0 | 0 | 0 | 0 | 100 | 1 | 0 | 0 | 0 | 0 | 0 | 0 | 0 | 0 | 0 | 0 | 0 | 0 | 0 | 0 | 0 | 0 | 0 | 0 | 0 | 0 | 0 | 0 | 0 | 0 | 0 | 0 | 0 | 0 | 0 | 0 | 0 | 0 | 0 | 0 |  | liquid metals handbook
724 | iron | sodium |  | armco | 0 | 370 | 1773 | 373 | 0.2103779 |  | cL | 0 | 0 | 0 | 0 | 0 | 0 | 0 | 0 | 0 | 0 | 0 | 0 | 0 | 0 | 0 | 0 | 99.963 | 0.9982819 | 0.037 | 0.001718134 | 0 | 0 | 0 | 0 | 0 | 0 | 0 | 0 | 0 | 0 | 0 | 0 | 0 | 0 | 0 | 0 | 0 | 0 | 0 | 0 | 0 | 0 | 0 | 0 | 0 | 0 | 0 | 0 | 0 | 0 | 0 | 0 | 0 | 0 | 0 | 0 | 0 | 0 | 0 | 0 | 0 | 0 | 0 | 0 | 0 | 0 | 0 | 0 | 0 | 0 | 0 | 0 | 0 | 0 | 0 | 0 | 0 | 0 | 0 | 0 | 0 | 0 | 0 | 0 | 0 | 0 | 0 | 0 | 0 | 0 | 0 | 0 | 0 | 0 | 0 | 0 | 0 | 0 | 0 | 0 | 0 | 0 | 0 | 0 | 0 | 0 | 0 | 0 | 0 | 0 | 0 | 0 | 100 | 1 | 0 | 0 | 0 | 0 | 0 | 0 | 0 | 0 | 0 | 0 | 0 | 0 | 0 | 0 | 0 | 0 | 0 | 0 | 0 | 0 | 0 | 0 | 0 | 0 | 0 | 0 | 0 | 0 | 0 | 0 | 0 | 0 | 0 | 0 |  | liquid metals handbook
725 | iron | sodium |  | armco | 0 | 370 | 1773 | 773 | 0.4359842 |  | cL | 0 | 0 | 0 | 0 | 0 | 0 | 0 | 0 | 0 | 0 | 0 | 0 | 0 | 0 | 0 | 0 | 99.963 | 0.9982819 | 0.037 | 0.001718134 | 0 | 0 | 0 | 0 | 0 | 0 | 0 | 0 | 0 | 0 | 0 | 0 | 0 | 0 | 0 | 0 | 0 | 0 | 0 | 0 | 0 | 0 | 0 | 0 | 0 | 0 | 0 | 0 | 0 | 0 | 0 | 0 | 0 | 0 | 0 | 0 | 0 | 0 | 0 | 0 | 0 | 0 | 0 | 0 | 0 | 0 | 0 | 0 | 0 | 0 | 0 | 0 | 0 | 0 | 0 | 0 | 0 | 0 | 0 | 0 | 0 | 0 | 0 | 0 | 0 | 0 | 0 | 0 | 0 | 0 | 0 | 0 | 0 | 0 | 0 | 0 | 0 | 0 | 0 | 0 | 0 | 0 | 0 | 0 | 0 | 0 | 0 | 0 | 0 | 0 | 0 | 0 | 100 | 1 | 0 | 0 | 0 | 0 | 0 | 0 | 0 | 0 | 0 | 0 | 0 | 0 | 0 | 0 | 0 | 0 | 0 | 0 | 0 | 0 | 0 | 0 | 0 | 0 | 0 | 0 | 0 | 0 | 0 | 0 | 0 | 0 | 0 | 0 |  | liquid metals handbook
726 | iron | sodium |  | armco | 0 | 370 | 1773 | 973 | 0.5487874 |  | cL | 0 | 0 | 0 | 0 | 0 | 0 | 0 | 0 | 0 | 0 | 0 | 0 | 0 | 0 | 0 | 0 | 99.963 | 0.9982819 | 0.037 | 0.001718134 | 0 | 0 | 0 | 0 | 0 | 0 | 0 | 0 | 0 | 0 | 0 | 0 | 0 | 0 | 0 | 0 | 0 | 0 | 0 | 0 | 0 | 0 | 0 | 0 | 0 | 0 | 0 | 0 | 0 | 0 | 0 | 0 | 0 | 0 | 0 | 0 | 0 | 0 | 0 | 0 | 0 | 0 | 0 | 0 | 0 | 0 | 0 | 0 | 0 | 0 | 0 | 0 | 0 | 0 | 0 | 0 | 0 | 0 | 0 | 0 | 0 | 0 | 0 | 0 | 0 | 0 | 0 | 0 | 0 | 0 | 0 | 0 | 0 | 0 | 0 | 0 | 0 | 0 | 0 | 0 | 0 | 0 | 0 | 0 | 0 | 0 | 0 | 0 | 0 | 0 | 0 | 0 | 100 | 1 | 0 | 0 | 0 | 0 | 0 | 0 | 0 | 0 | 0 | 0 | 0 | 0 | 0 | 0 | 0 | 0 | 0 | 0 | 0 | 0 | 0 | 0 | 0 | 0 | 0 | 0 | 0 | 0 | 0 | 0 | 0 | 0 | 0 | 0 |  | liquid metals handbook
727 | iron | sodium |  | armco | 0 | 370 | 1773 | 1173 | 0.6615905 |  | cL | 0 | 0 | 0 | 0 | 0 | 0 | 0 | 0 | 0 | 0 | 0 | 0 | 0 | 0 | 0 | 0 | 99.963 | 0.9982819 | 0.037 | 0.001718134 | 0 | 0 | 0 | 0 | 0 | 0 | 0 | 0 | 0 | 0 | 0 | 0 | 0 | 0 | 0 | 0 | 0 | 0 | 0 | 0 | 0 | 0 | 0 | 0 | 0 | 0 | 0 | 0 | 0 | 0 | 0 | 0 | 0 | 0 | 0 | 0 | 0 | 0 | 0 | 0 | 0 | 0 | 0 | 0 | 0 | 0 | 0 | 0 | 0 | 0 | 0 | 0 | 0 | 0 | 0 | 0 | 0 | 0 | 0 | 0 | 0 | 0 | 0 | 0 | 0 | 0 | 0 | 0 | 0 | 0 | 0 | 0 | 0 | 0 | 0 | 0 | 0 | 0 | 0 | 0 | 0 | 0 | 0 | 0 | 0 | 0 | 0 | 0 | 0 | 0 | 0 | 0 | 100 | 1 | 0 | 0 | 0 | 0 | 0 | 0 | 0 | 0 | 0 | 0 | 0 | 0 | 0 | 0 | 0 | 0 | 0 | 0 | 0 | 0 | 0 | 0 | 0 | 0 | 0 | 0 | 0 | 0 | 0 | 0 | 0 | 0 | 0 | 0 |  | liquid metals handbook
728 | iron | NaK |  | armco | 0 | 260.4 | 1773 | 273 | 0.1539763 |  | cL | 0 | 0 | 0 | 0 | 0 | 0 | 0 | 0 | 0 | 0 | 0 | 0 | 0 | 0 | 0 | 0 | 99.963 | 0.9982819 | 0.037 | 0.001718134 | 0 | 0 | 0 | 0 | 0 | 0 | 0 | 0 | 0 | 0 | 0 | 0 | 0 | 0 | 0 | 0 | 0 | 0 | 0 | 0 | 0 | 0 | 0 | 0 | 0 | 0 | 0 | 0 | 0 | 0 | 0 | 0 | 0 | 0 | 0 | 0 | 0 | 0 | 0 | 0 | 0 | 0 | 0 | 0 | 0 | 0 | 0 | 0 | 0 | 0 | 0 | 0 | 0 | 0 | 0 | 0 | 0 | 0 | 0 | 0 | 0 | 0 | 0 | 0 | 0 | 0 | 0 | 0 | 0 | 0 | 0 | 0 | 0 | 0 | 0 | 0 | 0 | 0 | 0 | 0 | 0 | 0 | 0 | 0 | 0 | 0 | 0 | 0 | 0 | 0 | 0 | 0 | 23 | 0.3368855 | 0 | 0 | 0 | 0 | 0 | 0 | 0 | 0 | 0 | 0 | 0 | 0 | 0 | 0 | 0 | 0 | 0 | 0 | 0 | 0 | 0 | 0 | 0 | 0 | 0 | 0 | 77 | 0.6631145 | 0 | 0 | 0 | 0 | 0 | 0 |  | liquid metals handbook
729 | iron | NaK |  | armco | 0 | 260.4 | 1773 | 773 | 0.4359842 |  | cL | 0 | 0 | 0 | 0 | 0 | 0 | 0 | 0 | 0 | 0 | 0 | 0 | 0 | 0 | 0 | 0 | 99.963 | 0.9982819 | 0.037 | 0.001718134 | 0 | 0 | 0 | 0 | 0 | 0 | 0 | 0 | 0 | 0 | 0 | 0 | 0 | 0 | 0 | 0 | 0 | 0 | 0 | 0 | 0 | 0 | 0 | 0 | 0 | 0 | 0 | 0 | 0 | 0 | 0 | 0 | 0 | 0 | 0 | 0 | 0 | 0 | 0 | 0 | 0 | 0 | 0 | 0 | 0 | 0 | 0 | 0 | 0 | 0 | 0 | 0 | 0 | 0 | 0 | 0 | 0 | 0 | 0 | 0 | 0 | 0 | 0 | 0 | 0 | 0 | 0 | 0 | 0 | 0 | 0 | 0 | 0 | 0 | 0 | 0 | 0 | 0 | 0 | 0 | 0 | 0 | 0 | 0 | 0 | 0 | 0 | 0 | 0 | 0 | 0 | 0 | 23 | 0.3368855 | 0 | 0 | 0 | 0 | 0 | 0 | 0 | 0 | 0 | 0 | 0 | 0 | 0 | 0 | 0 | 0 | 0 | 0 | 0 | 0 | 0 | 0 | 0 | 0 | 0 | 0 | 77 | 0.6631145 | 0 | 0 | 0 | 0 | 0 | 0 |  | liquid metals handbook
730 | iron | NaK |  | armco | 0 | 260.4 | 1773 | 973 | 0.5487874 |  | cL | 0 | 0 | 0 | 0 | 0 | 0 | 0 | 0 | 0 | 0 | 0 | 0 | 0 | 0 | 0 | 0 | 99.963 | 0.9982819 | 0.037 | 0.001718134 | 0 | 0 | 0 | 0 | 0 | 0 | 0 | 0 | 0 | 0 | 0 | 0 | 0 | 0 | 0 | 0 | 0 | 0 | 0 | 0 | 0 | 0 | 0 | 0 | 0 | 0 | 0 | 0 | 0 | 0 | 0 | 0 | 0 | 0 | 0 | 0 | 0 | 0 | 0 | 0 | 0 | 0 | 0 | 0 | 0 | 0 | 0 | 0 | 0 | 0 | 0 | 0 | 0 | 0 | 0 | 0 | 0 | 0 | 0 | 0 | 0 | 0 | 0 | 0 | 0 | 0 | 0 | 0 | 0 | 0 | 0 | 0 | 0 | 0 | 0 | 0 | 0 | 0 | 0 | 0 | 0 | 0 | 0 | 0 | 0 | 0 | 0 | 0 | 0 | 0 | 0 | 0 | 23 | 0.3368855 | 0 | 0 | 0 | 0 | 0 | 0 | 0 | 0 | 0 | 0 | 0 | 0 | 0 | 0 | 0 | 0 | 0 | 0 | 0 | 0 | 0 | 0 | 0 | 0 | 0 | 0 | 77 | 0.6631145 | 0 | 0 | 0 | 0 | 0 | 0 |  | liquid metals handbook
731 | iron | NaK |  | armco | 0 | 260.4 | 1773 | 1173 | 0.6615905 |  | cL | 0 | 0 | 0 | 0 | 0 | 0 | 0 | 0 | 0 | 0 | 0 | 0 | 0 | 0 | 0 | 0 | 99.963 | 0.9982819 | 0.037 | 0.001718134 | 0 | 0 | 0 | 0 | 0 | 0 | 0 | 0 | 0 | 0 | 0 | 0 | 0 | 0 | 0 | 0 | 0 | 0 | 0 | 0 | 0 | 0 | 0 | 0 | 0 | 0 | 0 | 0 | 0 | 0 | 0 | 0 | 0 | 0 | 0 | 0 | 0 | 0 | 0 | 0 | 0 | 0 | 0 | 0 | 0 | 0 | 0 | 0 | 0 | 0 | 0 | 0 | 0 | 0 | 0 | 0 | 0 | 0 | 0 | 0 | 0 | 0 | 0 | 0 | 0 | 0 | 0 | 0 | 0 | 0 | 0 | 0 | 0 | 0 | 0 | 0 | 0 | 0 | 0 | 0 | 0 | 0 | 0 | 0 | 0 | 0 | 0 | 0 | 0 | 0 | 0 | 0 | 23 | 0.3368855 | 0 | 0 | 0 | 0 | 0 | 0 | 0 | 0 | 0 | 0 | 0 | 0 | 0 | 0 | 0 | 0 | 0 | 0 | 0 | 0 | 0 | 0 | 0 | 0 | 0 | 0 | 77 | 0.6631145 | 0 | 0 | 0 | 0 | 0 | 0 |  | liquid metals handbook
732 | steel | sodium |  | carbon' | 0 | 370 | 1773 | 373 | 0.2103779 |  | cL | 0 | 0 | 0 | 0 | 0 | 0 | 0 | 0 | 0 | 0 | 0 | 0 | 0 | 0 | 0 | 0 | 99.7 | 0.9862015 | 0.3 | 0.01379854 | 0 | 0 | 0 | 0 | 0 | 0 | 0 | 0 | 0 | 0 | 0 | 0 | 0 | 0 | 0 | 0 | 0 | 0 | 0 | 0 | 0 | 0 | 0 | 0 | 0 | 0 | 0 | 0 | 0 | 0 | 0 | 0 | 0 | 0 | 0 | 0 | 0 | 0 | 0 | 0 | 0 | 0 | 0 | 0 | 0 | 0 | 0 | 0 | 0 | 0 | 0 | 0 | 0 | 0 | 0 | 0 | 0 | 0 | 0 | 0 | 0 | 0 | 0 | 0 | 0 | 0 | 0 | 0 | 0 | 0 | 0 | 0 | 0 | 0 | 0 | 0 | 0 | 0 | 0 | 0 | 0 | 0 | 0 | 0 | 0 | 0 | 0 | 0 | 0 | 0 | 0 | 0 | 100 | 1 | 0 | 0 | 0 | 0 | 0 | 0 | 0 | 0 | 0 | 0 | 0 | 0 | 0 | 0 | 0 | 0 | 0 | 0 | 0 | 0 | 0 | 0 | 0 | 0 | 0 | 0 | 0 | 0 | 0 | 0 | 0 | 0 | 0 | 0 |  | liquid metals handbook
733 | steel | sodium |  | carbon' | 0 | 370 | 1773 | 673 | 0.3795826 |  | cL | 0 | 0 | 0 | 0 | 0 | 0 | 0 | 0 | 0 | 0 | 0 | 0 | 0 | 0 | 0 | 0 | 99.7 | 0.9862015 | 0.3 | 0.01379854 | 0 | 0 | 0 | 0 | 0 | 0 | 0 | 0 | 0 | 0 | 0 | 0 | 0 | 0 | 0 | 0 | 0 | 0 | 0 | 0 | 0 | 0 | 0 | 0 | 0 | 0 | 0 | 0 | 0 | 0 | 0 | 0 | 0 | 0 | 0 | 0 | 0 | 0 | 0 | 0 | 0 | 0 | 0 | 0 | 0 | 0 | 0 | 0 | 0 | 0 | 0 | 0 | 0 | 0 | 0 | 0 | 0 | 0 | 0 | 0 | 0 | 0 | 0 | 0 | 0 | 0 | 0 | 0 | 0 | 0 | 0 | 0 | 0 | 0 | 0 | 0 | 0 | 0 | 0 | 0 | 0 | 0 | 0 | 0 | 0 | 0 | 0 | 0 | 0 | 0 | 0 | 0 | 100 | 1 | 0 | 0 | 0 | 0 | 0 | 0 | 0 | 0 | 0 | 0 | 0 | 0 | 0 | 0 | 0 | 0 | 0 | 0 | 0 | 0 | 0 | 0 | 0 | 0 | 0 | 0 | 0 | 0 | 0 | 0 | 0 | 0 | 0 | 0 |  | liquid metals handbook
734 | steel | sodium |  | carbon' | 3 | 370 | 1773 | 973 | 0.5487874 |  | cL | 0 | 0 | 0 | 0 | 0 | 0 | 0 | 0 | 0 | 0 | 0 | 0 | 0 | 0 | 0 | 0 | 99.7 | 0.9862015 | 0.3 | 0.01379854 | 0 | 0 | 0 | 0 | 0 | 0 | 0 | 0 | 0 | 0 | 0 | 0 | 0 | 0 | 0 | 0 | 0 | 0 | 0 | 0 | 0 | 0 | 0 | 0 | 0 | 0 | 0 | 0 | 0 | 0 | 0 | 0 | 0 | 0 | 0 | 0 | 0 | 0 | 0 | 0 | 0 | 0 | 0 | 0 | 0 | 0 | 0 | 0 | 0 | 0 | 0 | 0 | 0 | 0 | 0 | 0 | 0 | 0 | 0 | 0 | 0 | 0 | 0 | 0 | 0 | 0 | 0 | 0 | 0 | 0 | 0 | 0 | 0 | 0 | 0 | 0 | 0 | 0 | 0 | 0 | 0 | 0 | 0 | 0 | 0 | 0 | 0 | 0 | 0 | 0 | 0 | 0 | 100 | 1 | 0 | 0 | 0 | 0 | 0 | 0 | 0 | 0 | 0 | 0 | 0 | 0 | 0 | 0 | 0 | 0 | 0 | 0 | 0 | 0 | 0 | 0 | 0 | 0 | 0 | 0 | 0 | 0 | 0 | 0 | 0 | 0 | 0 | 0 |  | liquid metals handbook
735 | steel | sodium |  | carbon' | 3 | 370 | 1773 | 1173 | 0.6615905 |  | cL | 0 | 0 | 0 | 0 | 0 | 0 | 0 | 0 | 0 | 0 | 0 | 0 | 0 | 0 | 0 | 0 | 99.7 | 0.9862015 | 0.3 | 0.01379854 | 0 | 0 | 0 | 0 | 0 | 0 | 0 | 0 | 0 | 0 | 0 | 0 | 0 | 0 | 0 | 0 | 0 | 0 | 0 | 0 | 0 | 0 | 0 | 0 | 0 | 0 | 0 | 0 | 0 | 0 | 0 | 0 | 0 | 0 | 0 | 0 | 0 | 0 | 0 | 0 | 0 | 0 | 0 | 0 | 0 | 0 | 0 | 0 | 0 | 0 | 0 | 0 | 0 | 0 | 0 | 0 | 0 | 0 | 0 | 0 | 0 | 0 | 0 | 0 | 0 | 0 | 0 | 0 | 0 | 0 | 0 | 0 | 0 | 0 | 0 | 0 | 0 | 0 | 0 | 0 | 0 | 0 | 0 | 0 | 0 | 0 | 0 | 0 | 0 | 0 | 0 | 0 | 100 | 1 | 0 | 0 | 0 | 0 | 0 | 0 | 0 | 0 | 0 | 0 | 0 | 0 | 0 | 0 | 0 | 0 | 0 | 0 | 0 | 0 | 0 | 0 | 0 | 0 | 0 | 0 | 0 | 0 | 0 | 0 | 0 | 0 | 0 | 0 |  | liquid metals handbook
736 | aluminum | sodium |  | pure | 0 | 370 | 933 | 723 | 0.7749196 |  | cF | 0 | 0 | 0 | 0 | 0 | 0 | 0 | 0 | 0 | 0 | 100 | 1 | 0 | 0 | 0 | 0 | 0 | 0 | 0 | 0 | 0 | 0 | 0 | 0 | 0 | 0 | 0 | 0 | 0 | 0 | 0 | 0 | 0 | 0 | 0 | 0 | 0 | 0 | 0 | 0 | 0 | 0 | 0 | 0 | 0 | 0 | 0 | 0 | 0 | 0 | 0 | 0 | 0 | 0 | 0 | 0 | 0 | 0 | 0 | 0 | 0 | 0 | 0 | 0 | 0 | 0 | 0 | 0 | 0 | 0 | 0 | 0 | 0 | 0 | 0 | 0 | 0 | 0 | 0 | 0 | 0 | 0 | 0 | 0 | 0 | 0 | 0 | 0 | 0 | 0 | 0 | 0 | 0 | 0 | 0 | 0 | 0 | 0 | 0 | 0 | 0 | 0 | 0 | 0 | 0 | 0 | 0 | 0 | 0 | 0 | 0 | 0 | 100 | 1 | 0 | 0 | 0 | 0 | 0 | 0 | 0 | 0 | 0 | 0 | 0 | 0 | 0 | 0 | 0 | 0 | 0 | 0 | 0 | 0 | 0 | 0 | 0 | 0 | 0 | 0 | 0 | 0 | 0 | 0 | 0 | 0 | 0 | 0 |  | liquid metals handbook
737 | Aluminum | sodium |  | pure | 3 | 370 | 933 | 773 | 0.8285102 |  | cF | 0 | 0 | 0 | 0 | 0 | 0 | 0 | 0 | 0 | 0 | 100 | 1 | 0 | 0 | 0 | 0 | 0 | 0 | 0 | 0 | 0 | 0 | 0 | 0 | 0 | 0 | 0 | 0 | 0 | 0 | 0 | 0 | 0 | 0 | 0 | 0 | 0 | 0 | 0 | 0 | 0 | 0 | 0 | 0 | 0 | 0 | 0 | 0 | 0 | 0 | 0 | 0 | 0 | 0 | 0 | 0 | 0 | 0 | 0 | 0 | 0 | 0 | 0 | 0 | 0 | 0 | 0 | 0 | 0 | 0 | 0 | 0 | 0 | 0 | 0 | 0 | 0 | 0 | 0 | 0 | 0 | 0 | 0 | 0 | 0 | 0 | 0 | 0 | 0 | 0 | 0 | 0 | 0 | 0 | 0 | 0 | 0 | 0 | 0 | 0 | 0 | 0 | 0 | 0 | 0 | 0 | 0 | 0 | 0 | 0 | 0 | 0 | 100 | 1 | 0 | 0 | 0 | 0 | 0 | 0 | 0 | 0 | 0 | 0 | 0 | 0 | 0 | 0 | 0 | 0 | 0 | 0 | 0 | 0 | 0 | 0 | 0 | 0 | 0 | 0 | 0 | 0 | 0 | 0 | 0 | 0 | 0 | 0 |  | liquid metals handbook
738 | steel | sodium |  | 17-7ph | 0 | 370 | 1773 | 746 | 0.4207558 |  | cL | 0 | 0 | 0 | 0 | 7 | 0.06446677 | 0.5 | 0.004919537 | 0 | 0 | 1 | 0.02003332 | 0 | 0 | 0 | 0 | 73.41 | 0.7105556 | 0.09 | 0.004050668 | 0 | 0 | 0 | 0 | 1 | 0.0192462 | 17 | 0.176728 | 0 | 0 | 0 | 0 | 0 | 0 | 0 | 0 | 0 | 0 | 0 | 0 | 0 | 0 | 0 | 0 | 0 | 0 | 0 | 0 | 0 | 0 | 0 | 0 | 0 | 0 | 0 | 0 | 0 | 0 | 0 | 0 | 0 | 0 | 0 | 0 | 0 | 0 | 0 | 0 | 0 | 0 | 0 | 0 | 0 | 0 | 0 | 0 | 0 | 0 | 0 | 0 | 0 | 0 | 0 | 0 | 0 | 0 | 0 | 0 | 0 | 0 | 0 | 0 | 0 | 0 | 0 | 0 | 0 | 0 | 0 | 0 | 0 | 0 | 0 | 0 | 0 | 0 | 0 | 0 | 0 | 0 | 0 | 0 | 100 | 1 | 0 | 0 | 0 | 0 | 0 | 0 | 0 | 0 | 0 | 0 | 0 | 0 | 0 | 0 | 0 | 0 | 0 | 0 | 0 | 0 | 0 | 0 | 0 | 0 | 0 | 0 | 0 | 0 | 0 | 0 | 0 | 0 | 0 | 0 |  | liquid metals handbook
739 | Be | sodium |  | extruded, pure | 0 | 370 | 1560 | 773 | 0.4955128 |  | hcp | 0 | 0 | 0 | 0 | 0 | 0 | 0 | 0 | 0 | 0 | 0 | 0 | 0 | 0 | 0 | 0 | 0 | 0 | 0 | 0 | 0 | 0 | 0 | 0 | 0 | 0 | 0 | 0 | 0 | 0 | 0 | 0 | 0 | 0 | 0 | 0 | 0 | 0 | 0 | 0 | 0 | 0 | 0 | 0 | 0 | 0 | 0 | 0 | 0 | 0 | 0 | 0 | 0 | 0 | 0 | 0 | 0 | 0 | 100 | 1 | 0 | 0 | 0 | 0 | 0 | 0 | 0 | 0 | 0 | 0 | 0 | 0 | 0 | 0 | 0 | 0 | 0 | 0 | 0 | 0 | 0 | 0 | 0 | 0 | 0 | 0 | 0 | 0 | 0 | 0 | 0 | 0 | 0 | 0 | 0 | 0 | 0 | 0 | 0 | 0 | 0 | 0 | 0 | 0 | 0 | 0 | 0 | 0 | 0 | 0 | 0 | 0 | 100 | 1 | 0 | 0 | 0 | 0 | 0 | 0 | 0 | 0 | 0 | 0 | 0 | 0 | 0 | 0 | 0 | 0 | 0 | 0 | 0 | 0 | 0 | 0 | 0 | 0 | 0 | 0 | 0 | 0 | 0 | 0 | 0 | 0 | 0 | 0 |  | liquid metals handbook
740 | steel | sodium |  | 347 stainless | 0 | 370 | 1773 | 773 | 0.4359842 |  | cF | 0 | 0 | 0 | 0 | 11 | 0.1038572 | 2 | 0.02017393 | 0 | 0 | 0 | 0 | 0 | 0 | 0 | 0 | 66.17 | 0.6566141 | 0.08 | 0.003691308 | 0 | 0 | 0 | 0 | 0.75 | 0.01479832 | 18 | 0.1918382 | 0 | 0 | 0 | 0 | 0 | 0 | 0 | 0 | 0 | 0 | 1 | 0.005964457 | 0 | 0 | 0 | 0 | 0 | 0 | 0 | 0 | 1 | 0.003062491 | 0 | 0 | 0 | 0 | 0 | 0 | 0 | 0 | 0 | 0 | 0 | 0 | 0 | 0 | 0 | 0 | 0 | 0 | 0 | 0 | 0 | 0 | 0 | 0 | 0 | 0 | 0 | 0 | 0 | 0 | 0 | 0 | 0 | 0 | 0 | 0 | 0 | 0 | 0 | 0 | 0 | 0 | 0 | 0 | 0 | 0 | 0 | 0 | 0 | 0 | 0 | 0 | 0 | 0 | 0 | 0 | 0 | 0 | 0 | 0 | 0 | 0 | 100 | 1 | 0 | 0 | 0 | 0 | 0 | 0 | 0 | 0 | 0 | 0 | 0 | 0 | 0 | 0 | 0 | 0 | 0 | 0 | 0 | 0 | 0 | 0 | 0 | 0 | 0 | 0 | 0 | 0 | 0 | 0 | 0 | 0 | 0 | 0 |  | liquid metals handbook
741 | Fernico | sodium |  | prolly grade 1 | 0 | 370 | 1723 | 773 | 0.4486361 |  | cF | 0 | 0 | 0 | 0 | 29 | 0.2818297 | 0.3 | 0.003114774 | 0 | 0 | 0 | 0 | 0 | 0 | 0 | 0 | 53.5 | 0.5464464 | 0 | 0 | 0 | 0 | 0 | 0 | 0.2 | 0.004061869 | 0 | 0 | 0 | 0 | 0 | 0 | 0 | 0 | 0 | 0 | 0 | 0 | 0 | 0 | 0 | 0 | 17 | 0.1645472 | 0 | 0 | 0 | 0 | 0 | 0 | 0 | 0 | 0 | 0 | 0 | 0 | 0 | 0 | 0 | 0 | 0 | 0 | 0 | 0 | 0 | 0 | 0 | 0 | 0 | 0 | 0 | 0 | 0 | 0 | 0 | 0 | 0 | 0 | 0 | 0 | 0 | 0 | 0 | 0 | 0 | 0 | 0 | 0 | 0 | 0 | 0 | 0 | 0 | 0 | 0 | 0 | 0 | 0 | 0 | 0 | 0 | 0 | 0 | 0 | 0 | 0 | 0 | 0 | 0 | 0 | 0 | 0 | 100 | 1 | 0 | 0 | 0 | 0 | 0 | 0 | 0 | 0 | 0 | 0 | 0 | 0 | 0 | 0 | 0 | 0 | 0 | 0 | 0 | 0 | 0 | 0 | 0 | 0 | 0 | 0 | 0 | 0 | 0 | 0 | 0 | 0 | 0 | 0 |  | liquid metals handbook
742 | Inconel X | sodium |  |  | 0 | 370 | 1573 | 773 | 0.4914177 |  | cF | 0.5 | 0.004458576 | 0 | 0 | 69.22 | 0.6682773 | 1 | 0.01031434 | 0 | 0 | 0.7 | 0.01470071 | 0 | 0 | 0 | 0 | 7 | 0.07102776 | 0.08 | 0.003774517 | 0 | 0 | 0 | 0 | 0.5 | 0.01008793 | 15.5 | 0.1689178 | 0 | 0 | 2.5 | 0.02959499 | 0 | 0 | 0 | 0 | 0 | 0 | 1 | 0.006098906 | 0 | 0 | 1 | 0.009615635 | 0 | 0 | 0 | 0 | 1 | 0.003131525 | 0 | 0 | 0 | 0 | 0 | 0 | 0 | 0 | 0 | 0 | 0 | 0 | 0 | 0 | 0 | 0 | 0 | 0 | 0 | 0 | 0 | 0 | 0 | 0 | 0 | 0 | 0 | 0 | 0 | 0 | 0 | 0 | 0 | 0 | 0 | 0 | 0 | 0 | 0 | 0 | 0 | 0 | 0 | 0 | 0 | 0 | 0 | 0 | 0 | 0 | 0 | 0 | 0 | 0 | 0 | 0 | 0 | 0 | 0 | 0 | 0 | 0 | 100 | 1 | 0 | 0 | 0 | 0 | 0 | 0 | 0 | 0 | 0 | 0 | 0 | 0 | 0 | 0 | 0 | 0 | 0 | 0 | 0 | 0 | 0 | 0 | 0 | 0 | 0 | 0 | 0 | 0 | 0 | 0 | 0 | 0 | 0 | 0 |  | liquid metals handbook
743 | monel | sodium |  |  | 0 | 370 | 1573 | 773 | 0.4914177 |  | cF | 31 | 0.2924782 | 0 | 0 | 64.5 | 0.658856 | 2 | 0.02182615 | 0 | 0 | 0 | 0 | 0 | 0 | 0 | 0 | 2.5 | 0.02683958 | 0 | 0 | 0 | 0 | 0 | 0 | 0 | 0 | 0 | 0 | 0 | 0 | 0 | 0 | 0 | 0 | 0 | 0 | 0 | 0 | 0 | 0 | 0 | 0 | 0 | 0 | 0 | 0 | 0 | 0 | 0 | 0 | 0 | 0 | 0 | 0 | 0 | 0 | 0 | 0 | 0 | 0 | 0 | 0 | 0 | 0 | 0 | 0 | 0 | 0 | 0 | 0 | 0 | 0 | 0 | 0 | 0 | 0 | 0 | 0 | 0 | 0 | 0 | 0 | 0 | 0 | 0 | 0 | 0 | 0 | 0 | 0 | 0 | 0 | 0 | 0 | 0 | 0 | 0 | 0 | 0 | 0 | 0 | 0 | 0 | 0 | 0 | 0 | 0 | 0 | 0 | 0 | 0 | 0 | 100 | 1 | 0 | 0 | 0 | 0 | 0 | 0 | 0 | 0 | 0 | 0 | 0 | 0 | 0 | 0 | 0 | 0 | 0 | 0 | 0 | 0 | 0 | 0 | 0 | 0 | 0 | 0 | 0 | 0 | 0 | 0 | 0 | 0 | 0 | 0 |  | liquid metals handbook
744 | nickel | sodium |  | L | 0 | 370 | 1728 | 773 | 0.447338 |  | cF | 0 | 0 | 0 | 0 | 100 | 1 | 0 | 0 | 0 | 0 | 0 | 0 | 0 | 0 | 0 | 0 | 0 | 0 | 0 | 0 | 0 | 0 | 0 | 0 | 0 | 0 | 0 | 0 | 0 | 0 | 0 | 0 | 0 | 0 | 0 | 0 | 0 | 0 | 0 | 0 | 0 | 0 | 0 | 0 | 0 | 0 | 0 | 0 | 0 | 0 | 0 | 0 | 0 | 0 | 0 | 0 | 0 | 0 | 0 | 0 | 0 | 0 | 0 | 0 | 0 | 0 | 0 | 0 | 0 | 0 | 0 | 0 | 0 | 0 | 0 | 0 | 0 | 0 | 0 | 0 | 0 | 0 | 0 | 0 | 0 | 0 | 0 | 0 | 0 | 0 | 0 | 0 | 0 | 0 | 0 | 0 | 0 | 0 | 0 | 0 | 0 | 0 | 0 | 0 | 0 | 0 | 0 | 0 | 0 | 0 | 0 | 0 | 100 | 1 | 0 | 0 | 0 | 0 | 0 | 0 | 0 | 0 | 0 | 0 | 0 | 0 | 0 | 0 | 0 | 0 | 0 | 0 | 0 | 0 | 0 | 0 | 0 | 0 | 0 | 0 | 0 | 0 | 0 | 0 | 0 | 0 | 0 | 0 |  | liquid metals handbook
745 | Zirconium | sodium |  | pure | 0 | 370 | 2128 | 773 | 0.3632519 |  | hcp | 0 | 0 | 0 | 0 | 0 | 0 | 0 | 0 | 0 | 0 | 0 | 0 | 0 | 0 | 0 | 0 | 0 | 0 | 0 | 0 | 0 | 0 | 0 | 0 | 0 | 0 | 0 | 0 | 0 | 0 | 0 | 0 | 0 | 0 | 0 | 0 | 0 | 0 | 0 | 0 | 0 | 0 | 0 | 0 | 0 | 0 | 0 | 0 | 0 | 0 | 0 | 0 | 0 | 0 | 0 | 0 | 100 | 1 | 0 | 0 | 0 | 0 | 0 | 0 | 0 | 0 | 0 | 0 | 0 | 0 | 0 | 0 | 0 | 0 | 0 | 0 | 0 | 0 | 0 | 0 | 0 | 0 | 0 | 0 | 0 | 0 | 0 | 0 | 0 | 0 | 0 | 0 | 0 | 0 | 0 | 0 | 0 | 0 | 0 | 0 | 0 | 0 | 0 | 0 | 0 | 0 | 0 | 0 | 0 | 0 | 0 | 0 | 100 | 1 | 0 | 0 | 0 | 0 | 0 | 0 | 0 | 0 | 0 | 0 | 0 | 0 | 0 | 0 | 0 | 0 | 0 | 0 | 0 | 0 | 0 | 0 | 0 | 0 | 0 | 0 | 0 | 0 | 0 | 0 | 0 | 0 | 0 | 0 |  | liquid metals handbook
746 | copper | sodium |  | pure ohfc | 0 | 370 | 1377 | 673 | 0.4887436 |  | cF | 100 | 1 | 0 | 0 | 0 | 0 | 0 | 0 | 0 | 0 | 0 | 0 | 0 | 0 | 0 | 0 | 0 | 0 | 0 | 0 | 0 | 0 | 0 | 0 | 0 | 0 | 0 | 0 | 0 | 0 | 0 | 0 | 0 | 0 | 0 | 0 | 0 | 0 | 0 | 0 | 0 | 0 | 0 | 0 | 0 | 0 | 0 | 0 | 0 | 0 | 0 | 0 | 0 | 0 | 0 | 0 | 0 | 0 | 0 | 0 | 0 | 0 | 0 | 0 | 0 | 0 | 0 | 0 | 0 | 0 | 0 | 0 | 0 | 0 | 0 | 0 | 0 | 0 | 0 | 0 | 0 | 0 | 0 | 0 | 0 | 0 | 0 | 0 | 0 | 0 | 0 | 0 | 0 | 0 | 0 | 0 | 0 | 0 | 0 | 0 | 0 | 0 | 0 | 0 | 0 | 0 | 0 | 0 | 0 | 0 | 0 | 0 | 100 | 1 | 0 | 0 | 0 | 0 | 0 | 0 | 0 | 0 | 0 | 0 | 0 | 0 | 0 | 0 | 0 | 0 | 0 | 0 | 0 | 0 | 0 | 0 | 0 | 0 | 0 | 0 | 0 | 0 | 0 | 0 | 0 | 0 | 0 | 0 |  | liquid metals handbook
747 | titanium | sodium |  | pure | 0 | 370 | 1941 | 773 | 0.3982483 |  | hcp | 0 | 0 | 0 | 0 | 0 | 0 | 0 | 0 | 0 | 0 | 0 | 0 | 0 | 0 | 0 | 0 | 0 | 0 | 0 | 0 | 0 | 0 | 0 | 0 | 0 | 0 | 0 | 0 | 0 | 0 | 100 | 1 | 0 | 0 | 0 | 0 | 0 | 0 | 0 | 0 | 0 | 0 | 0 | 0 | 0 | 0 | 0 | 0 | 0 | 0 | 0 | 0 | 0 | 0 | 0 | 0 | 0 | 0 | 0 | 0 | 0 | 0 | 0 | 0 | 0 | 0 | 0 | 0 | 0 | 0 | 0 | 0 | 0 | 0 | 0 | 0 | 0 | 0 | 0 | 0 | 0 | 0 | 0 | 0 | 0 | 0 | 0 | 0 | 0 | 0 | 0 | 0 | 0 | 0 | 0 | 0 | 0 | 0 | 0 | 0 | 0 | 0 | 0 | 0 | 0 | 0 | 0 | 0 | 0 | 0 | 0 | 0 | 100 | 1 | 0 | 0 | 0 | 0 | 0 | 0 | 0 | 0 | 0 | 0 | 0 | 0 | 0 | 0 | 0 | 0 | 0 | 0 | 0 | 0 | 0 | 0 | 0 | 0 | 0 | 0 | 0 | 0 | 0 | 0 | 0 | 0 | 0 | 0 |  | liquid metals handbook
748 | aluminum | NaK |  | pure | 0 | 260.4 | 933 | 723 | 0.7749196 |  | cF | 0 | 0 | 0 | 0 | 0 | 0 | 0 | 0 | 0 | 0 | 100 | 1 | 0 | 0 | 0 | 0 | 0 | 0 | 0 | 0 | 0 | 0 | 0 | 0 | 0 | 0 | 0 | 0 | 0 | 0 | 0 | 0 | 0 | 0 | 0 | 0 | 0 | 0 | 0 | 0 | 0 | 0 | 0 | 0 | 0 | 0 | 0 | 0 | 0 | 0 | 0 | 0 | 0 | 0 | 0 | 0 | 0 | 0 | 0 | 0 | 0 | 0 | 0 | 0 | 0 | 0 | 0 | 0 | 0 | 0 | 0 | 0 | 0 | 0 | 0 | 0 | 0 | 0 | 0 | 0 | 0 | 0 | 0 | 0 | 0 | 0 | 0 | 0 | 0 | 0 | 0 | 0 | 0 | 0 | 0 | 0 | 0 | 0 | 0 | 0 | 0 | 0 | 0 | 0 | 0 | 0 | 0 | 0 | 0 | 0 | 0 | 0 | 23 | 0.3368855 | 0 | 0 | 0 | 0 | 0 | 0 | 0 | 0 | 0 | 0 | 0 | 0 | 0 | 0 | 0 | 0 | 0 | 0 | 0 | 0 | 0 | 0 | 0 | 0 | 0 | 0 | 77 | 0.6631145 | 0 | 0 | 0 | 0 | 0 | 0 |  | liquid metals handbook
749 | steel | NaK |  | 347 | 0 | 260.4 | 1773 | 773 | 0.4359842 |  | cF | 0 | 0 | 0 | 0 | 11 | 0.1038572 | 2 | 0.02017393 | 0 | 0 | 0 | 0 | 0 | 0 | 0 | 0 | 66.17 | 0.6566141 | 0.08 | 0.003691308 | 0 | 0 | 0 | 0 | 0.75 | 0.01479832 | 18 | 0.1918382 | 0 | 0 | 0 | 0 | 0 | 0 | 0 | 0 | 0 | 0 | 1 | 0.005964457 | 0 | 0 | 0 | 0 | 0 | 0 | 0 | 0 | 1 | 0.003062491 | 0 | 0 | 0 | 0 | 0 | 0 | 0 | 0 | 0 | 0 | 0 | 0 | 0 | 0 | 0 | 0 | 0 | 0 | 0 | 0 | 0 | 0 | 0 | 0 | 0 | 0 | 0 | 0 | 0 | 0 | 0 | 0 | 0 | 0 | 0 | 0 | 0 | 0 | 0 | 0 | 0 | 0 | 0 | 0 | 0 | 0 | 0 | 0 | 0 | 0 | 0 | 0 | 0 | 0 | 0 | 0 | 0 | 0 | 0 | 0 | 0 | 0 | 23 | 0.3368855 | 0 | 0 | 0 | 0 | 0 | 0 | 0 | 0 | 0 | 0 | 0 | 0 | 0 | 0 | 0 | 0 | 0 | 0 | 0 | 0 | 0 | 0 | 0 | 0 | 0 | 0 | 77 | 0.6631145 | 0 | 0 | 0 | 0 | 0 | 0 |  | liquid metals handbook
750 | niobium | sodium |  | pure | 0 | 370 | 2750 | 1173 | 0.4265455 |  | cL | 0 | 0 | 0 | 0 | 0 | 0 | 0 | 0 | 0 | 0 | 0 | 0 | 0 | 0 | 0 | 0 | 0 | 0 | 0 | 0 | 0 | 0 | 0 | 0 | 0 | 0 | 0 | 0 | 0 | 0 | 0 | 0 | 0 | 0 | 0 | 0 | 0 | 0 | 100 | 1 | 0 | 0 | 0 | 0 | 0 | 0 | 0 | 0 | 0 | 0 | 0 | 0 | 0 | 0 | 0 | 0 | 0 | 0 | 0 | 0 | 0 | 0 | 0 | 0 | 0 | 0 | 0 | 0 | 0 | 0 | 0 | 0 | 0 | 0 | 0 | 0 | 0 | 0 | 0 | 0 | 0 | 0 | 0 | 0 | 0 | 0 | 0 | 0 | 0 | 0 | 0 | 0 | 0 | 0 | 0 | 0 | 0 | 0 | 0 | 0 | 0 | 0 | 0 | 0 | 0 | 0 | 0 | 0 | 0 | 0 | 0 | 0 | 100 | 1 | 0 | 0 | 0 | 0 | 0 | 0 | 0 | 0 | 0 | 0 | 0 | 0 | 0 | 0 | 0 | 0 | 0 | 0 | 0 | 0 | 0 | 0 | 0 | 0 | 0 | 0 | 0 | 0 | 0 | 0 | 0 | 0 | 0 | 0 |  | liquid metals handbook
751 | Molybendum | sodium |  | pure | 0 | 370 | 2896 | 1173 | 0.4050414 |  | cL | 0 | 0 | 0 | 0 | 0 | 0 | 0 | 0 | 0 | 0 | 0 | 0 | 0 | 0 | 0 | 0 | 0 | 0 | 0 | 0 | 0 | 0 | 0 | 0 | 0 | 0 | 0 | 0 | 100 | 1 | 0 | 0 | 0 | 0 | 0 | 0 | 0 | 0 | 0 | 0 | 0 | 0 | 0 | 0 | 0 | 0 | 0 | 0 | 0 | 0 | 0 | 0 | 0 | 0 | 0 | 0 | 0 | 0 | 0 | 0 | 0 | 0 | 0 | 0 | 0 | 0 | 0 | 0 | 0 | 0 | 0 | 0 | 0 | 0 | 0 | 0 | 0 | 0 | 0 | 0 | 0 | 0 | 0 | 0 | 0 | 0 | 0 | 0 | 0 | 0 | 0 | 0 | 0 | 0 | 0 | 0 | 0 | 0 | 0 | 0 | 0 | 0 | 0 | 0 | 0 | 0 | 0 | 0 | 0 | 0 | 0 | 0 | 100 | 1 | 0 | 0 | 0 | 0 | 0 | 0 | 0 | 0 | 0 | 0 | 0 | 0 | 0 | 0 | 0 | 0 | 0 | 0 | 0 | 0 | 0 | 0 | 0 | 0 | 0 | 0 | 0 | 0 | 0 | 0 | 0 | 0 | 0 | 0 |  | liquid metals handbook
752 | tantalum | sodium |  | pure | 0 | 370 | 3290 | 1173 | 0.356535 |  | cL | 0 | 0 | 0 | 0 | 0 | 0 | 0 | 0 | 0 | 0 | 0 | 0 | 0 | 0 | 0 | 0 | 0 | 0 | 0 | 0 | 0 | 0 | 0 | 0 | 0 | 0 | 0 | 0 | 0 | 0 | 0 | 0 | 0 | 0 | 0 | 0 | 0 | 0 | 0 | 0 | 0 | 0 | 0 | 0 | 0 | 0 | 0 | 0 | 100 | 1 | 0 | 0 | 0 | 0 | 0 | 0 | 0 | 0 | 0 | 0 | 0 | 0 | 0 | 0 | 0 | 0 | 0 | 0 | 0 | 0 | 0 | 0 | 0 | 0 | 0 | 0 | 0 | 0 | 0 | 0 | 0 | 0 | 0 | 0 | 0 | 0 | 0 | 0 | 0 | 0 | 0 | 0 | 0 | 0 | 0 | 0 | 0 | 0 | 0 | 0 | 0 | 0 | 0 | 0 | 0 | 0 | 0 | 0 | 0 | 0 | 0 | 0 | 100 | 1 | 0 | 0 | 0 | 0 | 0 | 0 | 0 | 0 | 0 | 0 | 0 | 0 | 0 | 0 | 0 | 0 | 0 | 0 | 0 | 0 | 0 | 0 | 0 | 0 | 0 | 0 | 0 | 0 | 0 | 0 | 0 | 0 | 0 | 0 |  | liquid metals handbook
753 | tungsten | sodium |  | pure | 0 | 370 | 3695 | 1173 | 0.317456 |  | cL | 0 | 0 | 0 | 0 | 0 | 0 | 0 | 0 | 0 | 0 | 0 | 0 | 0 | 0 | 0 | 0 | 0 | 0 | 0 | 0 | 0 | 0 | 0 | 0 | 0 | 0 | 0 | 0 | 0 | 0 | 0 | 0 | 0 | 0 | 0 | 0 | 0 | 0 | 0 | 0 | 0 | 0 | 0 | 0 | 100 | 1 | 0 | 0 | 0 | 0 | 0 | 0 | 0 | 0 | 0 | 0 | 0 | 0 | 0 | 0 | 0 | 0 | 0 | 0 | 0 | 0 | 0 | 0 | 0 | 0 | 0 | 0 | 0 | 0 | 0 | 0 | 0 | 0 | 0 | 0 | 0 | 0 | 0 | 0 | 0 | 0 | 0 | 0 | 0 | 0 | 0 | 0 | 0 | 0 | 0 | 0 | 0 | 0 | 0 | 0 | 0 | 0 | 0 | 0 | 0 | 0 | 0 | 0 | 0 | 0 | 0 | 0 | 100 | 1 | 0 | 0 | 0 | 0 | 0 | 0 | 0 | 0 | 0 | 0 | 0 | 0 | 0 | 0 | 0 | 0 | 0 | 0 | 0 | 0 | 0 | 0 | 0 | 0 | 0 | 0 | 0 | 0 | 0 | 0 | 0 | 0 | 0 | 0 |  | liquid metals handbook
754 | Vanadium | sodium |  | pure | 0 | 370 | 2183 | 773 | 0.3540999 |  | cL | 0 | 0 | 0 | 0 | 0 | 0 | 0 | 0 | 0 | 0 | 0 | 0 | 0 | 0 | 0 | 0 | 0 | 0 | 0 | 0 | 0 | 0 | 0 | 0 | 0 | 0 | 0 | 0 | 0 | 0 | 0 | 0 | 0 | 0 | 0 | 0 | 0 | 0 | 0 | 0 | 100 | 1 | 0 | 0 | 0 | 0 | 0 | 0 | 0 | 0 | 0 | 0 | 0 | 0 | 0 | 0 | 0 | 0 | 0 | 0 | 0 | 0 | 0 | 0 | 0 | 0 | 0 | 0 | 0 | 0 | 0 | 0 | 0 | 0 | 0 | 0 | 0 | 0 | 0 | 0 | 0 | 0 | 0 | 0 | 0 | 0 | 0 | 0 | 0 | 0 | 0 | 0 | 0 | 0 | 0 | 0 | 0 | 0 | 0 | 0 | 0 | 0 | 0 | 0 | 0 | 0 | 0 | 0 | 0 | 0 | 0 | 0 | 100 | 1 | 0 | 0 | 0 | 0 | 0 | 0 | 0 | 0 | 0 | 0 | 0 | 0 | 0 | 0 | 0 | 0 | 0 | 0 | 0 | 0 | 0 | 0 | 0 | 0 | 0 | 0 | 0 | 0 | 0 | 0 | 0 | 0 | 0 | 0 |  | liquid metals handbook
755 | chromium | sodium |  | pure | 0 | 370 | 2180 | 1173 | 0.5380734 |  | cL | 0 | 0 | 0 | 0 | 0 | 0 | 0 | 0 | 0 | 0 | 0 | 0 | 0 | 0 | 0 | 0 | 0 | 0 | 0 | 0 | 0 | 0 | 0 | 0 | 0 | 0 | 100 | 1 | 0 | 0 | 0 | 0 | 0 | 0 | 0 | 0 | 0 | 0 | 0 | 0 | 0 | 0 | 0 | 0 | 0 | 0 | 0 | 0 | 0 | 0 | 0 | 0 | 0 | 0 | 0 | 0 | 0 | 0 | 0 | 0 | 0 | 0 | 0 | 0 | 0 | 0 | 0 | 0 | 0 | 0 | 0 | 0 | 0 | 0 | 0 | 0 | 0 | 0 | 0 | 0 | 0 | 0 | 0 | 0 | 0 | 0 | 0 | 0 | 0 | 0 | 0 | 0 | 0 | 0 | 0 | 0 | 0 | 0 | 0 | 0 | 0 | 0 | 0 | 0 | 0 | 0 | 0 | 0 | 0 | 0 | 0 | 0 | 100 | 1 | 0 | 0 | 0 | 0 | 0 | 0 | 0 | 0 | 0 | 0 | 0 | 0 | 0 | 0 | 0 | 0 | 0 | 0 | 0 | 0 | 0 | 0 | 0 | 0 | 0 | 0 | 0 | 0 | 0 | 0 | 0 | 0 | 0 | 0 |  | liquid metals handbook
756 | cobalt | sodium |  | pure | 0 | 370 | 1768 | 1173 | 0.6634615 |  | cL | 0 | 0 | 0 | 0 | 0 | 0 | 0 | 0 | 0 | 0 | 0 | 0 | 0 | 0 | 0 | 0 | 0 | 0 | 0 | 0 | 0 | 0 | 0 | 0 | 0 | 0 | 0 | 0 | 0 | 0 | 0 | 0 | 0 | 0 | 0 | 0 | 0 | 0 | 0 | 0 | 0 | 0 | 100 | 1 | 0 | 0 | 0 | 0 | 0 | 0 | 0 | 0 | 0 | 0 | 0 | 0 | 0 | 0 | 0 | 0 | 0 | 0 | 0 | 0 | 0 | 0 | 0 | 0 | 0 | 0 | 0 | 0 | 0 | 0 | 0 | 0 | 0 | 0 | 0 | 0 | 0 | 0 | 0 | 0 | 0 | 0 | 0 | 0 | 0 | 0 | 0 | 0 | 0 | 0 | 0 | 0 | 0 | 0 | 0 | 0 | 0 | 0 | 0 | 0 | 0 | 0 | 0 | 0 | 0 | 0 | 0 | 0 | 100 | 1 | 0 | 0 | 0 | 0 | 0 | 0 | 0 | 0 | 0 | 0 | 0 | 0 | 0 | 0 | 0 | 0 | 0 | 0 | 0 | 0 | 0 | 0 | 0 | 0 | 0 | 0 | 0 | 0 | 0 | 0 | 0 | 0 | 0 | 0 |  | liquid metals handbook
757 | cast iron | magnesium |  |  | 0 | 923 | 1523 | 924 | 0.6066973 |  | cL | 0 | 0 | 0 | 0 | 0 | 0 | 0.5 | 0.004450686 | 0 | 0 | 0 | 0 | 0 | 0 | 0 | 0 | 94.3 | 0.8257665 | 3.4 | 0.1384413 | 0 | 0 | 0 | 0 | 1.8 | 0.03134153 | 0 | 0 | 0 | 0 | 0 | 0 | 0 | 0 | 0 | 0 | 0 | 0 | 0 | 0 | 0 | 0 | 0 | 0 | 0 | 0 | 0 | 0 | 0 | 0 | 0 | 0 | 0 | 0 | 0 | 0 | 0 | 0 | 0 | 0 | 0 | 0 | 0 | 0 | 0 | 0 | 0 | 0 | 0 | 0 | 0 | 0 | 0 | 0 | 0 | 0 | 0 | 0 | 0 | 0 | 0 | 0 | 0 | 0 | 0 | 0 | 0 | 0 | 0 | 0 | 0 | 0 | 0 | 0 | 0 | 0 | 0 | 0 | 0 | 0 | 0 | 0 | 0 | 0 | 0 | 0 | 0 | 0 | 0 | 0 | 0 | 0 | 0 | 0 | 0 | 0 | 0 | 0 | 0 | 0 | 0 | 0 | 0 | 0 | 0 | 0 | 0 | 0 | 0 | 0 | 0 | 0 | 0 | 0 | 0 | 0 | 0 | 0 | 0 | 0 | 0 | 0 | 0 | 0 | 0 | 0 | 100 | 1 |  | liquid metals handbook
758 | mild steel | magnesium |  |  | 0 | 923 | 1773 | 924 | 0.5211506 |  | cL | 0.6 | 0.005187664 | 0 | 0 | 0 | 0 | 1.65 | 0.01650137 | 0 | 0 | 0 | 0 | 0 | 0 | 0 | 0 | 96.85 | 0.9528492 | 0.3 | 0.0137242 | 0 | 0 | 0 | 0 | 0.6 | 0.01173756 | 0 | 0 | 0 | 0 | 0 | 0 | 0 | 0 | 0 | 0 | 0 | 0 | 0 | 0 | 0 | 0 | 0 | 0 | 0 | 0 | 0 | 0 | 0 | 0 | 0 | 0 | 0 | 0 | 0 | 0 | 0 | 0 | 0 | 0 | 0 | 0 | 0 | 0 | 0 | 0 | 0 | 0 | 0 | 0 | 0 | 0 | 0 | 0 | 0 | 0 | 0 | 0 | 0 | 0 | 0 | 0 | 0 | 0 | 0 | 0 | 0 | 0 | 0 | 0 | 0 | 0 | 0 | 0 | 0 | 0 | 0 | 0 | 0 | 0 | 0 | 0 | 0 | 0 | 0 | 0 | 0 | 0 | 0 | 0 | 0 | 0 | 0 | 0 | 0 | 0 | 0 | 0 | 0 | 0 | 0 | 0 | 0 | 0 | 0 | 0 | 0 | 0 | 0 | 0 | 0 | 0 | 0 | 0 | 0 | 0 | 0 | 0 | 0 | 0 | 0 | 0 | 0 | 0 | 0 | 0 | 100 | 1 |  | liquid metals handbook
759 | titanium | magnesium |  | pure | 0 | 923 | 1941 | 973 | 0.501288 |  | hcp | 0 | 0 | 0 | 0 | 0 | 0 | 0 | 0 | 0 | 0 | 0 | 0 | 0 | 0 | 0 | 0 | 0 | 0 | 0 | 0 | 0 | 0 | 0 | 0 | 0 | 0 | 0 | 0 | 0 | 0 | 100 | 1 | 0 | 0 | 0 | 0 | 0 | 0 | 0 | 0 | 0 | 0 | 0 | 0 | 0 | 0 | 0 | 0 | 0 | 0 | 0 | 0 | 0 | 0 | 0 | 0 | 0 | 0 | 0 | 0 | 0 | 0 | 0 | 0 | 0 | 0 | 0 | 0 | 0 | 0 | 0 | 0 | 0 | 0 | 0 | 0 | 0 | 0 | 0 | 0 | 0 | 0 | 0 | 0 | 0 | 0 | 0 | 0 | 0 | 0 | 0 | 0 | 0 | 0 | 0 | 0 | 0 | 0 | 0 | 0 | 0 | 0 | 0 | 0 | 0 | 0 | 0 | 0 | 0 | 0 | 0 | 0 | 0 | 0 | 0 | 0 | 0 | 0 | 0 | 0 | 0 | 0 | 0 | 0 | 0 | 0 | 0 | 0 | 0 | 0 | 0 | 0 | 0 | 0 | 0 | 0 | 0 | 0 | 0 | 0 | 0 | 0 | 0 | 0 | 0 | 0 | 100 | 1 |  | liquid metals handbook
760 | tungsten | gallium |  | pure | 0 | 303 | 3695 | 973 | 0.2633288 |  | cL | 0 | 0 | 0 | 0 | 0 | 0 | 0 | 0 | 0 | 0 | 0 | 0 | 0 | 0 | 0 | 0 | 0 | 0 | 0 | 0 | 0 | 0 | 0 | 0 | 0 | 0 | 0 | 0 | 0 | 0 | 0 | 0 | 0 | 0 | 0 | 0 | 0 | 0 | 0 | 0 | 0 | 0 | 0 | 0 | 100 | 1 | 0 | 0 | 0 | 0 | 0 | 0 | 0 | 0 | 0 | 0 | 0 | 0 | 0 | 0 | 0 | 0 | 0 | 0 | 0 | 0 | 0 | 0 | 0 | 0 | 0 | 0 | 0 | 0 | 0 | 0 | 0 | 0 | 0 | 0 | 0 | 0 | 0 | 0 | 0 | 0 | 0 | 0 | 0 | 0 | 0 | 0 | 0 | 0 | 100 | 1 | 0 | 0 | 0 | 0 | 0 | 0 | 0 | 0 | 0 | 0 | 0 | 0 | 0 | 0 | 0 | 0 | 0 | 0 | 0 | 0 | 0 | 0 | 0 | 0 | 0 | 0 | 0 | 0 | 0 | 0 | 0 | 0 | 0 | 0 | 0 | 0 | 0 | 0 | 0 | 0 | 0 | 0 | 0 | 0 | 0 | 0 | 0 | 0 | 0 | 0 | 0 | 0 |  | liquid metals handbook
761 | tantalum | gallium |  | pure | 0 | 303 | 3290 | 673 | 0.2045593 |  | cL | 0 | 0 | 0 | 0 | 0 | 0 | 0 | 0 | 0 | 0 | 0 | 0 | 0 | 0 | 0 | 0 | 0 | 0 | 0 | 0 | 0 | 0 | 0 | 0 | 0 | 0 | 0 | 0 | 0 | 0 | 0 | 0 | 0 | 0 | 0 | 0 | 0 | 0 | 0 | 0 | 0 | 0 | 0 | 0 | 0 | 0 | 0 | 0 | 100 | 1 | 0 | 0 | 0 | 0 | 0 | 0 | 0 | 0 | 0 | 0 | 0 | 0 | 0 | 0 | 0 | 0 | 0 | 0 | 0 | 0 | 0 | 0 | 0 | 0 | 0 | 0 | 0 | 0 | 0 | 0 | 0 | 0 | 0 | 0 | 0 | 0 | 0 | 0 | 0 | 0 | 0 | 0 | 0 | 0 | 100 | 1 | 0 | 0 | 0 | 0 | 0 | 0 | 0 | 0 | 0 | 0 | 0 | 0 | 0 | 0 | 0 | 0 | 0 | 0 | 0 | 0 | 0 | 0 | 0 | 0 | 0 | 0 | 0 | 0 | 0 | 0 | 0 | 0 | 0 | 0 | 0 | 0 | 0 | 0 | 0 | 0 | 0 | 0 | 0 | 0 | 0 | 0 | 0 | 0 | 0 | 0 | 0 | 0 |  | liquid metals handbook
762 | niobium | gallium |  | pure | 0 | 303 | 2750 | 673 | 0.2447273 |  | cL | 0 | 0 | 0 | 0 | 0 | 0 | 0 | 0 | 0 | 0 | 0 | 0 | 0 | 0 | 0 | 0 | 0 | 0 | 0 | 0 | 0 | 0 | 0 | 0 | 0 | 0 | 0 | 0 | 0 | 0 | 0 | 0 | 0 | 0 | 0 | 0 | 0 | 0 | 100 | 1 | 0 | 0 | 0 | 0 | 0 | 0 | 0 | 0 | 0 | 0 | 0 | 0 | 0 | 0 | 0 | 0 | 0 | 0 | 0 | 0 | 0 | 0 | 0 | 0 | 0 | 0 | 0 | 0 | 0 | 0 | 0 | 0 | 0 | 0 | 0 | 0 | 0 | 0 | 0 | 0 | 0 | 0 | 0 | 0 | 0 | 0 | 0 | 0 | 0 | 0 | 0 | 0 | 0 | 0 | 100 | 1 | 0 | 0 | 0 | 0 | 0 | 0 | 0 | 0 | 0 | 0 | 0 | 0 | 0 | 0 | 0 | 0 | 0 | 0 | 0 | 0 | 0 | 0 | 0 | 0 | 0 | 0 | 0 | 0 | 0 | 0 | 0 | 0 | 0 | 0 | 0 | 0 | 0 | 0 | 0 | 0 | 0 | 0 | 0 | 0 | 0 | 0 | 0 | 0 | 0 | 0 | 0 | 0 |  | liquid metals handbook
763 | Molybendum | gallium |  | pure | 0 | 303 | 2896 | 673 | 0.2323895 |  | cL | 0 | 0 | 0 | 0 | 0 | 0 | 0 | 0 | 0 | 0 | 0 | 0 | 0 | 0 | 0 | 0 | 0 | 0 | 0 | 0 | 0 | 0 | 0 | 0 | 0 | 0 | 0 | 0 | 100 | 1 | 0 | 0 | 0 | 0 | 0 | 0 | 0 | 0 | 0 | 0 | 0 | 0 | 0 | 0 | 0 | 0 | 0 | 0 | 0 | 0 | 0 | 0 | 0 | 0 | 0 | 0 | 0 | 0 | 0 | 0 | 0 | 0 | 0 | 0 | 0 | 0 | 0 | 0 | 0 | 0 | 0 | 0 | 0 | 0 | 0 | 0 | 0 | 0 | 0 | 0 | 0 | 0 | 0 | 0 | 0 | 0 | 0 | 0 | 0 | 0 | 0 | 0 | 0 | 0 | 100 | 1 | 0 | 0 | 0 | 0 | 0 | 0 | 0 | 0 | 0 | 0 | 0 | 0 | 0 | 0 | 0 | 0 | 0 | 0 | 0 | 0 | 0 | 0 | 0 | 0 | 0 | 0 | 0 | 0 | 0 | 0 | 0 | 0 | 0 | 0 | 0 | 0 | 0 | 0 | 0 | 0 | 0 | 0 | 0 | 0 | 0 | 0 | 0 | 0 | 0 | 0 | 0 | 0 |  | liquid metals handbook
764 | Copper | nak |  | electrolytic | 2 | 260.4 | 1377 | 723 | 0.5250545 |  | cF | 99.97 | 0.9988096 | 0 | 0 | 0 | 0 | 0 | 0 | 0 | 0 | 0 | 0 | 0 | 0 | 0 | 0 | 0 | 0 | 0 | 0 | 0 | 0 | 0 | 0 | 0 | 0 | 0 | 0 | 0 | 0 | 0 | 0 | 0.03 | 0.001190426 | 0 | 0 | 0 | 0 | 0 | 0 | 0 | 0 | 0 | 0 | 0 | 0 | 0 | 0 | 0 | 0 | 0 | 0 | 0 | 0 | 0 | 0 | 0 | 0 | 0 | 0 | 0 | 0 | 0 | 0 | 0 | 0 | 0 | 0 | 0 | 0 | 0 | 0 | 0 | 0 | 0 | 0 | 0 | 0 | 0 | 0 | 0 | 0 | 0 | 0 | 0 | 0 | 0 | 0 | 0 | 0 | 0 | 0 | 0 | 0 | 0 | 0 | 0 | 0 | 0 | 0 | 0 | 0 | 0 | 0 | 0 | 0 | 0 | 0 | 0 | 0 | 0 | 0 | 23 | 0.3368855 | 0 | 0 | 0 | 0 | 0 | 0 | 0 | 0 | 0 | 0 | 0 | 0 | 0 | 0 | 0 | 0 | 0 | 0 | 0 | 0 | 0 | 0 | 0 | 0 | 0 | 0 | 77 | 0.6631145 | 0 | 0 | 0 | 0 | 0 | 0 | Kelman, L. R., Wilkinson, W. D., & Yaggee, F. L. (1950). Resistance of Materials to Attack by Liquid Metals. Lemont, Illinois. | liquid metals handbook
765 | iron | uranium+ |  | armco | 2 | 1405 | 1773 | 1373 | 0.7743937 |  | cL | 0 | 0 | 0 | 0 | 0 | 0 | 0 | 0 | 0 | 0 | 0 | 0 | 0 | 0 | 0 | 0 | 99.96 | 0.9982818 | 0.037 | 0.001718185 | 0 | 0 | 0 | 0 | 0 | 0 | 0 | 0 | 0 | 0 | 0 | 0 | 0 | 0 | 0 | 0 | 0 | 0 | 0 | 0 | 0 | 0 | 0 | 0 | 0 | 0 | 0 | 0 | 0 | 0 | 0 | 0 | 0 | 0 | 0 | 0 | 0 | 0 | 0 | 0 | 0 | 0 | 0 | 0 | 0 | 0 | 0 | 0 | 0 | 0 | 0 | 0 | 0 | 0 | 0 | 0 | 0 | 0 | 0 | 0 | 0 | 0 | 0 | 0 | 0 | 0 | 0 | 0 | 0 | 0 | 0 | 0 | 0 | 0 | 0 | 0 | 0 | 0 | 0 | 0 | 0 | 0 | 0 | 0 | 0 | 0 | 0 | 0 | 0 | 0 | 0 | 0 | 0 | 0 | 0 | 0 | 0 | 0 | 0 | 0 | 0 | 0 | 0 | 0 | 0 | 0 | 0 | 0 | 0 | 0 | 0 | 0 | 0 | 0 | 0 | 0 | 0 | 0 | 0 | 0 | 0 | 0 | 0 | 0 | 100 | 1 | 0 | 0 |  | walter1962
766 | steel | uranium+ |  | 304 | 2 | 1405 | 1773 | 1373 | 0.7743937 |  | cF | 0 | 0 | 0 | 0 | 8 | 0.07443712 | 2 | 0.01988135 | 0 | 0 | 0 | 0 | 0 | 0 | 0 | 0 | 70.92 | 0.6935428 | 0.08 | 0.003637775 | 0 | 0 | 0 | 0 | 1 | 0.01944494 | 18 | 0.189056 | 0 | 0 | 0 | 0 | 0 | 0 | 0 | 0 | 0 | 0 | 0 | 0 | 0 | 0 | 0 | 0 | 0 | 0 | 0 | 0 | 0 | 0 | 0 | 0 | 0 | 0 | 0 | 0 | 0 | 0 | 0 | 0 | 0 | 0 | 0 | 0 | 0 | 0 | 0 | 0 | 0 | 0 | 0 | 0 | 0 | 0 | 0 | 0 | 0 | 0 | 0 | 0 | 0 | 0 | 0 | 0 | 0 | 0 | 0 | 0 | 0 | 0 | 0 | 0 | 0 | 0 | 0 | 0 | 0 | 0 | 0 | 0 | 0 | 0 | 0 | 0 | 0 | 0 | 0 | 0 | 0 | 0 | 0 | 0 | 0 | 0 | 0 | 0 | 0 | 0 | 0 | 0 | 0 | 0 | 0 | 0 | 0 | 0 | 0 | 0 | 0 | 0 | 0 | 0 | 0 | 0 | 0 | 0 | 0 | 0 | 0 | 0 | 0 | 0 | 0 | 0 | 100 | 1 | 0 | 0 |  | walter1962
767 | steel | uranium |  | 304 | 2 | 1405 | 1773 | 1373 | 0.7743937 |  | cF | 0 | 0 | 0 | 0 | 8 | 0.07443712 | 2 | 0.01988135 | 0 | 0 | 0 | 0 | 0 | 0 | 0 | 0 | 70.92 | 0.6935428 | 0.08 | 0.003637775 | 0 | 0 | 0 | 0 | 1 | 0.01944494 | 18 | 0.189056 | 0 | 0 | 0 | 0 | 0 | 0 | 0 | 0 | 0 | 0 | 0 | 0 | 0 | 0 | 0 | 0 | 0 | 0 | 0 | 0 | 0 | 0 | 0 | 0 | 0 | 0 | 0 | 0 | 0 | 0 | 0 | 0 | 0 | 0 | 0 | 0 | 0 | 0 | 0 | 0 | 0 | 0 | 0 | 0 | 0 | 0 | 0 | 0 | 0 | 0 | 0 | 0 | 0 | 0 | 0 | 0 | 0 | 0 | 0 | 0 | 0 | 0 | 0 | 0 | 0 | 0 | 0 | 0 | 0 | 0 | 0 | 0 | 0 | 0 | 0 | 0 | 0 | 0 | 0 | 0 | 0 | 0 | 0 | 0 | 0 | 0 | 0 | 0 | 0 | 0 | 0 | 0 | 0 | 0 | 0 | 0 | 0 | 0 | 0 | 0 | 0 | 0 | 0 | 0 | 0 | 0 | 0 | 0 | 0 | 0 | 0 | 0 | 0 | 0 | 0 | 0 | 100 | 1 | 0 | 0 |  | walter1962
768 | bronze | Nak |  | 10% tin | 3 | 260.4 | 1273 | 923 | 0.7250589 |  | cF | 90 | 0.9438608 | 0 | 0 | 0 | 0 | 0 | 0 | 0 | 0 | 0 | 0 | 0 | 0 | 0 | 0 | 0 | 0 | 0 | 0 | 0 | 0 | 0 | 0 | 0 | 0 | 0 | 0 | 0 | 0 | 0 | 0 | 0 | 0 | 0 | 0 | 0 | 0 | 0 | 0 | 0 | 0 | 0 | 0 | 0 | 0 | 0 | 0 | 0 | 0 | 10 | 0.05613922 | 0 | 0 | 0 | 0 | 0 | 0 | 0 | 0 | 0 | 0 | 0 | 0 | 0 | 0 | 0 | 0 | 0 | 0 | 0 | 0 | 0 | 0 | 0 | 0 | 0 | 0 | 0 | 0 | 0 | 0 | 0 | 0 | 0 | 0 | 0 | 0 | 0 | 0 | 0 | 0 | 0 | 0 | 0 | 0 | 0 | 0 | 0 | 0 | 0 | 0 | 0 | 0 | 0 | 0 | 0 | 0 | 0 | 0 | 0 | 0 | 23 | 0.3368855 | 0 | 0 | 0 | 0 | 0 | 0 | 0 | 0 | 0 | 0 | 0 | 0 | 0 | 0 | 0 | 0 | 0 | 0 | 0 | 0 | 0 | 0 | 0 | 0 | 0 | 0 | 77 | 0.6631145 | 0 | 0 | 0 | 0 | 0 | 0 |  | liquid metals handbook
769 | bronze | Lithium |  | Al-Bronze | 3 | 454 | 1323 | 573 | 0.4331066 |  | cF | 95 | 0.8897161 | 0 | 0 | 0 | 0 | 0 | 0 | 0 | 0 | 5 | 0.1102839 | 0 | 0 | 0 | 0 | 0 | 0 | 0 | 0 | 0 | 0 | 0 | 0 | 0 | 0 | 0 | 0 | 0 | 0 | 0 | 0 | 0 | 0 | 0 | 0 | 0 | 0 | 0 | 0 | 0 | 0 | 0 | 0 | 0 | 0 | 0 | 0 | 0 | 0 | 0 | 0 | 0 | 0 | 0 | 0 | 0 | 0 | 0 | 0 | 0 | 0 | 0 | 0 | 0 | 0 | 0 | 0 | 0 | 0 | 0 | 0 | 0 | 0 | 0 | 0 | 0 | 0 | 0 | 0 | 0 | 0 | 0 | 0 | 0 | 0 | 0 | 0 | 0 | 0 | 0 | 0 | 0 | 0 | 0 | 0 | 0 | 0 | 0 | 0 | 0 | 0 | 0 | 0 | 0 | 0 | 0 | 0 | 0 | 0 | 0 | 0 | 0 | 0 | 0 | 0 | 0 | 0 | 0 | 0 | 0 | 0 | 0 | 0 | 0 | 0 | 0 | 0 | 0 | 0 | 0 | 0 | 0 | 0 | 100 | 1 | 0 | 0 | 0 | 0 | 0 | 0 | 0 | 0 | 0 | 0 | 0 | 0 |  | Wilkinson1950
770 | monel | Lithium |  |  | 3 | 454 | 1573 | 573 | 0.3642721 |  | cF | 31 | 0.2924782 | 0 | 0 | 64.5 | 0.658856 | 2 | 0.02182615 | 0 | 0 | 0 | 0 | 0 | 0 | 0 | 0 | 2.5 | 0.02683958 | 0 | 0 | 0 | 0 | 0 | 0 | 0 | 0 | 0 | 0 | 0 | 0 | 0 | 0 | 0 | 0 | 0 | 0 | 0 | 0 | 0 | 0 | 0 | 0 | 0 | 0 | 0 | 0 | 0 | 0 | 0 | 0 | 0 | 0 | 0 | 0 | 0 | 0 | 0 | 0 | 0 | 0 | 0 | 0 | 0 | 0 | 0 | 0 | 0 | 0 | 0 | 0 | 0 | 0 | 0 | 0 | 0 | 0 | 0 | 0 | 0 | 0 | 0 | 0 | 0 | 0 | 0 | 0 | 0 | 0 | 0 | 0 | 0 | 0 | 0 | 0 | 0 | 0 | 0 | 0 | 0 | 0 | 0 | 0 | 0 | 0 | 0 | 0 | 0 | 0 | 0 | 0 | 0 | 0 | 0 | 0 | 0 | 0 | 0 | 0 | 0 | 0 | 0 | 0 | 0 | 0 | 0 | 0 | 0 | 0 | 0 | 0 | 0 | 0 | 0 | 0 | 100 | 1 | 0 | 0 | 0 | 0 | 0 | 0 | 0 | 0 | 0 | 0 | 0 | 0 |  | Wilkinson1950
771 | inconel | Lithium |  |  | 3 | 454 | 1573 | 573 | 0.3642721 |  | cF | 0.5 | 0.004458576 | 0 | 0 | 69.22 | 0.6682773 | 1 | 0.01031434 | 0 | 0 | 0.7 | 0.01470071 | 0 | 0 | 0 | 0 | 7 | 0.07102776 | 0.08 | 0.003774517 | 0 | 0 | 0 | 0 | 0.5 | 0.01008793 | 15.5 | 0.1689178 | 0 | 0 | 2.5 | 0.02959499 | 0 | 0 | 0 | 0 | 0 | 0 | 1 | 0.006098906 | 0 | 0 | 1 | 0.009615635 | 0 | 0 | 0 | 0 | 1 | 0.003131525 | 0 | 0 | 0 | 0 | 0 | 0 | 0 | 0 | 0 | 0 | 0 | 0 | 0 | 0 | 0 | 0 | 0 | 0 | 0 | 0 | 0 | 0 | 0 | 0 | 0 | 0 | 0 | 0 | 0 | 0 | 0 | 0 | 0 | 0 | 0 | 0 | 0 | 0 | 0 | 0 | 0 | 0 | 0 | 0 | 0 | 0 | 0 | 0 | 0 | 0 | 0 | 0 | 0 | 0 | 0 | 0 | 0 | 0 | 0 | 0 | 0 | 0 | 0 | 0 | 0 | 0 | 0 | 0 | 0 | 0 | 0 | 0 | 0 | 0 | 0 | 0 | 0 | 0 | 0 | 0 | 0 | 0 | 0 | 0 | 100 | 1 | 0 | 0 | 0 | 0 | 0 | 0 | 0 | 0 | 0 | 0 | 0 | 0 |  | Wilkinson1950
772 | nickel | Lithium |  |  | 3 | 454 | 1728 | 873 | 0.5052083 |  | cF | 0 | 0 | 0 | 0 | 100 | 1 | 0 | 0 | 0 | 0 | 0 | 0 | 0 | 0 | 0 | 0 | 0 | 0 | 0 | 0 | 0 | 0 | 0 | 0 | 0 | 0 | 0 | 0 | 0 | 0 | 0 | 0 | 0 | 0 | 0 | 0 | 0 | 0 | 0 | 0 | 0 | 0 | 0 | 0 | 0 | 0 | 0 | 0 | 0 | 0 | 0 | 0 | 0 | 0 | 0 | 0 | 0 | 0 | 0 | 0 | 0 | 0 | 0 | 0 | 0 | 0 | 0 | 0 | 0 | 0 | 0 | 0 | 0 | 0 | 0 | 0 | 0 | 0 | 0 | 0 | 0 | 0 | 0 | 0 | 0 | 0 | 0 | 0 | 0 | 0 | 0 | 0 | 0 | 0 | 0 | 0 | 0 | 0 | 0 | 0 | 0 | 0 | 0 | 0 | 0 | 0 | 0 | 0 | 0 | 0 | 0 | 0 | 0 | 0 | 0 | 0 | 0 | 0 | 0 | 0 | 0 | 0 | 0 | 0 | 0 | 0 | 0 | 0 | 0 | 0 | 0 | 0 | 0 | 0 | 100 | 1 | 0 | 0 | 0 | 0 | 0 | 0 | 0 | 0 | 0 | 0 | 0 | 0 |  | Wilkinson1950
773 | steel | Lithium |  | 440 stainless | 3 | 454 | 1773 | 873 | 0.4923858 |  | cF | 0 | 0 | 0 | 0 | 0 | 0 | 1 | 0.009703103 | 0 | 0 | 0 | 0 | 0 | 0 | 0 | 0 | 78.5 | 0.7493226 | 0.75 | 0.03328908 | 0 | 0 | 0 | 0 | 1 | 0.01898022 | 18 | 0.1845378 | 0.75 | 0.004167207 | 0 | 0 | 0 | 0 | 0 | 0 | 0 | 0 | 0 | 0 | 0 | 0 | 0 | 0 | 0 | 0 | 0 | 0 | 0 | 0 | 0 | 0 | 0 | 0 | 0 | 0 | 0 | 0 | 0 | 0 | 0 | 0 | 0 | 0 | 0 | 0 | 0 | 0 | 0 | 0 | 0 | 0 | 0 | 0 | 0 | 0 | 0 | 0 | 0 | 0 | 0 | 0 | 0 | 0 | 0 | 0 | 0 | 0 | 0 | 0 | 0 | 0 | 0 | 0 | 0 | 0 | 0 | 0 | 0 | 0 | 0 | 0 | 0 | 0 | 0 | 0 | 0 | 0 | 0 | 0 | 0 | 0 | 0 | 0 | 0 | 0 | 0 | 0 | 0 | 0 | 0 | 0 | 0 | 0 | 0 | 0 | 0 | 0 | 0 | 0 | 0 | 0 | 0 | 0 | 100 | 1 | 0 | 0 | 0 | 0 | 0 | 0 | 0 | 0 | 0 | 0 | 0 | 0 |  | Wilkinson1950
774 | steel | lithium |  | 430 stainless | 0 | 454 | 1773 | 873 | 0.4923858 |  | cF | 0 | 0 | 0 | 0 | 0.5 | 0.004629977 | 1 | 0.009892937 | 0 | 0 | 0 | 0 | 0 | 0 | 0 | 0 | 79.38 | 0.772547 | 0.12 | 0.005430456 | 0 | 0 | 0 | 0 | 1 | 0.01935156 | 18 | 0.1881481 | 0 | 0 | 0 | 0 | 0 | 0 | 0 | 0 | 0 | 0 | 0 | 0 | 0 | 0 | 0 | 0 | 0 | 0 | 0 | 0 | 0 | 0 | 0 | 0 | 0 | 0 | 0 | 0 | 0 | 0 | 0 | 0 | 0 | 0 | 0 | 0 | 0 | 0 | 0 | 0 | 0 | 0 | 0 | 0 | 0 | 0 | 0 | 0 | 0 | 0 | 0 | 0 | 0 | 0 | 0 | 0 | 0 | 0 | 0 | 0 | 0 | 0 | 0 | 0 | 0 | 0 | 0 | 0 | 0 | 0 | 0 | 0 | 0 | 0 | 0 | 0 | 0 | 0 | 0 | 0 | 0 | 0 | 0 | 0 | 0 | 0 | 0 | 0 | 0 | 0 | 0 | 0 | 0 | 0 | 0 | 0 | 0 | 0 | 0 | 0 | 0 | 0 | 0 | 0 | 0 | 0 | 100 | 1 | 0 | 0 | 0 | 0 | 0 | 0 | 0 | 0 | 0 | 0 | 0 | 0 |  | Wilkinson1950
775 | Be | Lithium |  |  | 0 | 454 | 1560 | 873 | 0.5596154 |  | hcp | 0 | 0 | 0 | 0 | 0 | 0 | 0 | 0 | 0 | 0 | 0 | 0 | 0 | 0 | 0 | 0 | 0 | 0 | 0 | 0 | 0 | 0 | 0 | 0 | 0 | 0 | 0 | 0 | 0 | 0 | 0 | 0 | 0 | 0 | 0 | 0 | 0 | 0 | 0 | 0 | 0 | 0 | 0 | 0 | 0 | 0 | 0 | 0 | 0 | 0 | 0 | 0 | 0 | 0 | 0 | 0 | 0 | 0 | 100 | 1 | 0 | 0 | 0 | 0 | 0 | 0 | 0 | 0 | 0 | 0 | 0 | 0 | 0 | 0 | 0 | 0 | 0 | 0 | 0 | 0 | 0 | 0 | 0 | 0 | 0 | 0 | 0 | 0 | 0 | 0 | 0 | 0 | 0 | 0 | 0 | 0 | 0 | 0 | 0 | 0 | 0 | 0 | 0 | 0 | 0 | 0 | 0 | 0 | 0 | 0 | 0 | 0 | 0 | 0 | 0 | 0 | 0 | 0 | 0 | 0 | 0 | 0 | 0 | 0 | 0 | 0 | 0 | 0 | 0 | 0 | 0 | 0 | 0 | 0 | 100 | 1 | 0 | 0 | 0 | 0 | 0 | 0 | 0 | 0 | 0 | 0 | 0 | 0 |  | Wilkinson1957
776 | tantalum | lead |  |  | 0 | 600.6 | 3290 | 1273 | 0.3869301 |  | cL | 0 | 0 | 0 | 0 | 0 | 0 | 0 | 0 | 0 | 0 | 0 | 0 | 0 | 0 | 0 | 0 | 0 | 0 | 0 | 0 | 0 | 0 | 0 | 0 | 0 | 0 | 0 | 0 | 0 | 0 | 0 | 0 | 0 | 0 | 0 | 0 | 0 | 0 | 0 | 0 | 0 | 0 | 0 | 0 | 0 | 0 | 0 | 0 | 100 | 1 | 0 | 0 | 0 | 0 | 0 | 0 | 0 | 0 | 0 | 0 | 0 | 0 | 0 | 0 | 0 | 0 | 0 | 0 | 0 | 0 | 0 | 0 | 0 | 0 | 0 | 0 | 0 | 0 | 0 | 0 | 0 | 0 | 0 | 0 | 0 | 0 | 0 | 0 | 0 | 0 | 0 | 0 | 0 | 0 | 0 | 0 | 0 | 0 | 0 | 0 | 0 | 0 | 100 | 1 | 0 | 0 | 0 | 0 | 0 | 0 | 0 | 0 | 0 | 0 | 0 | 0 | 0 | 0 | 0 | 0 | 0 | 0 | 0 | 0 | 0 | 0 | 0 | 0 | 0 | 0 | 0 | 0 | 0 | 0 | 0 | 0 | 0 | 0 | 0 | 0 | 0 | 0 | 0 | 0 | 0 | 0 | 0 | 0 |  | liquid metals handbook
777 | Niobium | lead |  |  | 0 | 600.6 | 2750 | 1273 | 0.4629091 |  | cL | 0 | 0 | 0 | 0 | 0 | 0 | 0 | 0 | 0 | 0 | 0 | 0 | 0 | 0 | 0 | 0 | 0 | 0 | 0 | 0 | 0 | 0 | 0 | 0 | 0 | 0 | 0 | 0 | 0 | 0 | 0 | 0 | 0 | 0 | 0 | 0 | 0 | 0 | 100 | 1 | 0 | 0 | 0 | 0 | 0 | 0 | 0 | 0 | 0 | 0 | 0 | 0 | 0 | 0 | 0 | 0 | 0 | 0 | 0 | 0 | 0 | 0 | 0 | 0 | 0 | 0 | 0 | 0 | 0 | 0 | 0 | 0 | 0 | 0 | 0 | 0 | 0 | 0 | 0 | 0 | 0 | 0 | 0 | 0 | 0 | 0 | 0 | 0 | 0 | 0 | 0 | 0 | 0 | 0 | 0 | 0 | 0 | 0 | 0 | 0 | 0 | 0 | 100 | 1 | 0 | 0 | 0 | 0 | 0 | 0 | 0 | 0 | 0 | 0 | 0 | 0 | 0 | 0 | 0 | 0 | 0 | 0 | 0 | 0 | 0 | 0 | 0 | 0 | 0 | 0 | 0 | 0 | 0 | 0 | 0 | 0 | 0 | 0 | 0 | 0 | 0 | 0 | 0 | 0 | 0 | 0 | 0 | 0 |  | liquid metals handbook
778 | Be | lead |  |  | 0 | 600.6 | 1560 | 773 | 0.4955128 |  | hcp | 0 | 0 | 0 | 0 | 0 | 0 | 0 | 0 | 0 | 0 | 0 | 0 | 0 | 0 | 0 | 0 | 0 | 0 | 0 | 0 | 0 | 0 | 0 | 0 | 0 | 0 | 0 | 0 | 0 | 0 | 0 | 0 | 0 | 0 | 0 | 0 | 0 | 0 | 0 | 0 | 0 | 0 | 0 | 0 | 0 | 0 | 0 | 0 | 0 | 0 | 0 | 0 | 0 | 0 | 0 | 0 | 0 | 0 | 100 | 1 | 0 | 0 | 0 | 0 | 0 | 0 | 0 | 0 | 0 | 0 | 0 | 0 | 0 | 0 | 0 | 0 | 0 | 0 | 0 | 0 | 0 | 0 | 0 | 0 | 0 | 0 | 0 | 0 | 0 | 0 | 0 | 0 | 0 | 0 | 0 | 0 | 0 | 0 | 0 | 0 | 0 | 0 | 100 | 1 | 0 | 0 | 0 | 0 | 0 | 0 | 0 | 0 | 0 | 0 | 0 | 0 | 0 | 0 | 0 | 0 | 0 | 0 | 0 | 0 | 0 | 0 | 0 | 0 | 0 | 0 | 0 | 0 | 0 | 0 | 0 | 0 | 0 | 0 | 0 | 0 | 0 | 0 | 0 | 0 | 0 | 0 | 0 | 0 |  | liquid metals handbook
| copper | tin | com |  | 3 | 505 | 933 | 673 | 0.721329 |  | cF | 99.97 | [31 empty] | 0.03
Note on F1: Norkett,Justin Eugene: 1: Cracking 2: Wetting 3: Corrosion 0 no embrittle
Note on F23: Norkett,Justin Eugene: This system has an intermetallic that forms that may affect the true mechanism. That said this test follows typical cracking behavior atleast in terms of what was looked at.
Note on F72: Norkett,Justin Eugene: hot take
Note on F120: Norkett,Justin Eugene: Possibly cooperative with type 1
Note on F126: 1,3 possible as well paper reports intergranular penetration, complicated by presence of Tin. Lead doesn’t seems to cause penetration by itslef in other systems, but seems to cause type 1 failure?
Note on F131: Norkett,Justin Eugene: 3 possible as well
Note on F181: Norkett,Justin Eugene: 1 and 2 prolly
Note on F190: Norkett,Justin Eugene: Looks like 2 but happens slower in smaller grained specimens
Note on D208: Justin Norkett: Heat treated at 500C for 2 hours
Note on D211: Justin Norkett: Heat treated at 600C for 2 hours
Note on D216: Justin Norkett: Heat Treated at 750C for 2 hours
Note on F322: Norkett,Justin Eugene: paper doesn’t say much about lead, tries to say it is rebinder effect (~type 1) but also says it dissolves
Note on F328: Norkett,Justin Eugene: Combine with 3
Note on F332: Norkett,Justin Eugene: Called 'corrosion' in paper, suspect that’s because of a translation issue
Note on F337: Norkett,Justin Eugene: Described in terms of type 1 vocab but behaves like corrosion. This system is super sensitive to impurities in both solid and liquid phase
Note on F372: Norkett,Justin Eugene: Dissolution assisted
Note on F378: Norkett,Justin Eugene: oxidation not mentioned
Note on F379: Norkett,Justin Eugene: Hot Take Alert signficant reaction as well, also type 3
Note on F410: Norkett,Justin Eugene: this paper also seems to present ZnGa as type 1 so im suspect of their methods. That said I have no other evidence that suggests ZnHG is anything else
Note on F422: Norkett,Justin Eugene: Calling this type 1, evidence of some minor ductility in the gbs prior to failure, transgranular occurs occasionally, no evidence of penetration beyond failure path
Note on F450: Norkett,Justin Eugene: kind of a hot take, brass-tin may be type 1 but needs to be probed more.
Note on F633: Norkett,Justin Eugene: also 3, probably, it has a wetting transition at this temp tho
Note on F698: Norkett,Justin Eugene: Very minor cracking

## No Dupes (simple)
new ID | ID Number (old) | Base Metal | Liquid Metal | Alloy Designation | Alloy Notes | Mechanism (guess) | Tm of liquid | Tm of solid metal | test temperature | Test temp/Tm solid | Strain Rate /s | Crystal structure | Cu wt%(s) | Cu a%(s) | Zn wt%(s) | Zn a%(s) | Ni wt%(s) | Ni a%(s) | Mn wt%(s) | Mn a%(s) | Ag wt%(s) | Ag a%(s) | Al wt%(s) | Al a%(s) | Mg wt%(s) | Mg a%(s) | Cd wt%(s) | Cd a%(s) | Fe wt%(s) | Fe a%(s) | C wt%(s) | C a%(s) | P wt%(s) | P a%(s) | S wt%(s) | S a%(s) | Si wt%(s) | Si a%(s) | Cr wt%(s) | Cr a%(s) | Mo wt%(s) | Mo a%(s) | Ti wt%(s) | Ti a%(s) | O wt%(s) | O a% (s) | H wt% (s) | H a%(s) | N wt%(s) | N a%(s) | Nb wt%(s) | Nb a%(s) | V wt%(s) | V a%(s) | Co wt%(s) | Co at%(s) | W wt%(s) | W a%(s) | Re wt%(s) | Re a%(s) | Ta wt%(s) | Ta a%(s) | Sn wt%(s) | Sn a%(s) | Pb wt%(s) | Pb a%(s) | B wt%(s) | B a%(s) | Zr wt%(s) | Zr a%(s) | Be Wt%(s) | Be a%(s) | Y Wt%(s) | Y a%(s) | Pd Wt%(s) | Pd a%(s) | Bi Wt%(s) | Bi a%(s) | Au Wt%(s) | Au a%(s) | Ge Wt%(s) | Ge a%(s) | In Wt%(s) | In a%(s) | La Wt%(s) | La a%(s) | Li Wt%(s) | Li a%(s) | Lu Wt%(s) | Lu a%(s) | Pt Wt%(s) | Pt a%(s) | Ir Wt%(s) | Ir a%(s) | Rh Wt%(s) | Rh a%(s) | Pr Wt%(s) | Pr a%(s) | Ru Wt%(s) | Ru a%(s) | Sm Wt%(s) | Sm a%(s) | Sc Wt%(s) | Sc a%(s) | Se Wt%(s) | Se a%(s) | Ga wt%(l) | Ga a%(l) | In wt%(l) | In a%(l) | Hg wt%(l) | Hg a%(l) | Zn wt%(l) | Zn a%(l) | Pb wt%(l) | Pb a%(l) | Sn wt%(l) | Sn a%(l) | Sb wt%(l) | Sb a%(l) | Bi wt%(l) | Bi a%(l) | Cd wt%(l) | Cd a%(l) | Na wt%(l) | Na a%(l) | Cu (wt%(l) | Cu a% (l) | Ag wt%(l) | Ag at%(l) | Mn wt%(l) | Mn a%(l) | Au wt%(l) | Au a%(l) | Pd wt%(l) | Pd a%(l) | Al wt%(l) | Al a%(l) | Fe wt%(l) | Fe at%(l) | Si wt%(l) | Si a%(l) | Tl wt%(l) | Tl at%(l) | Pu wt%(l) | Pu a%(l) | Li wt%(l) | Li a%(l) | Te Wt%(l) | Te a%(l) | Cs Wt%(l) | Cs a% (l) | K wt%(l) | K a%(l) | Rb wt%(l) | Rb a%(l) | U wt%(l) | U a%(l) | Mg wt%(l) | Mg a%l) | Bibliographic info |  | mass Cu | Valance Cu | mass Zn | val. Zn | mass Ni | val. Ni | mass Mn | val. Mn | mass Ag | val Ag. | mass Al | Val Al | mass Mg | val Mg | Mass Cd | Val Cd | Mass Ga | Val Ga | Mass In | Val In | Mass Hg | Val Hg
1 | 1 | Copper | Gallium |  | 55% Cu 45%Zn | 1 | 302.76 | 1173 | 298 | 0.2540494 | 3.33e-05 | cI | 55 | 0.5570692 | 45 | 0.4429308 | 0 | 0 | 0 | 0 | 0 | 0 | 0 | 0 | 0 | 0 | 0 | 0 | 0 | 0 | 0 | 0 | 0 | 0 | 0 | 0 | 0 | 0 | 0 | 0 | 0 | 0 | 0 | 0 | 0 | 0 | 0 | 0 | 0 | 0 | 0 | 0 | 0 | 0 | 0 | 0 | 0 | 0 | 0 | 0 | 0 | 0 | 0 | 0 | 0 | 0 | 0 | 0 | 0 | 0 | 0 | 0 | 0 | 0 | 0 | 0 | 0 | 0 | 0 | 0 | 0 | 0 | 0 | 0 | 0 | 0 | 0 | 0 | 0 | 0 | 0 | 0 | 0 | 0 | 0 | 0 | 0 | 0 | 0 | 0 | 0 | 0 | 0 | 0 | 0 | 0 | 100 | 1 | 0 | 0 | 0 | 0 | 0 | 0 | 0 | 0 | 0 | 0 | 0 | 0 | 0 | 0 | 0 | 0 | 0 | 0 | 0 | 0 | 0 | 0 | 0 | 0 | 0 | 0 | 0 | 0 | 0 | 0 | 0 | 0 | 0 | 0 | 0 | 0 | 0 | 0 | 0 | 0 | 0 | 0 | 0 | 0 | 0 | 0 | 0 | 0 | 0 | 0 | 0 | 0 | Embrittlement of beta-brass alloys by liquid metals and aqueous ammonia - Shea and Stoloff |  | 63.546 | 1 | 65.39 | 2 | 58.6934 | 0 | 54.938 | 2 | 107.8682 | 1 | 26.982 | 3 | 24.305 | 2 | 112.411 | 2 | 69.723 | 3 | 114.818 | 3 | 200.59 | 2
2 | 2 | Copper | Gallium |  | 55% Cu 45%Zn | 1 | 302.76 | 1173 | 323 | 0.2753623 | 3.33e-05 | cI | 55 | 0.5570692 | 45 | 0.4429308 | 0 | 0 | 0 | 0 | 0 | 0 | 0 | 0 | 0 | 0 | 0 | 0 | 0 | 0 | 0 | 0 | 0 | 0 | 0 | 0 | 0 | 0 | 0 | 0 | 0 | 0 | 0 | 0 | 0 | 0 | 0 | 0 | 0 | 0 | 0 | 0 | 0 | 0 | 0 | 0 | 0 | 0 | 0 | 0 | 0 | 0 | 0 | 0 | 0 | 0 | 0 | 0 | 0 | 0 | 0 | 0 | 0 | 0 | 0 | 0 | 0 | 0 | 0 | 0 | 0 | 0 | 0 | 0 | 0 | 0 | 0 | 0 | 0 | 0 | 0 | 0 | 0 | 0 | 0 | 0 | 0 | 0 | 0 | 0 | 0 | 0 | 0 | 0 | 0 | 0 | 100 | 1 | 0 | 0 | 0 | 0 | 0 | 0 | 0 | 0 | 0 | 0 | 0 | 0 | 0 | 0 | 0 | 0 | 0 | 0 | 0 | 0 | 0 | 0 | 0 | 0 | 0 | 0 | 0 | 0 | 0 | 0 | 0 | 0 | 0 | 0 | 0 | 0 | 0 | 0 | 0 | 0 | 0 | 0 | 0 | 0 | 0 | 0 | 0 | 0 | 0 | 0 | 0 | 0 | Embrittlement of beta-brass alloys by liquid metals and aqueous ammonia - Shea and Stoloff
3 | 3 | Copper | Gallium |  | 55% Cu 45%Zn | 1 | 302.76 | 1173 | 348 | 0.2966752 | 3.33e-05 | cI | 55 | 0.5570692 | 45 | 0.4429308 | 0 | 0 | 0 | 0 | 0 | 0 | 0 | 0 | 0 | 0 | 0 | 0 | 0 | 0 | 0 | 0 | 0 | 0 | 0 | 0 | 0 | 0 | 0 | 0 | 0 | 0 | 0 | 0 | 0 | 0 | 0 | 0 | 0 | 0 | 0 | 0 | 0 | 0 | 0 | 0 | 0 | 0 | 0 | 0 | 0 | 0 | 0 | 0 | 0 | 0 | 0 | 0 | 0 | 0 | 0 | 0 | 0 | 0 | 0 | 0 | 0 | 0 | 0 | 0 | 0 | 0 | 0 | 0 | 0 | 0 | 0 | 0 | 0 | 0 | 0 | 0 | 0 | 0 | 0 | 0 | 0 | 0 | 0 | 0 | 0 | 0 | 0 | 0 | 0 | 0 | 100 | 1 | 0 | 0 | 0 | 0 | 0 | 0 | 0 | 0 | 0 | 0 | 0 | 0 | 0 | 0 | 0 | 0 | 0 | 0 | 0 | 0 | 0 | 0 | 0 | 0 | 0 | 0 | 0 | 0 | 0 | 0 | 0 | 0 | 0 | 0 | 0 | 0 | 0 | 0 | 0 | 0 | 0 | 0 | 0 | 0 | 0 | 0 | 0 | 0 | 0 | 0 | 0 | 0 | Embrittlement of beta-brass alloys by liquid metals and aqueous ammonia - Shea and Stoloff
4 | 4 | Copper | Gallium |  | 55% Cu 45%Zn | 1 | 302.76 | 1173 | 373 | 0.3179881 | 3.33e-05 | cI | 55 | 0.5570692 | 45 | 0.4429308 | 0 | 0 | 0 | 0 | 0 | 0 | 0 | 0 | 0 | 0 | 0 | 0 | 0 | 0 | 0 | 0 | 0 | 0 | 0 | 0 | 0 | 0 | 0 | 0 | 0 | 0 | 0 | 0 | 0 | 0 | 0 | 0 | 0 | 0 | 0 | 0 | 0 | 0 | 0 | 0 | 0 | 0 | 0 | 0 | 0 | 0 | 0 | 0 | 0 | 0 | 0 | 0 | 0 | 0 | 0 | 0 | 0 | 0 | 0 | 0 | 0 | 0 | 0 | 0 | 0 | 0 | 0 | 0 | 0 | 0 | 0 | 0 | 0 | 0 | 0 | 0 | 0 | 0 | 0 | 0 | 0 | 0 | 0 | 0 | 0 | 0 | 0 | 0 | 0 | 0 | 100 | 1 | 0 | 0 | 0 | 0 | 0 | 0 | 0 | 0 | 0 | 0 | 0 | 0 | 0 | 0 | 0 | 0 | 0 | 0 | 0 | 0 | 0 | 0 | 0 | 0 | 0 | 0 | 0 | 0 | 0 | 0 | 0 | 0 | 0 | 0 | 0 | 0 | 0 | 0 | 0 | 0 | 0 | 0 | 0 | 0 | 0 | 0 | 0 | 0 | 0 | 0 | 0 | 0 | Embrittlement of beta-brass alloys by liquid metals and aqueous ammonia - Shea and Stoloff |  | Mass Fe | Valence Fe | Mass C | Valence C | Mass P | Valence P | Mass S | Valence S
5 | 5 | Copper | Gallium |  | 55% Cu 45%Zn | 1 | 302.76 | 1173 | 398 | 0.3393009 | 3.33e-05 | cF | 55 | 0.5570692 | 45 | 0.4429308 | 0 | 0 | 0 | 0 | 0 | 0 | 0 | 0 | 0 | 0 | 0 | 0 | 0 | 0 | 0 | 0 | 0 | 0 | 0 | 0 | 0 | 0 | 0 | 0 | 0 | 0 | 0 | 0 | 0 | 0 | 0 | 0 | 0 | 0 | 0 | 0 | 0 | 0 | 0 | 0 | 0 | 0 | 0 | 0 | 0 | 0 | 0 | 0 | 0 | 0 | 0 | 0 | 0 | 0 | 0 | 0 | 0 | 0 | 0 | 0 | 0 | 0 | 0 | 0 | 0 | 0 | 0 | 0 | 0 | 0 | 0 | 0 | 0 | 0 | 0 | 0 | 0 | 0 | 0 | 0 | 0 | 0 | 0 | 0 | 0 | 0 | 0 | 0 | 0 | 0 | 100 | 1 | 0 | 0 | 0 | 0 | 0 | 0 | 0 | 0 | 0 | 0 | 0 | 0 | 0 | 0 | 0 | 0 | 0 | 0 | 0 | 0 | 0 | 0 | 0 | 0 | 0 | 0 | 0 | 0 | 0 | 0 | 0 | 0 | 0 | 0 | 0 | 0 | 0 | 0 | 0 | 0 | 0 | 0 | 0 | 0 | 0 | 0 | 0 | 0 | 0 | 0 | 0 | 0 | Embrittlement of beta-brass alloys by liquid metals and aqueous ammonia - Shea and Stoloff |  | 55.845 | 2 | 12.01 | 4 | 30.97 | 5 | 32.066 | 6
6 | 6 | Copper | Gallium |  | 50%Cu 48%Zn 2%Ni | 1 | 302.76 | 1200 | 298 | 0.2483333 | 3.33e-05 | cF | 50 | 0.5060127 | 48 | 0.4720734 | 2 | 0.02191393 | 0 | 0 | 0 | 0 | 0 | 0 | 0 | 0 | 0 | 0 | 0 | 0 | 0 | 0 | 0 | 0 | 0 | 0 | 0 | 0 | 0 | 0 | 0 | 0 | 0 | 0 | 0 | 0 | 0 | 0 | 0 | 0 | 0 | 0 | 0 | 0 | 0 | 0 | 0 | 0 | 0 | 0 | 0 | 0 | 0 | 0 | 0 | 0 | 0 | 0 | 0 | 0 | 0 | 0 | 0 | 0 | 0 | 0 | 0 | 0 | 0 | 0 | 0 | 0 | 0 | 0 | 0 | 0 | 0 | 0 | 0 | 0 | 0 | 0 | 0 | 0 | 0 | 0 | 0 | 0 | 0 | 0 | 0 | 0 | 0 | 0 | 0 | 0 | 100 | 1 | 0 | 0 | 0 | 0 | 0 | 0 | 0 | 0 | 0 | 0 | 0 | 0 | 0 | 0 | 0 | 0 | 0 | 0 | 0 | 0 | 0 | 0 | 0 | 0 | 0 | 0 | 0 | 0 | 0 | 0 | 0 | 0 | 0 | 0 | 0 | 0 | 0 | 0 | 0 | 0 | 0 | 0 | 0 | 0 | 0 | 0 | 0 | 0 | 0 | 0 | 0 | 0 | Embrittlement of beta-brass alloys by liquid metals and aqueous ammonia - Shea and Stoloff
7 | 7 | Copper | Gallium |  | 50%Cu 48%Zn 2%Ni | 1 | 302.76 | 1200 | 323 | 0.2691667 | 3.33e-05 | cF | 50 | 0.5060127 | 48 | 0.4720734 | 2 | 0.02191393 | 0 | 0 | 0 | 0 | 0 | 0 | 0 | 0 | 0 | 0 | 0 | 0 | 0 | 0 | 0 | 0 | 0 | 0 | 0 | 0 | 0 | 0 | 0 | 0 | 0 | 0 | 0 | 0 | 0 | 0 | 0 | 0 | 0 | 0 | 0 | 0 | 0 | 0 | 0 | 0 | 0 | 0 | 0 | 0 | 0 | 0 | 0 | 0 | 0 | 0 | 0 | 0 | 0 | 0 | 0 | 0 | 0 | 0 | 0 | 0 | 0 | 0 | 0 | 0 | 0 | 0 | 0 | 0 | 0 | 0 | 0 | 0 | 0 | 0 | 0 | 0 | 0 | 0 | 0 | 0 | 0 | 0 | 0 | 0 | 0 | 0 | 0 | 0 | 100 | 1 | 0 | 0 | 0 | 0 | 0 | 0 | 0 | 0 | 0 | 0 | 0 | 0 | 0 | 0 | 0 | 0 | 0 | 0 | 0 | 0 | 0 | 0 | 0 | 0 | 0 | 0 | 0 | 0 | 0 | 0 | 0 | 0 | 0 | 0 | 0 | 0 | 0 | 0 | 0 | 0 | 0 | 0 | 0 | 0 | 0 | 0 | 0 | 0 | 0 | 0 | 0 | 0 | Embrittlement of beta-brass alloys by liquid metals and aqueous ammonia - Shea and Stoloff
8 | 8 | Copper | Gallium |  | 50%Cu 48%Zn 2%Ni | 1 | 302.76 | 1200 | 348 | 0.29 | 3.33e-05 | cF | 50 | 0.5060127 | 48 | 0.4720734 | 2 | 0.02191393 | 0 | 0 | 0 | 0 | 0 | 0 | 0 | 0 | 0 | 0 | 0 | 0 | 0 | 0 | 0 | 0 | 0 | 0 | 0 | 0 | 0 | 0 | 0 | 0 | 0 | 0 | 0 | 0 | 0 | 0 | 0 | 0 | 0 | 0 | 0 | 0 | 0 | 0 | 0 | 0 | 0 | 0 | 0 | 0 | 0 | 0 | 0 | 0 | 0 | 0 | 0 | 0 | 0 | 0 | 0 | 0 | 0 | 0 | 0 | 0 | 0 | 0 | 0 | 0 | 0 | 0 | 0 | 0 | 0 | 0 | 0 | 0 | 0 | 0 | 0 | 0 | 0 | 0 | 0 | 0 | 0 | 0 | 0 | 0 | 0 | 0 | 0 | 0 | 100 | 1 | 0 | 0 | 0 | 0 | 0 | 0 | 0 | 0 | 0 | 0 | 0 | 0 | 0 | 0 | 0 | 0 | 0 | 0 | 0 | 0 | 0 | 0 | 0 | 0 | 0 | 0 | 0 | 0 | 0 | 0 | 0 | 0 | 0 | 0 | 0 | 0 | 0 | 0 | 0 | 0 | 0 | 0 | 0 | 0 | 0 | 0 | 0 | 0 | 0 | 0 | 0 | 0 | Embrittlement of beta-brass alloys by liquid metals and aqueous ammonia - Shea and Stoloff |  | Mass Si | Valence Si | Mass Cr | Valence Cr | Mass Mo | Valence Mo | Mass Pb | Valence Pb
9 | 9 | Copper | Gallium |  | 50%Cu 48%Zn 2%Ni | 1 | 302.76 | 1200 | 373 | 0.3108333 | 3.33e-05 | cF | 50 | 0.5060127 | 48 | 0.4720734 | 2 | 0.02191393 | 0 | 0 | 0 | 0 | 0 | 0 | 0 | 0 | 0 | 0 | 0 | 0 | 0 | 0 | 0 | 0 | 0 | 0 | 0 | 0 | 0 | 0 | 0 | 0 | 0 | 0 | 0 | 0 | 0 | 0 | 0 | 0 | 0 | 0 | 0 | 0 | 0 | 0 | 0 | 0 | 0 | 0 | 0 | 0 | 0 | 0 | 0 | 0 | 0 | 0 | 0 | 0 | 0 | 0 | 0 | 0 | 0 | 0 | 0 | 0 | 0 | 0 | 0 | 0 | 0 | 0 | 0 | 0 | 0 | 0 | 0 | 0 | 0 | 0 | 0 | 0 | 0 | 0 | 0 | 0 | 0 | 0 | 0 | 0 | 0 | 0 | 0 | 0 | 100 | 1 | 0 | 0 | 0 | 0 | 0 | 0 | 0 | 0 | 0 | 0 | 0 | 0 | 0 | 0 | 0 | 0 | 0 | 0 | 0 | 0 | 0 | 0 | 0 | 0 | 0 | 0 | 0 | 0 | 0 | 0 | 0 | 0 | 0 | 0 | 0 | 0 | 0 | 0 | 0 | 0 | 0 | 0 | 0 | 0 | 0 | 0 | 0 | 0 | 0 | 0 | 0 | 0 | Embrittlement of beta-brass alloys by liquid metals and aqueous ammonia - Shea and Stoloff |  | 28.0855 | 4 | 51.9961 | 1 | 95.94 | 1 | 207.2 | 4
10 | 10 | Copper | Gallium |  | 50%Cu 48%Zn 2%Ni | 1 | 302.76 | 1200 | 398 | 0.3316667 | 3.33e-05 | cF | 50 | 0.5060127 | 48 | 0.4720734 | 2 | 0.02191393 | 0 | 0 | 0 | 0 | 0 | 0 | 0 | 0 | 0 | 0 | 0 | 0 | 0 | 0 | 0 | 0 | 0 | 0 | 0 | 0 | 0 | 0 | 0 | 0 | 0 | 0 | 0 | 0 | 0 | 0 | 0 | 0 | 0 | 0 | 0 | 0 | 0 | 0 | 0 | 0 | 0 | 0 | 0 | 0 | 0 | 0 | 0 | 0 | 0 | 0 | 0 | 0 | 0 | 0 | 0 | 0 | 0 | 0 | 0 | 0 | 0 | 0 | 0 | 0 | 0 | 0 | 0 | 0 | 0 | 0 | 0 | 0 | 0 | 0 | 0 | 0 | 0 | 0 | 0 | 0 | 0 | 0 | 0 | 0 | 0 | 0 | 0 | 0 | 100 | 1 | 0 | 0 | 0 | 0 | 0 | 0 | 0 | 0 | 0 | 0 | 0 | 0 | 0 | 0 | 0 | 0 | 0 | 0 | 0 | 0 | 0 | 0 | 0 | 0 | 0 | 0 | 0 | 0 | 0 | 0 | 0 | 0 | 0 | 0 | 0 | 0 | 0 | 0 | 0 | 0 | 0 | 0 | 0 | 0 | 0 | 0 | 0 | 0 | 0 | 0 | 0 | 0 | Embrittlement of beta-brass alloys by liquid metals and aqueous ammonia - Shea and Stoloff
11 | 11 | Copper | Gallium |  | 50%Cu 48%Zn 2%Mn | 1 | 302.76 | 1200 | 298 | 0.2483333 | 3.33e-05 | cF | 50 | 0.5052558 | 48 | 0.4713673 | 0 | 0 | 2 | 0.02337689 | 0 | 0 | 0 | 0 | 0 | 0 | 0 | 0 | 0 | 0 | 0 | 0 | 0 | 0 | 0 | 0 | 0 | 0 | 0 | 0 | 0 | 0 | 0 | 0 | 0 | 0 | 0 | 0 | 0 | 0 | 0 | 0 | 0 | 0 | 0 | 0 | 0 | 0 | 0 | 0 | 0 | 0 | 0 | 0 | 0 | 0 | 0 | 0 | 0 | 0 | 0 | 0 | 0 | 0 | 0 | 0 | 0 | 0 | 0 | 0 | 0 | 0 | 0 | 0 | 0 | 0 | 0 | 0 | 0 | 0 | 0 | 0 | 0 | 0 | 0 | 0 | 0 | 0 | 0 | 0 | 0 | 0 | 0 | 0 | 0 | 0 | 100 | 1 | 0 | 0 | 0 | 0 | 0 | 0 | 0 | 0 | 0 | 0 | 0 | 0 | 0 | 0 | 0 | 0 | 0 | 0 | 0 | 0 | 0 | 0 | 0 | 0 | 0 | 0 | 0 | 0 | 0 | 0 | 0 | 0 | 0 | 0 | 0 | 0 | 0 | 0 | 0 | 0 | 0 | 0 | 0 | 0 | 0 | 0 | 0 | 0 | 0 | 0 | 0 | 0 | Embrittlement of beta-brass alloys by liquid metals and aqueous ammonia - Shea and Stoloff |  | Mass Sn | Valence Sn | Mass Sb | Valence Sb | Mass Bi | Valence Bi | Mass Cd | Valence Cd
12 | 12 | Copper | Gallium |  | 50%Cu 48%Zn 2%Mn | 1 | 302.76 | 1200 | 373 | 0.3108333 | 3.33e-05 | cF | 50 | 0.5052558 | 48 | 0.4713673 | 0 | 0 | 2 | 0.02337689 | 0 | 0 | 0 | 0 | 0 | 0 | 0 | 0 | 0 | 0 | 0 | 0 | 0 | 0 | 0 | 0 | 0 | 0 | 0 | 0 | 0 | 0 | 0 | 0 | 0 | 0 | 0 | 0 | 0 | 0 | 0 | 0 | 0 | 0 | 0 | 0 | 0 | 0 | 0 | 0 | 0 | 0 | 0 | 0 | 0 | 0 | 0 | 0 | 0 | 0 | 0 | 0 | 0 | 0 | 0 | 0 | 0 | 0 | 0 | 0 | 0 | 0 | 0 | 0 | 0 | 0 | 0 | 0 | 0 | 0 | 0 | 0 | 0 | 0 | 0 | 0 | 0 | 0 | 0 | 0 | 0 | 0 | 0 | 0 | 0 | 0 | 100 | 1 | 0 | 0 | 0 | 0 | 0 | 0 | 0 | 0 | 0 | 0 | 0 | 0 | 0 | 0 | 0 | 0 | 0 | 0 | 0 | 0 | 0 | 0 | 0 | 0 | 0 | 0 | 0 | 0 | 0 | 0 | 0 | 0 | 0 | 0 | 0 | 0 | 0 | 0 | 0 | 0 | 0 | 0 | 0 | 0 | 0 | 0 | 0 | 0 | 0 | 0 | 0 | 0 | Embrittlement of beta-brass alloys by liquid metals and aqueous ammonia - Shea and Stoloff |  | 118.71 | 4 | 121.76 | 5 | 208.98 | 5 | 112.411 | 2
13 | 13 | Copper | Gallium |  | 50%Cu 48%Zn 2%Mn | 1 | 302.76 | 1200 | 423 | 0.3525 | 3.33e-05 | cF | 50 | 0.5052558 | 48 | 0.4713673 | 0 | 0 | 2 | 0.02337689 | 0 | 0 | 0 | 0 | 0 | 0 | 0 | 0 | 0 | 0 | 0 | 0 | 0 | 0 | 0 | 0 | 0 | 0 | 0 | 0 | 0 | 0 | 0 | 0 | 0 | 0 | 0 | 0 | 0 | 0 | 0 | 0 | 0 | 0 | 0 | 0 | 0 | 0 | 0 | 0 | 0 | 0 | 0 | 0 | 0 | 0 | 0 | 0 | 0 | 0 | 0 | 0 | 0 | 0 | 0 | 0 | 0 | 0 | 0 | 0 | 0 | 0 | 0 | 0 | 0 | 0 | 0 | 0 | 0 | 0 | 0 | 0 | 0 | 0 | 0 | 0 | 0 | 0 | 0 | 0 | 0 | 0 | 0 | 0 | 0 | 0 | 100 | 1 | 0 | 0 | 0 | 0 | 0 | 0 | 0 | 0 | 0 | 0 | 0 | 0 | 0 | 0 | 0 | 0 | 0 | 0 | 0 | 0 | 0 | 0 | 0 | 0 | 0 | 0 | 0 | 0 | 0 | 0 | 0 | 0 | 0 | 0 | 0 | 0 | 0 | 0 | 0 | 0 | 0 | 0 | 0 | 0 | 0 | 0 | 0 | 0 | 0 | 0 | 0 | 0 | Embrittlement of beta-brass alloys by liquid metals and aqueous ammonia - Shea and Stoloff
14 | 14 | Copper | Gallium |  | 50%Cu 48%Zn 2%Mn | 1 | 302.76 | 1200 | 448 | 0.3733333 | 3.33e-05 | cF | 50 | 0.5052558 | 48 | 0.4713673 | 0 | 0 | 2 | 0.02337689 | 0 | 0 | 0 | 0 | 0 | 0 | 0 | 0 | 0 | 0 | 0 | 0 | 0 | 0 | 0 | 0 | 0 | 0 | 0 | 0 | 0 | 0 | 0 | 0 | 0 | 0 | 0 | 0 | 0 | 0 | 0 | 0 | 0 | 0 | 0 | 0 | 0 | 0 | 0 | 0 | 0 | 0 | 0 | 0 | 0 | 0 | 0 | 0 | 0 | 0 | 0 | 0 | 0 | 0 | 0 | 0 | 0 | 0 | 0 | 0 | 0 | 0 | 0 | 0 | 0 | 0 | 0 | 0 | 0 | 0 | 0 | 0 | 0 | 0 | 0 | 0 | 0 | 0 | 0 | 0 | 0 | 0 | 0 | 0 | 0 | 0 | 100 | 1 | 0 | 0 | 0 | 0 | 0 | 0 | 0 | 0 | 0 | 0 | 0 | 0 | 0 | 0 | 0 | 0 | 0 | 0 | 0 | 0 | 0 | 0 | 0 | 0 | 0 | 0 | 0 | 0 | 0 | 0 | 0 | 0 | 0 | 0 | 0 | 0 | 0 | 0 | 0 | 0 | 0 | 0 | 0 | 0 | 0 | 0 | 0 | 0 | 0 | 0 | 0 | 0 | Embrittlement of beta-brass alloys by liquid metals and aqueous ammonia - Shea and Stoloff |  | Mass Ti | Valence Ti | Mass O | Valence O | Mass H | Valence H | Mass N | Valence N
15 | 15 | Copper | Gallium |  | 50%Cu 48%Zn 2%Mn | 1 | 302.76 | 1200 | 473 | 0.3941667 | 3.33e-05 | cF | 50 | 0.5052558 | 48 | 0.4713673 | 0 | 0 | 2 | 0.02337689 | 0 | 0 | 0 | 0 | 0 | 0 | 0 | 0 | 0 | 0 | 0 | 0 | 0 | 0 | 0 | 0 | 0 | 0 | 0 | 0 | 0 | 0 | 0 | 0 | 0 | 0 | 0 | 0 | 0 | 0 | 0 | 0 | 0 | 0 | 0 | 0 | 0 | 0 | 0 | 0 | 0 | 0 | 0 | 0 | 0 | 0 | 0 | 0 | 0 | 0 | 0 | 0 | 0 | 0 | 0 | 0 | 0 | 0 | 0 | 0 | 0 | 0 | 0 | 0 | 0 | 0 | 0 | 0 | 0 | 0 | 0 | 0 | 0 | 0 | 0 | 0 | 0 | 0 | 0 | 0 | 0 | 0 | 0 | 0 | 0 | 0 | 100 | 1 | 0 | 0 | 0 | 0 | 0 | 0 | 0 | 0 | 0 | 0 | 0 | 0 | 0 | 0 | 0 | 0 | 0 | 0 | 0 | 0 | 0 | 0 | 0 | 0 | 0 | 0 | 0 | 0 | 0 | 0 | 0 | 0 | 0 | 0 | 0 | 0 | 0 | 0 | 0 | 0 | 0 | 0 | 0 | 0 | 0 | 0 | 0 | 0 | 0 | 0 | 0 | 0 | Embrittlement of beta-brass alloys by liquid metals and aqueous ammonia - Shea and Stoloff |  | 47.867 | 2 | 16 | 6 | 1.01 | 1 | 14.01 | 5
16 | 16 | Copper | Gallium |  | 50%Cu 48%Zn 2%Mn | 1 | 302.76 | 1200 | 498 | 0.415 | 3.33e-05 | cF | 50 | 0.5052558 | 48 | 0.4713673 | 0 | 0 | 2 | 0.02337689 | 0 | 0 | 0 | 0 | 0 | 0 | 0 | 0 | 0 | 0 | 0 | 0 | 0 | 0 | 0 | 0 | 0 | 0 | 0 | 0 | 0 | 0 | 0 | 0 | 0 | 0 | 0 | 0 | 0 | 0 | 0 | 0 | 0 | 0 | 0 | 0 | 0 | 0 | 0 | 0 | 0 | 0 | 0 | 0 | 0 | 0 | 0 | 0 | 0 | 0 | 0 | 0 | 0 | 0 | 0 | 0 | 0 | 0 | 0 | 0 | 0 | 0 | 0 | 0 | 0 | 0 | 0 | 0 | 0 | 0 | 0 | 0 | 0 | 0 | 0 | 0 | 0 | 0 | 0 | 0 | 0 | 0 | 0 | 0 | 0 | 0 | 100 | 1 | 0 | 0 | 0 | 0 | 0 | 0 | 0 | 0 | 0 | 0 | 0 | 0 | 0 | 0 | 0 | 0 | 0 | 0 | 0 | 0 | 0 | 0 | 0 | 0 | 0 | 0 | 0 | 0 | 0 | 0 | 0 | 0 | 0 | 0 | 0 | 0 | 0 | 0 | 0 | 0 | 0 | 0 | 0 | 0 | 0 | 0 | 0 | 0 | 0 | 0 | 0 | 0 | Embrittlement of beta-brass alloys by liquid metals and aqueous ammonia - Shea and Stoloff
17 | 17 | Copper | Gallium |  | 50%Cu 45%Zn 5%Mn | 1 | 302.76 | 1200 | 298 | 0.2483333 | 3.33e-05 | cF | 50 | 0.5024397 | 45 | 0.4394438 | 0 | 0 | 5 | 0.05811648 | 0 | 0 | 0 | 0 | 0 | 0 | 0 | 0 | 0 | 0 | 0 | 0 | 0 | 0 | 0 | 0 | 0 | 0 | 0 | 0 | 0 | 0 | 0 | 0 | 0 | 0 | 0 | 0 | 0 | 0 | 0 | 0 | 0 | 0 | 0 | 0 | 0 | 0 | 0 | 0 | 0 | 0 | 0 | 0 | 0 | 0 | 0 | 0 | 0 | 0 | 0 | 0 | 0 | 0 | 0 | 0 | 0 | 0 | 0 | 0 | 0 | 0 | 0 | 0 | 0 | 0 | 0 | 0 | 0 | 0 | 0 | 0 | 0 | 0 | 0 | 0 | 0 | 0 | 0 | 0 | 0 | 0 | 0 | 0 | 0 | 0 | 100 | 1 | 0 | 0 | 0 | 0 | 0 | 0 | 0 | 0 | 0 | 0 | 0 | 0 | 0 | 0 | 0 | 0 | 0 | 0 | 0 | 0 | 0 | 0 | 0 | 0 | 0 | 0 | 0 | 0 | 0 | 0 | 0 | 0 | 0 | 0 | 0 | 0 | 0 | 0 | 0 | 0 | 0 | 0 | 0 | 0 | 0 | 0 | 0 | 0 | 0 | 0 | 0 | 0 | Embrittlement of beta-brass alloys by liquid metals and aqueous ammonia - Shea and Stoloff |  | Mass Na | Valence Na | Mass Nb | Valence Nb | Mass V | Valence V | Mass Co | Valence Co
18 | 18 | Copper | Gallium |  | 50%Cu 45%Zn 5%Mn | 1 | 302.76 | 1200 | 373 | 0.3108333 | 3.33e-05 | cF | 50 | 0.5024397 | 45 | 0.4394438 | 0 | 0 | 5 | 0.05811648 | 0 | 0 | 0 | 0 | 0 | 0 | 0 | 0 | 0 | 0 | 0 | 0 | 0 | 0 | 0 | 0 | 0 | 0 | 0 | 0 | 0 | 0 | 0 | 0 | 0 | 0 | 0 | 0 | 0 | 0 | 0 | 0 | 0 | 0 | 0 | 0 | 0 | 0 | 0 | 0 | 0 | 0 | 0 | 0 | 0 | 0 | 0 | 0 | 0 | 0 | 0 | 0 | 0 | 0 | 0 | 0 | 0 | 0 | 0 | 0 | 0 | 0 | 0 | 0 | 0 | 0 | 0 | 0 | 0 | 0 | 0 | 0 | 0 | 0 | 0 | 0 | 0 | 0 | 0 | 0 | 0 | 0 | 0 | 0 | 0 | 0 | 100 | 1 | 0 | 0 | 0 | 0 | 0 | 0 | 0 | 0 | 0 | 0 | 0 | 0 | 0 | 0 | 0 | 0 | 0 | 0 | 0 | 0 | 0 | 0 | 0 | 0 | 0 | 0 | 0 | 0 | 0 | 0 | 0 | 0 | 0 | 0 | 0 | 0 | 0 | 0 | 0 | 0 | 0 | 0 | 0 | 0 | 0 | 0 | 0 | 0 | 0 | 0 | 0 | 0 | Embrittlement of beta-brass alloys by liquid metals and aqueous ammonia - Shea and Stoloff |  | 22.989 | 1 | 92.91 | 5 | 50.94 | 5 | 58.93
19 | 19 | Copper | Gallium |  | 50%Cu 45%Zn 5%Mn | 1 | 302.76 | 1200 | 473 | 0.3941667 | 3.33e-05 | cF | 50 | 0.5024397 | 45 | 0.4394438 | 0 | 0 | 5 | 0.05811648 | 0 | 0 | 0 | 0 | 0 | 0 | 0 | 0 | 0 | 0 | 0 | 0 | 0 | 0 | 0 | 0 | 0 | 0 | 0 | 0 | 0 | 0 | 0 | 0 | 0 | 0 | 0 | 0 | 0 | 0 | 0 | 0 | 0 | 0 | 0 | 0 | 0 | 0 | 0 | 0 | 0 | 0 | 0 | 0 | 0 | 0 | 0 | 0 | 0 | 0 | 0 | 0 | 0 | 0 | 0 | 0 | 0 | 0 | 0 | 0 | 0 | 0 | 0 | 0 | 0 | 0 | 0 | 0 | 0 | 0 | 0 | 0 | 0 | 0 | 0 | 0 | 0 | 0 | 0 | 0 | 0 | 0 | 0 | 0 | 0 | 0 | 100 | 1 | 0 | 0 | 0 | 0 | 0 | 0 | 0 | 0 | 0 | 0 | 0 | 0 | 0 | 0 | 0 | 0 | 0 | 0 | 0 | 0 | 0 | 0 | 0 | 0 | 0 | 0 | 0 | 0 | 0 | 0 | 0 | 0 | 0 | 0 | 0 | 0 | 0 | 0 | 0 | 0 | 0 | 0 | 0 | 0 | 0 | 0 | 0 | 0 | 0 | 0 | 0 | 0 | Embrittlement of beta-brass alloys by liquid metals and aqueous ammonia - Shea and Stoloff
20 | 20 | Copper | Gallium |  | 50%Cu 45%Zn 5%Mn | 1 | 302.76 | 1200 | 498 | 0.415 | 3.33e-05 | cF | 50 | 0.5024397 | 45 | 0.4394438 | 0 | 0 | 5 | 0.05811648 | 0 | 0 | 0 | 0 | 0 | 0 | 0 | 0 | 0 | 0 | 0 | 0 | 0 | 0 | 0 | 0 | 0 | 0 | 0 | 0 | 0 | 0 | 0 | 0 | 0 | 0 | 0 | 0 | 0 | 0 | 0 | 0 | 0 | 0 | 0 | 0 | 0 | 0 | 0 | 0 | 0 | 0 | 0 | 0 | 0 | 0 | 0 | 0 | 0 | 0 | 0 | 0 | 0 | 0 | 0 | 0 | 0 | 0 | 0 | 0 | 0 | 0 | 0 | 0 | 0 | 0 | 0 | 0 | 0 | 0 | 0 | 0 | 0 | 0 | 0 | 0 | 0 | 0 | 0 | 0 | 0 | 0 | 0 | 0 | 0 | 0 | 100 | 1 | 0 | 0 | 0 | 0 | 0 | 0 | 0 | 0 | 0 | 0 | 0 | 0 | 0 | 0 | 0 | 0 | 0 | 0 | 0 | 0 | 0 | 0 | 0 | 0 | 0 | 0 | 0 | 0 | 0 | 0 | 0 | 0 | 0 | 0 | 0 | 0 | 0 | 0 | 0 | 0 | 0 | 0 | 0 | 0 | 0 | 0 | 0 | 0 | 0 | 0 | 0 | 0 | Embrittlement of beta-brass alloys by liquid metals and aqueous ammonia - Shea and Stoloff |  | Mass Au | Valence Au | Mass Pd | Valence Pd |  | Mass Tl | Val Tl
21 | 21 | Copper | Gallium |  | 50%Cu 45%Zn 5%Mn | 1 | 302.76 | 1200 | 523 | 0.4358333 | 3.33e-05 | cF | 50 | 0.5024397 | 45 | 0.4394438 | 0 | 0 | 5 | 0.05811648 | 0 | 0 | 0 | 0 | 0 | 0 | 0 | 0 | 0 | 0 | 0 | 0 | 0 | 0 | 0 | 0 | 0 | 0 | 0 | 0 | 0 | 0 | 0 | 0 | 0 | 0 | 0 | 0 | 0 | 0 | 0 | 0 | 0 | 0 | 0 | 0 | 0 | 0 | 0 | 0 | 0 | 0 | 0 | 0 | 0 | 0 | 0 | 0 | 0 | 0 | 0 | 0 | 0 | 0 | 0 | 0 | 0 | 0 | 0 | 0 | 0 | 0 | 0 | 0 | 0 | 0 | 0 | 0 | 0 | 0 | 0 | 0 | 0 | 0 | 0 | 0 | 0 | 0 | 0 | 0 | 0 | 0 | 0 | 0 | 0 | 0 | 100 | 1 | 0 | 0 | 0 | 0 | 0 | 0 | 0 | 0 | 0 | 0 | 0 | 0 | 0 | 0 | 0 | 0 | 0 | 0 | 0 | 0 | 0 | 0 | 0 | 0 | 0 | 0 | 0 | 0 | 0 | 0 | 0 | 0 | 0 | 0 | 0 | 0 | 0 | 0 | 0 | 0 | 0 | 0 | 0 | 0 | 0 | 0 | 0 | 0 | 0 | 0 | 0 | 0 | Embrittlement of beta-brass alloys by liquid metals and aqueous ammonia - Shea and Stoloff |  | 196.97 | 1 | 106.42 | 0 |  | 204.38 | 3
22 | 24 | Silver | Gallium |  | 100%Ag | 1 | 302.76 | 1234.8 | 313 | 0.2534823 |  | cF | 0 | 0 | 0 | 0 | 0 | 0 | 0 | 0 | 100 | 1 | 0 | 0 | 0 | 0 | 0 | 0 | 0 | 0 | 0 | 0 | 0 | 0 | 0 | 0 | 0 | 0 | 0 | 0 | 0 | 0 | 0 | 0 | 0 | 0 | 0 | 0 | 0 | 0 | 0 | 0 | 0 | 0 | 0 | 0 | 0 | 0 | 0 | 0 | 0 | 0 | 0 | 0 | 0 | 0 | 0 | 0 | 0 | 0 | 0 | 0 | 0 | 0 | 0 | 0 | 0 | 0 | 0 | 0 | 0 | 0 | 0 | 0 | 0 | 0 | 0 | 0 | 0 | 0 | 0 | 0 | 0 | 0 | 0 | 0 | 0 | 0 | 0 | 0 | 0 | 0 | 0 | 0 | 0 | 0 | 100 | 1 | 0 | 0 | 0 | 0 | 0 | 0 | 0 | 0 | 0 | 0 | 0 | 0 | 0 | 0 | 0 | 0 | 0 | 0 | 0 | 0 | 0 | 0 | 0 | 0 | 0 | 0 | 0 | 0 | 0 | 0 | 0 | 0 | 0 | 0 | 0 | 0 | 0 | 0 | 0 | 0 | 0 | 0 | 0 | 0 | 0 | 0 | 0 | 0 | 0 | 0 | 0 | 0 | Temperature sensitive embrittlement of FCC metals by liquid metal solutions - Preece and Westwood |  | 183.84 | 1 | 186.207 | 2 | 244 | 4 | 180.95 | 5
23 | 25 | Silver | eGain |  | 100%Ag | 1 | 288 | 1234.8 | 298 | 0.2413346 |  | cF | 0 | 0 | 0 | 0 | 0 | 0 | 0 | 0 | 100 | 1 | 0 | 0 | 0 | 0 | 0 | 0 | 0 | 0 | 0 | 0 | 0 | 0 | 0 | 0 | 0 | 0 | 0 | 0 | 0 | 0 | 0 | 0 | 0 | 0 | 0 | 0 | 0 | 0 | 0 | 0 | 0 | 0 | 0 | 0 | 0 | 0 | 0 | 0 | 0 | 0 | 0 | 0 | 0 | 0 | 0 | 0 | 0 | 0 | 0 | 0 | 0 | 0 | 0 | 0 | 0 | 0 | 0 | 0 | 0 | 0 | 0 | 0 | 0 | 0 | 0 | 0 | 0 | 0 | 0 | 0 | 0 | 0 | 0 | 0 | 0 | 0 | 0 | 0 | 0 | 0 | 0 | 0 | 0 | 0 | 78.6 | 0.8581244 | 21.4 | 0.1418756 | 0 | 0 | 0 | 0 | 0 | 0 | 0 | 0 | 0 | 0 | 0 | 0 | 0 | 0 | 0 | 0 | 0 | 0 | 0 | 0 | 0 | 0 | 0 | 0 | 0 | 0 | 0 | 0 | 0 | 0 | 0 | 0 | 0 | 0 | 0 | 0 | 0 | 0 | 0 | 0 | 0 | 0 | 0 | 0 | 0 | 0 | 0 | 0 | 0 | 0 | Temperature sensitive embrittlement of FCC metals by liquid metal solutions - Preece and Westwood
24 | 26 | Silver | eGaIn |  | 72%Ag 28%Cu | 1 | 288 | 1052 | 298 | 0.28327 | 0.13 | cF | 28 | 0.3976382 | 0 | 0 | 0 | 0 | 0 | 0 | 72 | 0.6023618 | 0 | 0 | 0 | 0 | 0 | 0 | 0 | 0 | 0 | 0 | 0 | 0 | 0 | 0 | 0 | 0 | 0 | 0 | 0 | 0 | 0 | 0 | 0 | 0 | 0 | 0 | 0 | 0 | 0 | 0 | 0 | 0 | 0 | 0 | 0 | 0 | 0 | 0 | 0 | 0 | 0 | 0 | 0 | 0 | 0 | 0 | 0 | 0 | 0 | 0 | 0 | 0 | 0 | 0 | 0 | 0 | 0 | 0 | 0 | 0 | 0 | 0 | 0 | 0 | 0 | 0 | 0 | 0 | 0 | 0 | 0 | 0 | 0 | 0 | 0 | 0 | 0 | 0 | 0 | 0 | 0 | 0 | 0 | 0 | 78.6 | 0.8581244 | 21.4 | 0.1418756 | 0 | 0 | 0 | 0 | 0 | 0 | 0 | 0 | 0 | 0 | 0 | 0 | 0 | 0 | 0 | 0 | 0 | 0 | 0 | 0 | 0 | 0 | 0 | 0 | 0 | 0 | 0 | 0 | 0 | 0 | 0 | 0 | 0 | 0 | 0 | 0 | 0 | 0 | 0 | 0 | 0 | 0 | 0 | 0 | 0 | 0 | 0 | 0 | 0 | 0 | Liquid Metal embrittlement of an aligned ag-cu eutectic - stoloff and seelinger |  | Mass Li | Val Li | Mass B | Val B | Mass Zr | Val Zr | Mass Be | Val Be
25 | 27 | Silver | Mercury |  | 72%Ag 28%Cu | 1 | 234.17 | 1052 | 298 | 0.28327 | 0.13 | cF | 28 | 0.3976382 | 0 | 0 | 0 | 0 | 0 | 0 | 72 | 0.6023618 | 0 | 0 | 0 | 0 | 0 | 0 | 0 | 0 | 0 | 0 | 0 | 0 | 0 | 0 | 0 | 0 | 0 | 0 | 0 | 0 | 0 | 0 | 0 | 0 | 0 | 0 | 0 | 0 | 0 | 0 | 0 | 0 | 0 | 0 | 0 | 0 | 0 | 0 | 0 | 0 | 0 | 0 | 0 | 0 | 0 | 0 | 0 | 0 | 0 | 0 | 0 | 0 | 0 | 0 | 0 | 0 | 0 | 0 | 0 | 0 | 0 | 0 | 0 | 0 | 0 | 0 | 0 | 0 | 0 | 0 | 0 | 0 | 0 | 0 | 0 | 0 | 0 | 0 | 0 | 0 | 0 | 0 | 0 | 0 | 0 | 0 | 0 | 0 | 100 | 1 | 0 | 0 | 0 | 0 | 0 | 0 | 0 | 0 | 0 | 0 | 0 | 0 | 0 | 0 | 0 | 0 | 0 | 0 | 0 | 0 | 0 | 0 | 0 | 0 | 0 | 0 | 0 | 0 | 0 | 0 | 0 | 0 | 0 | 0 | 0 | 0 | 0 | 0 | 0 | 0 | 0 | 0 | 0 | 0 | 0 | 0 | 0 | 0 | Liquid Metal embrittlement of an aligned ag-cu eutectic - stoloff and seelinger |  | 6.941 | 1 | 10.811 | 3 | 91.224 | 2 | 9.01 | 2
26 | 29 | Aluminum | eGaIn |  | 70.5%Al 29.5%Ag | 2 | 288 | 1123 | 298 | 0.2653606 | 0.13 | cF and hP | 0 | 0 | 0 | 0 | 0 | 0 | 0 | 0 | 29.5 | 0.09475058 | 70.5 | 0.9052494 | 0 | 0 | 0 | 0 | 0 | 0 | 0 | 0 | 0 | 0 | 0 | 0 | 0 | 0 | 0 | 0 | 0 | 0 | 0 | 0 | 0 | 0 | 0 | 0 | 0 | 0 | 0 | 0 | 0 | 0 | 0 | 0 | 0 | 0 | 0 | 0 | 0 | 0 | 0 | 0 | 0 | 0 | 0 | 0 | 0 | 0 | 0 | 0 | 0 | 0 | 0 | 0 | 0 | 0 | 0 | 0 | 0 | 0 | 0 | 0 | 0 | 0 | 0 | 0 | 0 | 0 | 0 | 0 | 0 | 0 | 0 | 0 | 0 | 0 | 0 | 0 | 0 | 0 | 0 | 0 | 0 | 0 | 78.6 | 0.8581244 | 21.4 | 0.1418756 | 0 | 0 | 0 | 0 | 0 | 0 | 0 | 0 | 0 | 0 | 0 | 0 | 0 | 0 | 0 | 0 | 0 | 0 | 0 | 0 | 0 | 0 | 0 | 0 | 0 | 0 | 0 | 0 | 0 | 0 | 0 | 0 | 0 | 0 | 0 | 0 | 0 | 0 | 0 | 0 | 0 | 0 | 0 | 0 | 0 | 0 | 0 | 0 | 0 | 0 | Liquid Metal embrittlement of an aligned ag-cu eutectic - stoloff and seelinger |  | Mass Te | Val Te | Mass Cs | Val Cs | Mass K | Val K | Mass Rb | Val Rb
27 | 30 | Silver | eGaIn |  | 90%Ag 10%Mg | 1 | 288 | 843 | 298 | 0.3534994 | 0.065 | cF and cP | 0 | 0 | 0 | 0 | 0 | 0 | 0 | 0 | 90 | 0.6697372 | 0 | 0 | 10 | 0.3302628 | 0 | 0 | 0 | 0 | 0 | 0 | 0 | 0 | 0 | 0 | 0 | 0 | 0 | 0 | 0 | 0 | 0 | 0 | 0 | 0 | 0 | 0 | 0 | 0 | 0 | 0 | 0 | 0 | 0 | 0 | 0 | 0 | 0 | 0 | 0 | 0 | 0 | 0 | 0 | 0 | 0 | 0 | 0 | 0 | 0 | 0 | 0 | 0 | 0 | 0 | 0 | 0 | 0 | 0 | 0 | 0 | 0 | 0 | 0 | 0 | 0 | 0 | 0 | 0 | 0 | 0 | 0 | 0 | 0 | 0 | 0 | 0 | 0 | 0 | 0 | 0 | 0 | 0 | 0 | 0 | 78.6 | 0.8581244 | 21.4 | 0.1418756 | 0 | 0 | 0 | 0 | 0 | 0 | 0 | 0 | 0 | 0 | 0 | 0 | 0 | 0 | 0 | 0 | 0 | 0 | 0 | 0 | 0 | 0 | 0 | 0 | 0 | 0 | 0 | 0 | 0 | 0 | 0 | 0 | 0 | 0 | 0 | 0 | 0 | 0 | 0 | 0 | 0 | 0 | 0 | 0 | 0 | 0 | 0 | 0 | 0 | 0 | Liquid Metal embrittlement of an aligned ag-cu eutectic - stoloff and seelinger |  | 127.6 | 6 | 132.9 | 1 | 39.1 | 1 | 85.47 | 1
28 | 31 | Aluminum | Gallium | 1100 | 100% Al | 2 | 302.76 | 933.5 | 323 | 0.3460096 |  | cF | 0 | 0 | 0 | 0 | 0 | 0 | 0 | 0 | 0 | 0 | 100 | 1 | 0 | 0 | 0 | 0 | 0 | 0 | 0 | 0 | 0 | 0 | 0 | 0 | 0 | 0 | 0 | 0 | 0 | 0 | 0 | 0 | 0 | 0 | 0 | 0 | 0 | 0 | 0 | 0 | 0 | 0 | 0 | 0 | 0 | 0 | 0 | 0 | 0 | 0 | 0 | 0 | 0 | 0 | 0 | 0 | 0 | 0 | 0 | 0 | 0 | 0 | 0 | 0 | 0 | 0 | 0 | 0 | 0 | 0 | 0 | 0 | 0 | 0 | 0 | 0 | 0 | 0 | 0 | 0 | 0 | 0 | 0 | 0 | 0 | 0 | 0 | 0 | 0 | 0 | 0 | 0 | 0 | 0 | 100 | 1 | 0 | 0 | 0 | 0 | 0 | 0 | 0 | 0 | 0 | 0 | 0 | 0 | 0 | 0 | 0 | 0 | 0 | 0 | 0 | 0 | 0 | 0 | 0 | 0 | 0 | 0 | 0 | 0 | 0 | 0 | 0 | 0 | 0 | 0 | 0 | 0 | 0 | 0 | 0 | 0 | 0 | 0 | 0 | 0 | 0 | 0 | 0 | 0 | 0 | 0 | 0 | 0 | Liquid Metal embrittlement of an aligned ag-cu eutectic - stoloff and seelinger
29 | 32 | Aluminum | Gallium | 1100 | 100% Al | 2 | 302.76 | 933.5 | 423 | 0.4531334 |  | cF | 0 | 0 | 0 | 0 | 0 | 0 | 0 | 0 | 0 | 0 | 100 | 1 | 0 | 0 | 0 | 0 | 0 | 0 | 0 | 0 | 0 | 0 | 0 | 0 | 0 | 0 | 0 | 0 | 0 | 0 | 0 | 0 | 0 | 0 | 0 | 0 | 0 | 0 | 0 | 0 | 0 | 0 | 0 | 0 | 0 | 0 | 0 | 0 | 0 | 0 | 0 | 0 | 0 | 0 | 0 | 0 | 0 | 0 | 0 | 0 | 0 | 0 | 0 | 0 | 0 | 0 | 0 | 0 | 0 | 0 | 0 | 0 | 0 | 0 | 0 | 0 | 0 | 0 | 0 | 0 | 0 | 0 | 0 | 0 | 0 | 0 | 0 | 0 | 0 | 0 | 0 | 0 | 0 | 0 | 100 | 1 | 0 | 0 | 0 | 0 | 0 | 0 | 0 | 0 | 0 | 0 | 0 | 0 | 0 | 0 | 0 | 0 | 0 | 0 | 0 | 0 | 0 | 0 | 0 | 0 | 0 | 0 | 0 | 0 | 0 | 0 | 0 | 0 | 0 | 0 | 0 | 0 | 0 | 0 | 0 | 0 | 0 | 0 | 0 | 0 | 0 | 0 | 0 | 0 | 0 | 0 | 0 | 0 | Liquid Metal embrittlement of an aligned ag-cu eutectic - stoloff and seelinger |  | Mass U | Val U
30 | 33 | Aluminum | Gallium | 1100 | 100% Al | 2 | 302.76 | 933.5 | 523 | 0.5602571 |  | cF | 0 | 0 | 0 | 0 | 0 | 0 | 0 | 0 | 0 | 0 | 100 | 1 | 0 | 0 | 0 | 0 | 0 | 0 | 0 | 0 | 0 | 0 | 0 | 0 | 0 | 0 | 0 | 0 | 0 | 0 | 0 | 0 | 0 | 0 | 0 | 0 | 0 | 0 | 0 | 0 | 0 | 0 | 0 | 0 | 0 | 0 | 0 | 0 | 0 | 0 | 0 | 0 | 0 | 0 | 0 | 0 | 0 | 0 | 0 | 0 | 0 | 0 | 0 | 0 | 0 | 0 | 0 | 0 | 0 | 0 | 0 | 0 | 0 | 0 | 0 | 0 | 0 | 0 | 0 | 0 | 0 | 0 | 0 | 0 | 0 | 0 | 0 | 0 | 0 | 0 | 0 | 0 | 0 | 0 | 100 | 1 | 0 | 0 | 0 | 0 | 0 | 0 | 0 | 0 | 0 | 0 | 0 | 0 | 0 | 0 | 0 | 0 | 0 | 0 | 0 | 0 | 0 | 0 | 0 | 0 | 0 | 0 | 0 | 0 | 0 | 0 | 0 | 0 | 0 | 0 | 0 | 0 | 0 | 0 | 0 | 0 | 0 | 0 | 0 | 0 | 0 | 0 | 0 | 0 | 0 | 0 | 0 | 0 | Liquid Metal embrittlement of an aligned ag-cu eutectic - stoloff and seelinger |  | 238.05 | 3
31 | 40 | Aluminum | Indium | 2024 | 4.5%Cu 1.5%Mg 0.6%Mn 93.4%Al | 1 | 429.75 | 933.5 | 444 | 0.4756294 | 0.009516667 | cF | 4.5 | 0.0196434 | 0 | 0 | 0 | 0 | 0.6 | 0.003029499 | 0 | 0 | 93.4 | 0.9602077 | 1.5 | 0.01711938 | 0 | 0 | 0 | 0 | 0 | 0 | 0 | 0 | 0 | 0 | 0 | 0 | 0 | 0 | 0 | 0 | 0 | 0 | 0 | 0 | 0 | 0 | 0 | 0 | 0 | 0 | 0 | 0 | 0 | 0 | 0 | 0 | 0 | 0 | 0 | 0 | 0 | 0 | 0 | 0 | 0 | 0 | 0 | 0 | 0 | 0 | 0 | 0 | 0 | 0 | 0 | 0 | 0 | 0 | 0 | 0 | 0 | 0 | 0 | 0 | 0 | 0 | 0 | 0 | 0 | 0 | 0 | 0 | 0 | 0 | 0 | 0 | 0 | 0 | 0 | 0 | 0 | 0 | 0 | 0 | 0 | 0 | 100 | 1 | 0 | 0 | 0 | 0 | 0 | 0 | 0 | 0 | 0 | 0 | 0 | 0 | 0 | 0 | 0 | 0 | 0 | 0 | 0 | 0 | 0 | 0 | 0 | 0 | 0 | 0 | 0 | 0 | 0 | 0 | 0 | 0 | 0 | 0 | 0 | 0 | 0 | 0 | 0 | 0 | 0 | 0 | 0 | 0 | 0 | 0 | 0 | 0 | 0 | 0 | Embrittlement by liquid metals - Rostoker et al 1966
32 | 41 | Cadmium | Mercury |  | 100% Cd | 0 | 234.3 | 594.2 | 293 | 0.4931 | static load | hP | 0 | 0 | 0 | 0 | 0 | 0 | 0 | 0 | 0 | 0 | 0 | 0 | 0 | 0 | 100 | 1 | 0 | 0 | 0 | 0 | 0 | 0 | 0 | 0 | 0 | 0 | 0 | 0 | 0 | 0 | 0 | 0 | 0 | 0 | 0 | 0 | 0 | 0 | 0 | 0 | 0 | 0 | 0 | 0 | 0 | 0 | 0 | 0 | 0 | 0 | 0 | 0 | 0 | 0 | 0 | 0 | 0 | 0 | 0 | 0 | 0 | 0 | 0 | 0 | 0 | 0 | 0 | 0 | 0 | 0 | 0 | 0 | 0 | 0 | 0 | 0 | 0 | 0 | 0 | 0 | 0 | 0 | 0 | 0 | 0 | 0 | 0 | 0 | 0 | 0 | 0 | 0 | 0 | 0 | 0 | 0 | 0 | 0 | 100 | 1 | 0 | 0 | 0 | 0 | 0 | 0 | 0 | 0 | 0 | 0 | 0 | 0 | 0 | 0 | 0 | 0 | 0 | 0 | 0 | 0 | 0 | 0 | 0 | 0 | 0 | 0 | 0 | 0 | 0 | 0 | 0 | 0 | 0 | 0 | 0 | 0 | 0 | 0 | 0 | 0 | 0 | 0 | 0 | 0 | 0 | 0 | 0 | 0 | Fracture behavior in statically loaded metals in liquid metal solutions - Preece and Westwood
33 | 42 | Cadmium | Mercury-Indium |  | 100% Cd | 1 | 259 | 594.2 | 293 | 0.4931 | Static load | hP | 0 | 0 | 0 | 0 | 0 | 0 | 0 | 0 | 0 | 0 | 0 | 0 | 0 | 0 | 100 | 1 | 0 | 0 | 0 | 0 | 0 | 0 | 0 | 0 | 0 | 0 | 0 | 0 | 0 | 0 | 0 | 0 | 0 | 0 | 0 | 0 | 0 | 0 | 0 | 0 | 0 | 0 | 0 | 0 | 0 | 0 | 0 | 0 | 0 | 0 | 0 | 0 | 0 | 0 | 0 | 0 | 0 | 0 | 0 | 0 | 0 | 0 | 0 | 0 | 0 | 0 | 0 | 0 | 0 | 0 | 0 | 0 | 0 | 0 | 0 | 0 | 0 | 0 | 0 | 0 | 0 | 0 | 0 | 0 | 0 | 0 | 0 | 0 | 0 | 0 | 0 | 0 | 0 | 0 | 0 | 0 | 7 | 0.1162147 | 93 | 0.8837853 | 0 | 0 | 0 | 0 | 0 | 0 | 0 | 0 | 0 | 0 | 0 | 0 | 0 | 0 | 0 | 0 | 0 | 0 | 0 | 0 | 0 | 0 | 0 | 0 | 0 | 0 | 0 | 0 | 0 | 0 | 0 | 0 | 0 | 0 | 0 | 0 | 0 | 0 | 0 | 0 | 0 | 0 | 0 | 0 | 0 | 0 | 0 | 0 | Fracture behavior in statically loaded metals in liquid metal solutions - Preece and Westwood
34 | 43 | Cadmium | Mercury-Indium |  | 100% Cd | 1 | 238 | 594.2 | 293 | 0.4931 | static load | hP | 0 | 0 | 0 | 0 | 0 | 0 | 0 | 0 | 0 | 0 | 0 | 0 | 0 | 0 | 100 | 1 | 0 | 0 | 0 | 0 | 0 | 0 | 0 | 0 | 0 | 0 | 0 | 0 | 0 | 0 | 0 | 0 | 0 | 0 | 0 | 0 | 0 | 0 | 0 | 0 | 0 | 0 | 0 | 0 | 0 | 0 | 0 | 0 | 0 | 0 | 0 | 0 | 0 | 0 | 0 | 0 | 0 | 0 | 0 | 0 | 0 | 0 | 0 | 0 | 0 | 0 | 0 | 0 | 0 | 0 | 0 | 0 | 0 | 0 | 0 | 0 | 0 | 0 | 0 | 0 | 0 | 0 | 0 | 0 | 0 | 0 | 0 | 0 | 0 | 0 | 0 | 0 | 0 | 0 | 0 | 0 | 20 | 0.3039878 | 80 | 0.6960122 | 0 | 0 | 0 | 0 | 0 | 0 | 0 | 0 | 0 | 0 | 0 | 0 | 0 | 0 | 0 | 0 | 0 | 0 | 0 | 0 | 0 | 0 | 0 | 0 | 0 | 0 | 0 | 0 | 0 | 0 | 0 | 0 | 0 | 0 | 0 | 0 | 0 | 0 | 0 | 0 | 0 | 0 | 0 | 0 | 0 | 0 | 0 | 0 | Fracture behavior in statically loaded metals in liquid metal solutions - Preece and Westwood
35 | 44 | Cadmium | Mercury-Indium |  | 100% Cd | 1 | 253 | 594.2 | 293 | 0.4931 | static load | hP | 0 | 0 | 0 | 0 | 0 | 0 | 0 | 0 | 0 | 0 | 0 | 0 | 0 | 0 | 100 | 1 | 0 | 0 | 0 | 0 | 0 | 0 | 0 | 0 | 0 | 0 | 0 | 0 | 0 | 0 | 0 | 0 | 0 | 0 | 0 | 0 | 0 | 0 | 0 | 0 | 0 | 0 | 0 | 0 | 0 | 0 | 0 | 0 | 0 | 0 | 0 | 0 | 0 | 0 | 0 | 0 | 0 | 0 | 0 | 0 | 0 | 0 | 0 | 0 | 0 | 0 | 0 | 0 | 0 | 0 | 0 | 0 | 0 | 0 | 0 | 0 | 0 | 0 | 0 | 0 | 0 | 0 | 0 | 0 | 0 | 0 | 0 | 0 | 0 | 0 | 0 | 0 | 0 | 0 | 0 | 0 | 35 | 0.4847236 | 65 | 0.5152764 | 0 | 0 | 0 | 0 | 0 | 0 | 0 | 0 | 0 | 0 | 0 | 0 | 0 | 0 | 0 | 0 | 0 | 0 | 0 | 0 | 0 | 0 | 0 | 0 | 0 | 0 | 0 | 0 | 0 | 0 | 0 | 0 | 0 | 0 | 0 | 0 | 0 | 0 | 0 | 0 | 0 | 0 | 0 | 0 | 0 | 0 | 0 | 0 | Fracture behavior in statically loaded metals in liquid metal solutions - Preece and Westwood
36 | 45 | Silver | Mercury |  | 100% Ag | 1 | 234.3 | 1234.8 | 293 | 0.2372854 | static load | cF | 0 | 0 | 0 | 0 | 0 | 0 | 0 | 0 | 100 | 1 | 0 | 0 | 0 | 0 | 0 | 0 | 0 | 0 | 0 | 0 | 0 | 0 | 0 | 0 | 0 | 0 | 0 | 0 | 0 | 0 | 0 | 0 | 0 | 0 | 0 | 0 | 0 | 0 | 0 | 0 | 0 | 0 | 0 | 0 | 0 | 0 | 0 | 0 | 0 | 0 | 0 | 0 | 0 | 0 | 0 | 0 | 0 | 0 | 0 | 0 | 0 | 0 | 0 | 0 | 0 | 0 | 0 | 0 | 0 | 0 | 0 | 0 | 0 | 0 | 0 | 0 | 0 | 0 | 0 | 0 | 0 | 0 | 0 | 0 | 0 | 0 | 0 | 0 | 0 | 0 | 0 | 0 | 0 | 0 | 0 | 0 | 0 | 0 | 100 | 1 | 0 | 0 | 0 | 0 | 0 | 0 | 0 | 0 | 0 | 0 | 0 | 0 | 0 | 0 | 0 | 0 | 0 | 0 | 0 | 0 | 0 | 0 | 0 | 0 | 0 | 0 | 0 | 0 | 0 | 0 | 0 | 0 | 0 | 0 | 0 | 0 | 0 | 0 | 0 | 0 | 0 | 0 | 0 | 0 | 0 | 0 | 0 | 0 | Fracture behavior in statically loaded metals in liquid metal solutions - Preece and Westwood
37 | 46 | Silver | Mercury-Indium |  | 100% Ag | 1 | 258 | 1234.8 | 293 | 0.2372854 | static load | cF | 0 | 0 | 0 | 0 | 0 | 0 | 0 | 0 | 100 | 1 | 0 | 0 | 0 | 0 | 0 | 0 | 0 | 0 | 0 | 0 | 0 | 0 | 0 | 0 | 0 | 0 | 0 | 0 | 0 | 0 | 0 | 0 | 0 | 0 | 0 | 0 | 0 | 0 | 0 | 0 | 0 | 0 | 0 | 0 | 0 | 0 | 0 | 0 | 0 | 0 | 0 | 0 | 0 | 0 | 0 | 0 | 0 | 0 | 0 | 0 | 0 | 0 | 0 | 0 | 0 | 0 | 0 | 0 | 0 | 0 | 0 | 0 | 0 | 0 | 0 | 0 | 0 | 0 | 0 | 0 | 0 | 0 | 0 | 0 | 0 | 0 | 0 | 0 | 0 | 0 | 0 | 0 | 0 | 0 | 0 | 0 | 10 | 0.162559 | 90 | 0.837441 | 0 | 0 | 0 | 0 | 0 | 0 | 0 | 0 | 0 | 0 | 0 | 0 | 0 | 0 | 0 | 0 | 0 | 0 | 0 | 0 | 0 | 0 | 0 | 0 | 0 | 0 | 0 | 0 | 0 | 0 | 0 | 0 | 0 | 0 | 0 | 0 | 0 | 0 | 0 | 0 | 0 | 0 | 0 | 0 | 0 | 0 | 0 | 0 | Fracture behavior in statically loaded metals in liquid metal solutions - Preece and Westwood
38 | 47 | Silver | Mercury-Indium |  | 100% Ag | 1 | 243 | 1234.8 | 293 | 0.2372854 | static load | cF | 0 | 0 | 0 | 0 | 0 | 0 | 0 | 0 | 100 | 1 | 0 | 0 | 0 | 0 | 0 | 0 | 0 | 0 | 0 | 0 | 0 | 0 | 0 | 0 | 0 | 0 | 0 | 0 | 0 | 0 | 0 | 0 | 0 | 0 | 0 | 0 | 0 | 0 | 0 | 0 | 0 | 0 | 0 | 0 | 0 | 0 | 0 | 0 | 0 | 0 | 0 | 0 | 0 | 0 | 0 | 0 | 0 | 0 | 0 | 0 | 0 | 0 | 0 | 0 | 0 | 0 | 0 | 0 | 0 | 0 | 0 | 0 | 0 | 0 | 0 | 0 | 0 | 0 | 0 | 0 | 0 | 0 | 0 | 0 | 0 | 0 | 0 | 0 | 0 | 0 | 0 | 0 | 0 | 0 | 0 | 0 | 20 | 0.3039878 | 80 | 0.6960122 | 0 | 0 | 0 | 0 | 0 | 0 | 0 | 0 | 0 | 0 | 0 | 0 | 0 | 0 | 0 | 0 | 0 | 0 | 0 | 0 | 0 | 0 | 0 | 0 | 0 | 0 | 0 | 0 | 0 | 0 | 0 | 0 | 0 | 0 | 0 | 0 | 0 | 0 | 0 | 0 | 0 | 0 | 0 | 0 | 0 | 0 | 0 | 0 | Fracture behavior in statically loaded metals in liquid metal solutions - Preece and Westwood
39 | 48 | Silver | Mercury-Indium |  | 100% Ag | 1 | 253 | 1234.8 | 293 | 0.2372854 | static load | cF | 0 | 0 | 0 | 0 | 0 | 0 | 0 | 0 | 100 | 1 | 0 | 0 | 0 | 0 | 0 | 0 | 0 | 0 | 0 | 0 | 0 | 0 | 0 | 0 | 0 | 0 | 0 | 0 | 0 | 0 | 0 | 0 | 0 | 0 | 0 | 0 | 0 | 0 | 0 | 0 | 0 | 0 | 0 | 0 | 0 | 0 | 0 | 0 | 0 | 0 | 0 | 0 | 0 | 0 | 0 | 0 | 0 | 0 | 0 | 0 | 0 | 0 | 0 | 0 | 0 | 0 | 0 | 0 | 0 | 0 | 0 | 0 | 0 | 0 | 0 | 0 | 0 | 0 | 0 | 0 | 0 | 0 | 0 | 0 | 0 | 0 | 0 | 0 | 0 | 0 | 0 | 0 | 0 | 0 | 0 | 0 | 30 | 0.4281549 | 70 | 0.5718451 | 0 | 0 | 0 | 0 | 0 | 0 | 0 | 0 | 0 | 0 | 0 | 0 | 0 | 0 | 0 | 0 | 0 | 0 | 0 | 0 | 0 | 0 | 0 | 0 | 0 | 0 | 0 | 0 | 0 | 0 | 0 | 0 | 0 | 0 | 0 | 0 | 0 | 0 | 0 | 0 | 0 | 0 | 0 | 0 | 0 | 0 | 0 | 0 | Fracture behavior in statically loaded metals in liquid metal solutions - Preece and Westwood
40 | 49 | Steel | Lead | 4145-I | .46% C .87% Mn .98% Cr .15%Mo .33% Si | 0 | 600.5 | 1773 | 561 | 0.3164129 |  | cI and tI | 0 | 0 | 0 | 0 | 0 | 0 | 0.87 | 0.008665332 | 0 | 0 | 0 | 0 | 0 | 0 | 0 | 0 | 97.173 | 0.9521385 | 0.46 | 0.02095818 | 0.014 | 0.0002473578 | 0.023 | 0.0003924839 | 0.33 | 0.006429402 | 0.98 | 0.01031322 | 0.15 | 0.0008555204 | 0 | 0 | 0 | 0 | 0 | 0 | 0 | 0 | 0 | 0 | 0 | 0 | 0 | 0 | 0 | 0 | 0 | 0 | 0 | 0 | 0 | 0 | 0 | 0 | 0 | 0 | 0 | 0 | 0 | 0 | 0 | 0 | 0 | 0 | 0 | 0 | 0 | 0 | 0 | 0 | 0 | 0 | 0 | 0 | 0 | 0 | 0 | 0 | 0 | 0 | 0 | 0 | 0 | 0 | 0 | 0 | 0 | 0 | 0 | 0 | 0 | 0 | 0 | 0 | 0 | 0 | 0 | 0 | 0 | 0 | 0 | 0 | 100 | 1 | 0 | 0 | 0 | 0 | 0 | 0 | 0 | 0 | 0 | 0 | 0 | 0 | 0 | 0 | 0 | 0 | 0 | 0 | 0 | 0 | 0 | 0 | 0 | 0 | 0 | 0 | 0 | 0 | 0 | 0 | 0 | 0 | 0 | 0 | 0 | 0 | 0 | 0 | 0 | 0 | 0 | 0 | 0 | 0 | Liquid Metal Embrittlement of Steel by Lead and Lead Alloys - WR Warke, KL Johnson, NN Breyer - 1970
41 | 50 | Steel | Lead | 4145-I | .46% C .87% Mn .98% Cr .15%Mo .33% Si | 1 | 600.5 | 1773 | 589 | 0.3322053 |  | cI and tI | 0 | 0 | 0 | 0 | 0 | 0 | 0.87 | 0.008665332 | 0 | 0 | 0 | 0 | 0 | 0 | 0 | 0 | 97.173 | 0.9521385 | 0.46 | 0.02095818 | 0.014 | 0.0002473578 | 0.023 | 0.0003924839 | 0.33 | 0.006429402 | 0.98 | 0.01031322 | 0.15 | 0.0008555204 | 0 | 0 | 0 | 0 | 0 | 0 | 0 | 0 | 0 | 0 | 0 | 0 | 0 | 0 | 0 | 0 | 0 | 0 | 0 | 0 | 0 | 0 | 0 | 0 | 0 | 0 | 0 | 0 | 0 | 0 | 0 | 0 | 0 | 0 | 0 | 0 | 0 | 0 | 0 | 0 | 0 | 0 | 0 | 0 | 0 | 0 | 0 | 0 | 0 | 0 | 0 | 0 | 0 | 0 | 0 | 0 | 0 | 0 | 0 | 0 | 0 | 0 | 0 | 0 | 0 | 0 | 0 | 0 | 0 | 0 | 0 | 0 | 100 | 1 | 0 | 0 | 0 | 0 | 0 | 0 | 0 | 0 | 0 | 0 | 0 | 0 | 0 | 0 | 0 | 0 | 0 | 0 | 0 | 0 | 0 | 0 | 0 | 0 | 0 | 0 | 0 | 0 | 0 | 0 | 0 | 0 | 0 | 0 | 0 | 0 | 0 | 0 | 0 | 0 | 0 | 0 | 0 | 0 | Liquid Metal Embrittlement of Steel by Lead and Lead Alloys - WR Warke, KL Johnson, NN Breyer - 1970
42 | 51 | Steel | Lead | 4145-I | .46% C .87% Mn .98% Cr .15%Mo .33% Si | 1 | 600.5 | 1773 | 616 | 0.3474337 |  | cI and tI | 0 | 0 | 0 | 0 | 0 | 0 | 0.87 | 0.008665332 | 0 | 0 | 0 | 0 | 0 | 0 | 0 | 0 | 97.173 | 0.9521385 | 0.46 | 0.02095818 | 0.014 | 0.0002473578 | 0.023 | 0.0003924839 | 0.33 | 0.006429402 | 0.98 | 0.01031322 | 0.15 | 0.0008555204 | 0 | 0 | 0 | 0 | 0 | 0 | 0 | 0 | 0 | 0 | 0 | 0 | 0 | 0 | 0 | 0 | 0 | 0 | 0 | 0 | 0 | 0 | 0 | 0 | 0 | 0 | 0 | 0 | 0 | 0 | 0 | 0 | 0 | 0 | 0 | 0 | 0 | 0 | 0 | 0 | 0 | 0 | 0 | 0 | 0 | 0 | 0 | 0 | 0 | 0 | 0 | 0 | 0 | 0 | 0 | 0 | 0 | 0 | 0 | 0 | 0 | 0 | 0 | 0 | 0 | 0 | 0 | 0 | 0 | 0 | 0 | 0 | 100 | 1 | 0 | 0 | 0 | 0 | 0 | 0 | 0 | 0 | 0 | 0 | 0 | 0 | 0 | 0 | 0 | 0 | 0 | 0 | 0 | 0 | 0 | 0 | 0 | 0 | 0 | 0 | 0 | 0 | 0 | 0 | 0 | 0 | 0 | 0 | 0 | 0 | 0 | 0 | 0 | 0 | 0 | 0 | 0 | 0 | Liquid Metal Embrittlement of Steel by Lead and Lead Alloys - WR Warke, KL Johnson, NN Breyer - 1970
43 | 53 | Steel | Lead | 4145-II | .45% C .80% Mn .95% Cr .16%Mo .22% Si | 1 | 600.5 | 1773 | 561 | 0.3164129 |  | cI and tI | 0 | 0 | 0 | 0 | 0 | 0 | 0.8 | 0.007980368 | 0 | 0 | 0 | 0 | 0 | 0 | 0 | 0 | 97.388 | 0.9557117 | 0.45 | 0.02053408 | 0.012 | 0.0002123468 | 0.02 | 0.0003418149 | 0.22 | 0.004292856 | 0.95 | 0.01001287 | 0.16 | 0.0009139575 | 0 | 0 | 0 | 0 | 0 | 0 | 0 | 0 | 0 | 0 | 0 | 0 | 0 | 0 | 0 | 0 | 0 | 0 | 0 | 0 | 0 | 0 | 0 | 0 | 0 | 0 | 0 | 0 | 0 | 0 | 0 | 0 | 0 | 0 | 0 | 0 | 0 | 0 | 0 | 0 | 0 | 0 | 0 | 0 | 0 | 0 | 0 | 0 | 0 | 0 | 0 | 0 | 0 | 0 | 0 | 0 | 0 | 0 | 0 | 0 | 0 | 0 | 0 | 0 | 0 | 0 | 0 | 0 | 0 | 0 | 0 | 0 | 100 | 1 | 0 | 0 | 0 | 0 | 0 | 0 | 0 | 0 | 0 | 0 | 0 | 0 | 0 | 0 | 0 | 0 | 0 | 0 | 0 | 0 | 0 | 0 | 0 | 0 | 0 | 0 | 0 | 0 | 0 | 0 | 0 | 0 | 0 | 0 | 0 | 0 | 0 | 0 | 0 | 0 | 0 | 0 | 0 | 0 | Liquid Metal Embrittlement of Steel by Lead and Lead Alloys - WR Warke, KL Johnson, NN Breyer - 1971
44 | 54 | Steel | Lead | 4145-II | .45% C .80% Mn .95% Cr .16%Mo .22% Si | 1 | 600.5 | 1773 | 589 | 0.3322053 |  | cI and tI | 0 | 0 | 0 | 0 | 0 | 0 | 0.8 | 0.007980368 | 0 | 0 | 0 | 0 | 0 | 0 | 0 | 0 | 97.388 | 0.9557117 | 0.45 | 0.02053408 | 0.012 | 0.0002123468 | 0.02 | 0.0003418149 | 0.22 | 0.004292856 | 0.95 | 0.01001287 | 0.16 | 0.0009139575 | 0 | 0 | 0 | 0 | 0 | 0 | 0 | 0 | 0 | 0 | 0 | 0 | 0 | 0 | 0 | 0 | 0 | 0 | 0 | 0 | 0 | 0 | 0 | 0 | 0 | 0 | 0 | 0 | 0 | 0 | 0 | 0 | 0 | 0 | 0 | 0 | 0 | 0 | 0 | 0 | 0 | 0 | 0 | 0 | 0 | 0 | 0 | 0 | 0 | 0 | 0 | 0 | 0 | 0 | 0 | 0 | 0 | 0 | 0 | 0 | 0 | 0 | 0 | 0 | 0 | 0 | 0 | 0 | 0 | 0 | 0 | 0 | 100 | 1 | 0 | 0 | 0 | 0 | 0 | 0 | 0 | 0 | 0 | 0 | 0 | 0 | 0 | 0 | 0 | 0 | 0 | 0 | 0 | 0 | 0 | 0 | 0 | 0 | 0 | 0 | 0 | 0 | 0 | 0 | 0 | 0 | 0 | 0 | 0 | 0 | 0 | 0 | 0 | 0 | 0 | 0 | 0 | 0 | Liquid Metal Embrittlement of Steel by Lead and Lead Alloys - WR Warke, KL Johnson, NN Breyer - 1971
45 | 55 | Steel | Lead | 4145-II | .45% C .80% Mn .95% Cr .16%Mo .22% Si | 1 | 600.5 | 1773 | 616 | 0.3474337 |  | cI and tI | 0 | 0 | 0 | 0 | 0 | 0 | 0.8 | 0.007980368 | 0 | 0 | 0 | 0 | 0 | 0 | 0 | 0 | 97.388 | 0.9557117 | 0.45 | 0.02053408 | 0.012 | 0.0002123468 | 0.02 | 0.0003418149 | 0.22 | 0.004292856 | 0.95 | 0.01001287 | 0.16 | 0.0009139575 | 0 | 0 | 0 | 0 | 0 | 0 | 0 | 0 | 0 | 0 | 0 | 0 | 0 | 0 | 0 | 0 | 0 | 0 | 0 | 0 | 0 | 0 | 0 | 0 | 0 | 0 | 0 | 0 | 0 | 0 | 0 | 0 | 0 | 0 | 0 | 0 | 0 | 0 | 0 | 0 | 0 | 0 | 0 | 0 | 0 | 0 | 0 | 0 | 0 | 0 | 0 | 0 | 0 | 0 | 0 | 0 | 0 | 0 | 0 | 0 | 0 | 0 | 0 | 0 | 0 | 0 | 0 | 0 | 0 | 0 | 0 | 0 | 100 | 1 | 0 | 0 | 0 | 0 | 0 | 0 | 0 | 0 | 0 | 0 | 0 | 0 | 0 | 0 | 0 | 0 | 0 | 0 | 0 | 0 | 0 | 0 | 0 | 0 | 0 | 0 | 0 | 0 | 0 | 0 | 0 | 0 | 0 | 0 | 0 | 0 | 0 | 0 | 0 | 0 | 0 | 0 | 0 | 0 | Liquid Metal Embrittlement of Steel by Lead and Lead Alloys - WR Warke, KL Johnson, NN Breyer - 1971
46 | 56 | Steel | Lead | 4145-II | .45% C .80% Mn .95% Cr .16%Mo .22% Si | 1 | 600.5 | 1773 | 644 | 0.3632262 |  | cI and tI | 0 | 0 | 0 | 0 | 0 | 0 | 0.8 | 0.007980368 | 0 | 0 | 0 | 0 | 0 | 0 | 0 | 0 | 97.388 | 0.9557117 | 0.45 | 0.02053408 | 0.012 | 0.0002123468 | 0.02 | 0.0003418149 | 0.22 | 0.004292856 | 0.95 | 0.01001287 | 0.16 | 0.0009139575 | 0 | 0 | 0 | 0 | 0 | 0 | 0 | 0 | 0 | 0 | 0 | 0 | 0 | 0 | 0 | 0 | 0 | 0 | 0 | 0 | 0 | 0 | 0 | 0 | 0 | 0 | 0 | 0 | 0 | 0 | 0 | 0 | 0 | 0 | 0 | 0 | 0 | 0 | 0 | 0 | 0 | 0 | 0 | 0 | 0 | 0 | 0 | 0 | 0 | 0 | 0 | 0 | 0 | 0 | 0 | 0 | 0 | 0 | 0 | 0 | 0 | 0 | 0 | 0 | 0 | 0 | 0 | 0 | 0 | 0 | 0 | 0 | 100 | 1 | 0 | 0 | 0 | 0 | 0 | 0 | 0 | 0 | 0 | 0 | 0 | 0 | 0 | 0 | 0 | 0 | 0 | 0 | 0 | 0 | 0 | 0 | 0 | 0 | 0 | 0 | 0 | 0 | 0 | 0 | 0 | 0 | 0 | 0 | 0 | 0 | 0 | 0 | 0 | 0 | 0 | 0 | 0 | 0 | Liquid Metal Embrittlement of Steel by Lead and Lead Alloys - WR Warke, KL Johnson, NN Breyer - 1971
47 | 57 | Titanium | Cadmium | Ti-55A | commerically pure | 1 | 594.1 | 1941 | 648 | 0.3338485 | 0.00011 | hP | 0 | 0 | 0 | 0 | 0 | 0 | 0 | 0 | 0 | 0 | 0 | 0 | 0 | 0 | 0 | 0 | 0.09 | 0.0007666697 | 0 | 0 | 0 | 0 | 0 | 0 | 0 | 0 | 0 | 0 | 0 | 0 | 99.729 | 0.9911408 | 0.16 | 0.004757185 | 0.006 | 0.002826051 | 0.015 | 0.0005093346 | 0 | 0 | 0 | 0 | 0 | 0 | 0 | 0 | 0 | 0 | 0 | 0 | 0 | 0 | 0 | 0 | 0 | 0 | 0 | 0 | 0 | 0 | 0 | 0 | 0 | 0 | 0 | 0 | 0 | 0 | 0 | 0 | 0 | 0 | 0 | 0 | 0 | 0 | 0 | 0 | 0 | 0 | 0 | 0 | 0 | 0 | 0 | 0 | 0 | 0 | 0 | 0 | 0 | 0 | 0 | 0 | 0 | 0 | 0 | 0 | 0 | 0 | 0 | 0 | 0 | 0 | 0 | 0 | 0 | 0 | 0 | 0 | 100 | 1 | 0 | 0 | 0 | 0 | 0 | 0 | 0 | 0 | 0 | 0 | 0 | 0 | 0 | 0 | 0 | 0 | 0 | 0 | 0 | 0 | 0 | 0 | 0 | 0 | 0 | 0 | 0 | 0 | 0 | 0 | 0 | 0 | 0 | 0 | 0 | 0 | Embrittlement of titantium by liquid cadmium Robertson
48 | 58 | Titanium | Cadmium | Ti-55A | commerically pure | 1 | 594.1 | 1941 | 773 | 0.3982483 | 0.00011 | hP | 0 | 0 | 0 | 0 | 0 | 0 | 0 | 0 | 0 | 0 | 0 | 0 | 0 | 0 | 0 | 0 | 0.09 | 0.0007666697 | 0 | 0 | 0 | 0 | 0 | 0 | 0 | 0 | 0 | 0 | 0 | 0 | 99.729 | 0.9911408 | 0.16 | 0.004757185 | 0.006 | 0.002826051 | 0.015 | 0.0005093346 | 0 | 0 | 0 | 0 | 0 | 0 | 0 | 0 | 0 | 0 | 0 | 0 | 0 | 0 | 0 | 0 | 0 | 0 | 0 | 0 | 0 | 0 | 0 | 0 | 0 | 0 | 0 | 0 | 0 | 0 | 0 | 0 | 0 | 0 | 0 | 0 | 0 | 0 | 0 | 0 | 0 | 0 | 0 | 0 | 0 | 0 | 0 | 0 | 0 | 0 | 0 | 0 | 0 | 0 | 0 | 0 | 0 | 0 | 0 | 0 | 0 | 0 | 0 | 0 | 0 | 0 | 0 | 0 | 0 | 0 | 0 | 0 | 100 | 1 | 0 | 0 | 0 | 0 | 0 | 0 | 0 | 0 | 0 | 0 | 0 | 0 | 0 | 0 | 0 | 0 | 0 | 0 | 0 | 0 | 0 | 0 | 0 | 0 | 0 | 0 | 0 | 0 | 0 | 0 | 0 | 0 | 0 | 0 | 0 | 0 | Embrittlement of titantium by liquid cadmium Robertson
49 | 61 | Titanium | Cadmium | Ti-55A | commerically pure | 0 | 594.1 | 1941 | 723 | 0.3724884 | 0.00011 | hP | 0 | 0 | 0 | 0 | 0 | 0 | 0 | 0 | 0 | 0 | 0 | 0 | 0 | 0 | 0 | 0 | 0.09 | 0.0007666697 | 0 | 0 | 0 | 0 | 0 | 0 | 0 | 0 | 0 | 0 | 0 | 0 | 99.729 | 0.9911408 | 0.16 | 0.004757185 | 0.006 | 0.002826051 | 0.015 | 0.0005093346 | 0 | 0 | 0 | 0 | 0 | 0 | 0 | 0 | 0 | 0 | 0 | 0 | 0 | 0 | 0 | 0 | 0 | 0 | 0 | 0 | 0 | 0 | 0 | 0 | 0 | 0 | 0 | 0 | 0 | 0 | 0 | 0 | 0 | 0 | 0 | 0 | 0 | 0 | 0 | 0 | 0 | 0 | 0 | 0 | 0 | 0 | 0 | 0 | 0 | 0 | 0 | 0 | 0 | 0 | 0 | 0 | 0 | 0 | 0 | 0 | 0 | 0 | 0 | 0 | 0 | 0 | 0 | 0 | 0 | 0 | 0 | 0 | 100 | 1 | 0 | 0 | 0 | 0 | 0 | 0 | 0 | 0 | 0 | 0 | 0 | 0 | 0 | 0 | 0 | 0 | 0 | 0 | 0 | 0 | 0 | 0 | 0 | 0 | 0 | 0 | 0 | 0 | 0 | 0 | 0 | 0 | 0 | 0 | 0 | 0 | Embrittlement of titantium by liquid cadmium Robertson
50 | 62 | Titanium | Cadmium | Ti-55A | commerically pure | 0 | 594.1 | 1941 | 798 | 0.4111283 | 0.00011 | hP | 0 | 0 | 0 | 0 | 0 | 0 | 0 | 0 | 0 | 0 | 0 | 0 | 0 | 0 | 0 | 0 | 0.09 | 0.0007666697 | 0 | 0 | 0 | 0 | 0 | 0 | 0 | 0 | 0 | 0 | 0 | 0 | 99.729 | 0.9911408 | 0.16 | 0.004757185 | 0.006 | 0.002826051 | 0.015 | 0.0005093346 | 0 | 0 | 0 | 0 | 0 | 0 | 0 | 0 | 0 | 0 | 0 | 0 | 0 | 0 | 0 | 0 | 0 | 0 | 0 | 0 | 0 | 0 | 0 | 0 | 0 | 0 | 0 | 0 | 0 | 0 | 0 | 0 | 0 | 0 | 0 | 0 | 0 | 0 | 0 | 0 | 0 | 0 | 0 | 0 | 0 | 0 | 0 | 0 | 0 | 0 | 0 | 0 | 0 | 0 | 0 | 0 | 0 | 0 | 0 | 0 | 0 | 0 | 0 | 0 | 0 | 0 | 0 | 0 | 0 | 0 | 0 | 0 | 100 | 1 | 0 | 0 | 0 | 0 | 0 | 0 | 0 | 0 | 0 | 0 | 0 | 0 | 0 | 0 | 0 | 0 | 0 | 0 | 0 | 0 | 0 | 0 | 0 | 0 | 0 | 0 | 0 | 0 | 0 | 0 | 0 | 0 | 0 | 0 | 0 | 0 | Embrittlement of titantium by liquid cadmium Robertson
51 | 63 | Titanium | Cadmium | Ti-55A | commerically pure | 0 | 594.1 | 1941 | 838 | 0.4317362 | 0.00011 | hP | 0 | 0 | 0 | 0 | 0 | 0 | 0 | 0 | 0 | 0 | 0 | 0 | 0 | 0 | 0 | 0 | 0.09 | 0.0007666697 | 0 | 0 | 0 | 0 | 0 | 0 | 0 | 0 | 0 | 0 | 0 | 0 | 99.729 | 0.9911408 | 0.16 | 0.004757185 | 0.006 | 0.002826051 | 0.015 | 0.0005093346 | 0 | 0 | 0 | 0 | 0 | 0 | 0 | 0 | 0 | 0 | 0 | 0 | 0 | 0 | 0 | 0 | 0 | 0 | 0 | 0 | 0 | 0 | 0 | 0 | 0 | 0 | 0 | 0 | 0 | 0 | 0 | 0 | 0 | 0 | 0 | 0 | 0 | 0 | 0 | 0 | 0 | 0 | 0 | 0 | 0 | 0 | 0 | 0 | 0 | 0 | 0 | 0 | 0 | 0 | 0 | 0 | 0 | 0 | 0 | 0 | 0 | 0 | 0 | 0 | 0 | 0 | 0 | 0 | 0 | 0 | 0 | 0 | 100 | 1 | 0 | 0 | 0 | 0 | 0 | 0 | 0 | 0 | 0 | 0 | 0 | 0 | 0 | 0 | 0 | 0 | 0 | 0 | 0 | 0 | 0 | 0 | 0 | 0 | 0 | 0 | 0 | 0 | 0 | 0 | 0 | 0 | 0 | 0 | 0 | 0 | Embrittlement of titantium by liquid cadmium Robertson
52 | 64 | Titanium | Cadmium | Ti-55A | commerically pure | 0 | 594.1 | 1941 | 873 | 0.4497682 | 0.00011 | hP | 0 | 0 | 0 | 0 | 0 | 0 | 0 | 0 | 0 | 0 | 0 | 0 | 0 | 0 | 0 | 0 | 0.09 | 0.0007666697 | 0 | 0 | 0 | 0 | 0 | 0 | 0 | 0 | 0 | 0 | 0 | 0 | 99.729 | 0.9911408 | 0.16 | 0.004757185 | 0.006 | 0.002826051 | 0.015 | 0.0005093346 | 0 | 0 | 0 | 0 | 0 | 0 | 0 | 0 | 0 | 0 | 0 | 0 | 0 | 0 | 0 | 0 | 0 | 0 | 0 | 0 | 0 | 0 | 0 | 0 | 0 | 0 | 0 | 0 | 0 | 0 | 0 | 0 | 0 | 0 | 0 | 0 | 0 | 0 | 0 | 0 | 0 | 0 | 0 | 0 | 0 | 0 | 0 | 0 | 0 | 0 | 0 | 0 | 0 | 0 | 0 | 0 | 0 | 0 | 0 | 0 | 0 | 0 | 0 | 0 | 0 | 0 | 0 | 0 | 0 | 0 | 0 | 0 | 100 | 1 | 0 | 0 | 0 | 0 | 0 | 0 | 0 | 0 | 0 | 0 | 0 | 0 | 0 | 0 | 0 | 0 | 0 | 0 | 0 | 0 | 0 | 0 | 0 | 0 | 0 | 0 | 0 | 0 | 0 | 0 | 0 | 0 | 0 | 0 | 0 | 0 | Embrittlement of titantium by liquid cadmium Robertson
53 | 65 | Titanium | Cadmium | Ti-55A | commerically pure | 0 | 594.1 | 1941 | 923 | 0.4755281 | 0.00011 | hP | 0 | 0 | 0 | 0 | 0 | 0 | 0 | 0 | 0 | 0 | 0 | 0 | 0 | 0 | 0 | 0 | 0.09 | 0.0007666697 | 0 | 0 | 0 | 0 | 0 | 0 | 0 | 0 | 0 | 0 | 0 | 0 | 99.729 | 0.9911408 | 0.16 | 0.004757185 | 0.006 | 0.002826051 | 0.015 | 0.0005093346 | 0 | 0 | 0 | 0 | 0 | 0 | 0 | 0 | 0 | 0 | 0 | 0 | 0 | 0 | 0 | 0 | 0 | 0 | 0 | 0 | 0 | 0 | 0 | 0 | 0 | 0 | 0 | 0 | 0 | 0 | 0 | 0 | 0 | 0 | 0 | 0 | 0 | 0 | 0 | 0 | 0 | 0 | 0 | 0 | 0 | 0 | 0 | 0 | 0 | 0 | 0 | 0 | 0 | 0 | 0 | 0 | 0 | 0 | 0 | 0 | 0 | 0 | 0 | 0 | 0 | 0 | 0 | 0 | 0 | 0 | 0 | 0 | 100 | 1 | 0 | 0 | 0 | 0 | 0 | 0 | 0 | 0 | 0 | 0 | 0 | 0 | 0 | 0 | 0 | 0 | 0 | 0 | 0 | 0 | 0 | 0 | 0 | 0 | 0 | 0 | 0 | 0 | 0 | 0 | 0 | 0 | 0 | 0 | 0 | 0 | Embrittlement of titantium by liquid cadmium Robertson
54 | 66 | Copper | Mercury | AMPCO-8 | 6.3%Al 2.5%Fe | 1 | 234.3 | 1273 | 298 | 0.2340927 | 0.002466472 | cF | 91.2 | 0.8376037 | 0 | 0 | 0 | 0 | 0 | 0 | 0 | 0 | 6.3 | 0.1362694 | 0 | 0 | 0 | 0 | 2.5 | 0.02612689 | 0 | 0 | 0 | 0 | 0 | 0 | 0 | 0 | 0 | 0 | 0 | 0 | 0 | 0 | 0 | 0 | 0 | 0 | 0 | 0 | 0 | 0 | 0 | 0 | 0 | 0 | 0 | 0 | 0 | 0 | 0 | 0 | 0 | 0 | 0 | 0 | 0 | 0 | 0 | 0 | 0 | 0 | 0 | 0 | 0 | 0 | 0 | 0 | 0 | 0 | 0 | 0 | 0 | 0 | 0 | 0 | 0 | 0 | 0 | 0 | 0 | 0 | 0 | 0 | 0 | 0 | 0 | 0 | 0 | 0 | 0 | 0 | 0 | 0 | 0 | 0 | 0 | 0 | 0 | 0 | 100 | 1 | 0 | 0 | 0 | 0 | 0 | 0 | 0 | 0 | 0 | 0 | 0 | 0 | 0 | 0 | 0 | 0 | 0 | 0 | 0 | 0 | 0 | 0 | 0 | 0 | 0 | 0 | 0 | 0 | 0 | 0 | 0 | 0 | 0 | 0 | 0 | 0 | 0 | 0 | 0 | 0 | 0 | 0 | 0 | 0 | 0 | 0 | 0 | 0 | Mercury Embrittlement of Cu-Al Alloys under cyclic loading Regan and Stollof 1977 | Stupid
55 | 68 | Copper | Mercury |  | 5.5%Al | 1 | 234.3 | 1273 | 298 | 0.2340927 | 0.002466472 | cF | 94.5 | 0.8794527 | 0 | 0 | 0 | 0 | 0 | 0 | 0 | 0 | 5.5 | 0.1205473 | 0 | 0 | 0 | 0 | 0 | 0 | 0 | 0 | 0 | 0 | 0 | 0 | 0 | 0 | 0 | 0 | 0 | 0 | 0 | 0 | 0 | 0 | 0 | 0 | 0 | 0 | 0 | 0 | 0 | 0 | 0 | 0 | 0 | 0 | 0 | 0 | 0 | 0 | 0 | 0 | 0 | 0 | 0 | 0 | 0 | 0 | 0 | 0 | 0 | 0 | 0 | 0 | 0 | 0 | 0 | 0 | 0 | 0 | 0 | 0 | 0 | 0 | 0 | 0 | 0 | 0 | 0 | 0 | 0 | 0 | 0 | 0 | 0 | 0 | 0 | 0 | 0 | 0 | 0 | 0 | 0 | 0 | 0 | 0 | 0 | 0 | 100 | 1 | 0 | 0 | 0 | 0 | 0 | 0 | 0 | 0 | 0 | 0 | 0 | 0 | 0 | 0 | 0 | 0 | 0 | 0 | 0 | 0 | 0 | 0 | 0 | 0 | 0 | 0 | 0 | 0 | 0 | 0 | 0 | 0 | 0 | 0 | 0 | 0 | 0 | 0 | 0 | 0 | 0 | 0 | 0 | 0 | 0 | 0 | 0 | 0 | Mercury Embrittlement of Cu-Al Alloys under cyclic loading Regan and Stollof 1979 | Stupid
56 | 69 | Copper | Mercury |  | 7.3%Al | 1 | 234.3 | 1273 | 298 | 0.2340927 | 0.002466472 | cF | 92.7 | 0.8435523 | 0 | 0 | 0 | 0 | 0 | 0 | 0 | 0 | 7.3 | 0.1564477 | 0 | 0 | 0 | 0 | 0 | 0 | 0 | 0 | 0 | 0 | 0 | 0 | 0 | 0 | 0 | 0 | 0 | 0 | 0 | 0 | 0 | 0 | 0 | 0 | 0 | 0 | 0 | 0 | 0 | 0 | 0 | 0 | 0 | 0 | 0 | 0 | 0 | 0 | 0 | 0 | 0 | 0 | 0 | 0 | 0 | 0 | 0 | 0 | 0 | 0 | 0 | 0 | 0 | 0 | 0 | 0 | 0 | 0 | 0 | 0 | 0 | 0 | 0 | 0 | 0 | 0 | 0 | 0 | 0 | 0 | 0 | 0 | 0 | 0 | 0 | 0 | 0 | 0 | 0 | 0 | 0 | 0 | 0 | 0 | 0 | 0 | 100 | 1 | 0 | 0 | 0 | 0 | 0 | 0 | 0 | 0 | 0 | 0 | 0 | 0 | 0 | 0 | 0 | 0 | 0 | 0 | 0 | 0 | 0 | 0 | 0 | 0 | 0 | 0 | 0 | 0 | 0 | 0 | 0 | 0 | 0 | 0 | 0 | 0 | 0 | 0 | 0 | 0 | 0 | 0 | 0 | 0 | 0 | 0 | 0 | 0 | Mercury Embrittlement of Cu-Al Alloys under cyclic loading Regan and Stollof 1980 | Stupid
57 | 70 | Aluminum | Mercury |  | 6%Zn 3%Mg | 1 | 234.3 | 923 | 298 | 0.3228602 | 0.0005 | cF | 0 | 0 | 6 | 0.02557471 | 0 | 0 | 0 | 0 | 0 | 0 | 91 | 0.9400223 | 3 | 0.03440302 | 0 | 0 | 0 | 0 | 0 | 0 | 0 | 0 | 0 | 0 | 0 | 0 | 0 | 0 | 0 | 0 | 0 | 0 | 0 | 0 | 0 | 0 | 0 | 0 | 0 | 0 | 0 | 0 | 0 | 0 | 0 | 0 | 0 | 0 | 0 | 0 | 0 | 0 | 0 | 0 | 0 | 0 | 0 | 0 | 0 | 0 | 0 | 0 | 0 | 0 | 0 | 0 | 0 | 0 | 0 | 0 | 0 | 0 | 0 | 0 | 0 | 0 | 0 | 0 | 0 | 0 | 0 | 0 | 0 | 0 | 0 | 0 | 0 | 0 | 0 | 0 | 0 | 0 | 0 | 0 | 0 | 0 | 0 | 0 | 100 | 1 | 0 | 0 | 0 | 0 | 0 | 0 | 0 | 0 | 0 | 0 | 0 | 0 | 0 | 0 | 0 | 0 | 0 | 0 | 0 | 0 | 0 | 0 | 0 | 0 | 0 | 0 | 0 | 0 | 0 | 0 | 0 | 0 | 0 | 0 | 0 | 0 | 0 | 0 | 0 | 0 | 0 | 0 | 0 | 0 | 0 | 0 | 0 | 0 | Liquid Metal embrittlement in an Al 6% Zn 3% Mg Alloy Lynch 1981
58 | 71 | Mild Steel | Tin | SS41 | .49% Mn .22%Si .19% C | 3 | 504.9 | 1773 | 623 | 0.3513818 | 0.001 | cI | 0 | 0 | 0 | 0 | 0 | 0 | 0.49 | 0.004933949 | 0 | 0 | 0 | 0 | 0 | 0 | 0 | 0 | 99.058 | 0.9812433 | 0.19 | 0.008751491 | 0.022 | 0.0003929642 | 0.02 | 0.0003450298 | 0.22 | 0.004333232 | 0 | 0 | 0 | 0 | 0 | 0 | 0 | 0 | 0 | 0 | 0 | 0 | 0 | 0 | 0 | 0 | 0 | 0 | 0 | 0 | 0 | 0 | 0 | 0 | 0 | 0 | 0 | 0 | 0 | 0 | 0 | 0 | 0 | 0 | 0 | 0 | 0 | 0 | 0 | 0 | 0 | 0 | 0 | 0 | 0 | 0 | 0 | 0 | 0 | 0 | 0 | 0 | 0 | 0 | 0 | 0 | 0 | 0 | 0 | 0 | 0 | 0 | 0 | 0 | 0 | 0 | 0 | 0 | 0 | 0 | 0 | 0 | 0 | 0 | 0 | 0 | 0 | 0 | 100 | 1 | 0 | 0 | 0 | 0 | 0 | 0 | 0 | 0 | 0 | 0 | 0 | 0 | 0 | 0 | 0 | 0 | 0 | 0 | 0 | 0 | 0 | 0 | 0 | 0 | 0 | 0 | 0 | 0 | 0 | 0 | 0 | 0 | 0 | 0 | 0 | 0 | 0 | 0 | 0 | 0 | 0 | 0 | On the embrittlement of mild steel in liquid metals Tanaka Fukunaga 1968 | held in environment for 30 min before testing
59 | 72 | Mild Steel | Lead | SS41 | .49% Mn .22%Si .19% C | 0 | 600.5 | 1773 | 623 | 0.3513818 | 0.001 | cI | 0 | 0 | 0 | 0 | 0 | 0 | 0.49 | 0.004933949 | 0 | 0 | 0 | 0 | 0 | 0 | 0 | 0 | 99.058 | 0.9812433 | 0.19 | 0.008751491 | 0.022 | 0.0003929642 | 0.02 | 0.0003450298 | 0.22 | 0.004333232 | 0 | 0 | 0 | 0 | 0 | 0 | 0 | 0 | 0 | 0 | 0 | 0 | 0 | 0 | 0 | 0 | 0 | 0 | 0 | 0 | 0 | 0 | 0 | 0 | 0 | 0 | 0 | 0 | 0 | 0 | 0 | 0 | 0 | 0 | 0 | 0 | 0 | 0 | 0 | 0 | 0 | 0 | 0 | 0 | 0 | 0 | 0 | 0 | 0 | 0 | 0 | 0 | 0 | 0 | 0 | 0 | 0 | 0 | 0 | 0 | 0 | 0 | 0 | 0 | 0 | 0 | 0 | 0 | 0 | 0 | 0 | 0 | 0 | 0 | 0 | 0 | 100 | 1 | 0 | 0 | 0 | 0 | 0 | 0 | 0 | 0 | 0 | 0 | 0 | 0 | 0 | 0 | 0 | 0 | 0 | 0 | 0 | 0 | 0 | 0 | 0 | 0 | 0 | 0 | 0 | 0 | 0 | 0 | 0 | 0 | 0 | 0 | 0 | 0 | 0 | 0 | 0 | 0 | 0 | 0 | 0 | 0 | On the embrittlement of mild steel in liquid metals Tanaka Fukunaga 1969 | held in environment for 30 min before testing
60 | 73 | Mild Steel | Tin | SS41 | .49% Mn .22%Si .19% C | 0 | 504.9 | 1773 | 733 | 0.4134236 | 0.001 | cI | 0 | 0 | 0 | 0 | 0 | 0 | 0.49 | 0.004933949 | 0 | 0 | 0 | 0 | 0 | 0 | 0 | 0 | 99.058 | 0.9812433 | 0.19 | 0.008751491 | 0.022 | 0.0003929642 | 0.02 | 0.0003450298 | 0.22 | 0.004333232 | 0 | 0 | 0 | 0 | 0 | 0 | 0 | 0 | 0 | 0 | 0 | 0 | 0 | 0 | 0 | 0 | 0 | 0 | 0 | 0 | 0 | 0 | 0 | 0 | 0 | 0 | 0 | 0 | 0 | 0 | 0 | 0 | 0 | 0 | 0 | 0 | 0 | 0 | 0 | 0 | 0 | 0 | 0 | 0 | 0 | 0 | 0 | 0 | 0 | 0 | 0 | 0 | 0 | 0 | 0 | 0 | 0 | 0 | 0 | 0 | 0 | 0 | 0 | 0 | 0 | 0 | 0 | 0 | 0 | 0 | 0 | 0 | 0 | 0 | 0 | 0 | 0 | 0 | 100 | 1 | 0 | 0 | 0 | 0 | 0 | 0 | 0 | 0 | 0 | 0 | 0 | 0 | 0 | 0 | 0 | 0 | 0 | 0 | 0 | 0 | 0 | 0 | 0 | 0 | 0 | 0 | 0 | 0 | 0 | 0 | 0 | 0 | 0 | 0 | 0 | 0 | 0 | 0 | 0 | 0 | 0 | 0 | On the embrittlement of mild steel in liquid metals Tanaka Fukunaga 1970 | held in environment for 30 min before testing
61 | 74 | Mild Steel | Lead | SS41 | .49% Mn .22%Si .19% C | 0 | 600.5 | 1773 | 733 | 0.4134236 | 0.001 | cI | 0 | 0 | 0 | 0 | 0 | 0 | 0.49 | 0.004933949 | 0 | 0 | 0 | 0 | 0 | 0 | 0 | 0 | 99.058 | 0.9812433 | 0.19 | 0.008751491 | 0.022 | 0.0003929642 | 0.02 | 0.0003450298 | 0.22 | 0.004333232 | 0 | 0 | 0 | 0 | 0 | 0 | 0 | 0 | 0 | 0 | 0 | 0 | 0 | 0 | 0 | 0 | 0 | 0 | 0 | 0 | 0 | 0 | 0 | 0 | 0 | 0 | 0 | 0 | 0 | 0 | 0 | 0 | 0 | 0 | 0 | 0 | 0 | 0 | 0 | 0 | 0 | 0 | 0 | 0 | 0 | 0 | 0 | 0 | 0 | 0 | 0 | 0 | 0 | 0 | 0 | 0 | 0 | 0 | 0 | 0 | 0 | 0 | 0 | 0 | 0 | 0 | 0 | 0 | 0 | 0 | 0 | 0 | 0 | 0 | 0 | 0 | 100 | 1 | 0 | 0 | 0 | 0 | 0 | 0 | 0 | 0 | 0 | 0 | 0 | 0 | 0 | 0 | 0 | 0 | 0 | 0 | 0 | 0 | 0 | 0 | 0 | 0 | 0 | 0 | 0 | 0 | 0 | 0 | 0 | 0 | 0 | 0 | 0 | 0 | 0 | 0 | 0 | 0 | 0 | 0 | 0 | 0 | On the embrittlement of mild steel in liquid metals Tanaka Fukunaga 1971 | held in environment for 30 min before testing
62 | 75 | Mild Steel | Zinc | SS41 | .49% Mn .22%Si .19% C | 0 | 692.5 | 1773 | 733 | 0.4134236 | 0.001 | cI | 0 | 0 | 0 | 0 | 0 | 0 | 0.49 | 0.004933949 | 0 | 0 | 0 | 0 | 0 | 0 | 0 | 0 | 99.058 | 0.9812433 | 0.19 | 0.008751491 | 0.022 | 0.0003929642 | 0.02 | 0.0003450298 | 0.22 | 0.004333232 | 0 | 0 | 0 | 0 | 0 | 0 | 0 | 0 | 0 | 0 | 0 | 0 | 0 | 0 | 0 | 0 | 0 | 0 | 0 | 0 | 0 | 0 | 0 | 0 | 0 | 0 | 0 | 0 | 0 | 0 | 0 | 0 | 0 | 0 | 0 | 0 | 0 | 0 | 0 | 0 | 0 | 0 | 0 | 0 | 0 | 0 | 0 | 0 | 0 | 0 | 0 | 0 | 0 | 0 | 0 | 0 | 0 | 0 | 0 | 0 | 0 | 0 | 0 | 0 | 0 | 0 | 0 | 0 | 0 | 0 | 0 | 0 | 0 | 0 | 100 | 1 | 0 | 0 | 0 | 0 | 0 | 0 | 0 | 0 | 0 | 0 | 0 | 0 | 0 | 0 | 0 | 0 | 0 | 0 | 0 | 0 | 0 | 0 | 0 | 0 | 0 | 0 | 0 | 0 | 0 | 0 | 0 | 0 | 0 | 0 | 0 | 0 | 0 | 0 | 0 | 0 | 0 | 0 | 0 | 0 | 0 | 0 | On the embrittlement of mild steel in liquid metals Tanaka Fukunaga 1972 | held in environment for 30 min before testing
63 | 76 | Mild Steel | lead | SS41 | .49% Mn .22%Si .19% C | 0 | 600.5 | 1773 | 823 | 0.464185 | 0.001 | cI | 0 | 0 | 0 | 0 | 0 | 0 | 0.49 | 0.004933949 | 0 | 0 | 0 | 0 | 0 | 0 | 0 | 0 | 99.058 | 0.9812433 | 0.19 | 0.008751491 | 0.022 | 0.0003929642 | 0.02 | 0.0003450298 | 0.22 | 0.004333232 | 0 | 0 | 0 | 0 | 0 | 0 | 0 | 0 | 0 | 0 | 0 | 0 | 0 | 0 | 0 | 0 | 0 | 0 | 0 | 0 | 0 | 0 | 0 | 0 | 0 | 0 | 0 | 0 | 0 | 0 | 0 | 0 | 0 | 0 | 0 | 0 | 0 | 0 | 0 | 0 | 0 | 0 | 0 | 0 | 0 | 0 | 0 | 0 | 0 | 0 | 0 | 0 | 0 | 0 | 0 | 0 | 0 | 0 | 0 | 0 | 0 | 0 | 0 | 0 | 0 | 0 | 0 | 0 | 0 | 0 | 0 | 0 | 0 | 0 | 0 | 0 | 100 | 1 | 0 | 0 | 0 | 0 | 0 | 0 | 0 | 0 | 0 | 0 | 0 | 0 | 0 | 0 | 0 | 0 | 0 | 0 | 0 | 0 | 0 | 0 | 0 | 0 | 0 | 0 | 0 | 0 | 0 | 0 | 0 | 0 | 0 | 0 | 0 | 0 | 0 | 0 | 0 | 0 | 0 | 0 | 0 | 0 | On the embrittlement of mild steel in liquid metals Tanaka Fukunaga 1973 | held in environment for 30 min before testing
64 | 77 | Mild Steel | Zinc | SS41 | .49% Mn .22%Si .19% C | 0 | 692.5 | 1773 | 823 | 0.464185 | 0.001 | cI | 0 | 0 | 0 | 0 | 0 | 0 | 0.49 | 0.004933949 | 0 | 0 | 0 | 0 | 0 | 0 | 0 | 0 | 99.058 | 0.9812433 | 0.19 | 0.008751491 | 0.022 | 0.0003929642 | 0.02 | 0.0003450298 | 0.22 | 0.004333232 | 0 | 0 | 0 | 0 | 0 | 0 | 0 | 0 | 0 | 0 | 0 | 0 | 0 | 0 | 0 | 0 | 0 | 0 | 0 | 0 | 0 | 0 | 0 | 0 | 0 | 0 | 0 | 0 | 0 | 0 | 0 | 0 | 0 | 0 | 0 | 0 | 0 | 0 | 0 | 0 | 0 | 0 | 0 | 0 | 0 | 0 | 0 | 0 | 0 | 0 | 0 | 0 | 0 | 0 | 0 | 0 | 0 | 0 | 0 | 0 | 0 | 0 | 0 | 0 | 0 | 0 | 0 | 0 | 0 | 0 | 0 | 0 | 0 | 0 | 100 | 1 | 0 | 0 | 0 | 0 | 0 | 0 | 0 | 0 | 0 | 0 | 0 | 0 | 0 | 0 | 0 | 0 | 0 | 0 | 0 | 0 | 0 | 0 | 0 | 0 | 0 | 0 | 0 | 0 | 0 | 0 | 0 | 0 | 0 | 0 | 0 | 0 | 0 | 0 | 0 | 0 | 0 | 0 | 0 | 0 | 0 | 0 | On the embrittlement of mild steel in liquid metals Tanaka Fukunaga 1974 | held in environment for 30 min before testing
65 | 78 | Mild Steel | Bismuth | SS41 | .49% Mn .22%Si .19% C | 1 | 544 | 1773 | 623 | 0.3513818 | 0.001 | cI | 0 | 0 | 0 | 0 | 0 | 0 | 0.49 | 0.004933949 | 0 | 0 | 0 | 0 | 0 | 0 | 0 | 0 | 99.058 | 0.9812433 | 0.19 | 0.008751491 | 0.022 | 0.0003929642 | 0.02 | 0.0003450298 | 0.22 | 0.004333232 | 0 | 0 | 0 | 0 | 0 | 0 | 0 | 0 | 0 | 0 | 0 | 0 | 0 | 0 | 0 | 0 | 0 | 0 | 0 | 0 | 0 | 0 | 0 | 0 | 0 | 0 | 0 | 0 | 0 | 0 | 0 | 0 | 0 | 0 | 0 | 0 | 0 | 0 | 0 | 0 | 0 | 0 | 0 | 0 | 0 | 0 | 0 | 0 | 0 | 0 | 0 | 0 | 0 | 0 | 0 | 0 | 0 | 0 | 0 | 0 | 0 | 0 | 0 | 0 | 0 | 0 | 0 | 0 | 0 | 0 | 0 | 0 | 0 | 0 | 0 | 0 | 0 | 0 | 0 | 0 | 0 | 0 | 100 | 1 | 0 | 0 | 0 | 0 | 0 | 0 | 0 | 0 | 0 | 0 | 0 | 0 | 0 | 0 | 0 | 0 | 0 | 0 | 0 | 0 | 0 | 0 | 0 | 0 | 0 | 0 | 0 | 0 | 0 | 0 | 0 | 0 | 0 | 0 | 0 | 0 | 0 | 0 | On the embrittlement of mild steel in liquid metals Tanaka Fukunaga 1975 | held in environment for 30 min before testing
66 | 79 | Mild Steel | Bismuth | SS41 | .49% Mn .22%Si .19% C | 1 | 544 | 1773 | 733 | 0.4134236 | 0.001 | cI | 0 | 0 | 0 | 0 | 0 | 0 | 0.49 | 0.004933949 | 0 | 0 | 0 | 0 | 0 | 0 | 0 | 0 | 99.058 | 0.9812433 | 0.19 | 0.008751491 | 0.022 | 0.0003929642 | 0.02 | 0.0003450298 | 0.22 | 0.004333232 | 0 | 0 | 0 | 0 | 0 | 0 | 0 | 0 | 0 | 0 | 0 | 0 | 0 | 0 | 0 | 0 | 0 | 0 | 0 | 0 | 0 | 0 | 0 | 0 | 0 | 0 | 0 | 0 | 0 | 0 | 0 | 0 | 0 | 0 | 0 | 0 | 0 | 0 | 0 | 0 | 0 | 0 | 0 | 0 | 0 | 0 | 0 | 0 | 0 | 0 | 0 | 0 | 0 | 0 | 0 | 0 | 0 | 0 | 0 | 0 | 0 | 0 | 0 | 0 | 0 | 0 | 0 | 0 | 0 | 0 | 0 | 0 | 0 | 0 | 0 | 0 | 0 | 0 | 0 | 0 | 0 | 0 | 100 | 1 | 0 | 0 | 0 | 0 | 0 | 0 | 0 | 0 | 0 | 0 | 0 | 0 | 0 | 0 | 0 | 0 | 0 | 0 | 0 | 0 | 0 | 0 | 0 | 0 | 0 | 0 | 0 | 0 | 0 | 0 | 0 | 0 | 0 | 0 | 0 | 0 | 0 | 0 | On the embrittlement of mild steel in liquid metals Tanaka Fukunaga 1976 | held in environment for 30 min before testing
67 | 80 | Mild Steel | Sodium | SS41 | .49% Mn .22%Si .19% C | 0 | 370.8 | 1773 | 423 | 0.2385787 | 0.001 | cI | 0 | 0 | 0 | 0 | 0 | 0 | 0.49 | 0.004933949 | 0 | 0 | 0 | 0 | 0 | 0 | 0 | 0 | 99.058 | 0.9812433 | 0.19 | 0.008751491 | 0.022 | 0.0003929642 | 0.02 | 0.0003450298 | 0.22 | 0.004333232 | 0 | 0 | 0 | 0 | 0 | 0 | 0 | 0 | 0 | 0 | 0 | 0 | 0 | 0 | 0 | 0 | 0 | 0 | 0 | 0 | 0 | 0 | 0 | 0 | 0 | 0 | 0 | 0 | 0 | 0 | 0 | 0 | 0 | 0 | 0 | 0 | 0 | 0 | 0 | 0 | 0 | 0 | 0 | 0 | 0 | 0 | 0 | 0 | 0 | 0 | 0 | 0 | 0 | 0 | 0 | 0 | 0 | 0 | 0 | 0 | 0 | 0 | 0 | 0 | 0 | 0 | 0 | 0 | 0 | 0 | 0 | 0 | 0 | 0 | 0 | 0 | 0 | 0 | 0 | 0 | 0 | 0 | 0 | 0 | 0 | 0 | 100 | 1 | 0 | 0 | 0 | 0 | 0 | 0 | 0 | 0 | 0 | 0 | 0 | 0 | 0 | 0 | 0 | 0 | 0 | 0 | 0 | 0 | 0 | 0 | 0 | 0 | 0 | 0 | 0 | 0 | 0 | 0 | 0 | 0 | 0 | 0 | On the embrittlement of mild steel in liquid metals Tanaka Fukunaga 1977 | held in environment for 30 min before testing
68 | 81 | Mild Steel | Sodium | SS41 | .49% Mn .22%Si .19% C | 0 | 370.8 | 1773 | 523 | 0.2949803 | 0.001 | cI | 0 | 0 | 0 | 0 | 0 | 0 | 0.49 | 0.004933949 | 0 | 0 | 0 | 0 | 0 | 0 | 0 | 0 | 99.058 | 0.9812433 | 0.19 | 0.008751491 | 0.022 | 0.0003929642 | 0.02 | 0.0003450298 | 0.22 | 0.004333232 | 0 | 0 | 0 | 0 | 0 | 0 | 0 | 0 | 0 | 0 | 0 | 0 | 0 | 0 | 0 | 0 | 0 | 0 | 0 | 0 | 0 | 0 | 0 | 0 | 0 | 0 | 0 | 0 | 0 | 0 | 0 | 0 | 0 | 0 | 0 | 0 | 0 | 0 | 0 | 0 | 0 | 0 | 0 | 0 | 0 | 0 | 0 | 0 | 0 | 0 | 0 | 0 | 0 | 0 | 0 | 0 | 0 | 0 | 0 | 0 | 0 | 0 | 0 | 0 | 0 | 0 | 0 | 0 | 0 | 0 | 0 | 0 | 0 | 0 | 0 | 0 | 0 | 0 | 0 | 0 | 0 | 0 | 0 | 0 | 0 | 0 | 100 | 1 | 0 | 0 | 0 | 0 | 0 | 0 | 0 | 0 | 0 | 0 | 0 | 0 | 0 | 0 | 0 | 0 | 0 | 0 | 0 | 0 | 0 | 0 | 0 | 0 | 0 | 0 | 0 | 0 | 0 | 0 | 0 | 0 | 0 | 0 | On the embrittlement of mild steel in liquid metals Tanaka Fukunaga 1978 | held in environment for 30 min before testing
69 | 82 | Mild Steel | Mercury | SS41 | .49% Mn .22%Si .19% C | 0 | 234.3 | 1773 | 298 | 0.1680767 | 0.001 | cI | 0 | 0 | 0 | 0 | 0 | 0 | 0.49 | 0.004933949 | 0 | 0 | 0 | 0 | 0 | 0 | 0 | 0 | 99.058 | 0.9812433 | 0.19 | 0.008751491 | 0.022 | 0.0003929642 | 0.02 | 0.0003450298 | 0.22 | 0.004333232 | 0 | 0 | 0 | 0 | 0 | 0 | 0 | 0 | 0 | 0 | 0 | 0 | 0 | 0 | 0 | 0 | 0 | 0 | 0 | 0 | 0 | 0 | 0 | 0 | 0 | 0 | 0 | 0 | 0 | 0 | 0 | 0 | 0 | 0 | 0 | 0 | 0 | 0 | 0 | 0 | 0 | 0 | 0 | 0 | 0 | 0 | 0 | 0 | 0 | 0 | 0 | 0 | 0 | 0 | 0 | 0 | 0 | 0 | 0 | 0 | 0 | 0 | 0 | 0 | 0 | 0 | 0 | 0 | 0 | 0 | 0 | 0 | 100 | 1 | 0 | 0 | 0 | 0 | 0 | 0 | 0 | 0 | 0 | 0 | 0 | 0 | 0 | 0 | 0 | 0 | 0 | 0 | 0 | 0 | 0 | 0 | 0 | 0 | 0 | 0 | 0 | 0 | 0 | 0 | 0 | 0 | 0 | 0 | 0 | 0 | 0 | 0 | 0 | 0 | 0 | 0 | 0 | 0 | 0 | 0 | 0 | 0 | On the embrittlement of mild steel in liquid metals Tanaka Fukunaga 1979 | held in environment for 30 min before testing
70 | 83 | Martensitic Steel | Mercury | 91 | 8.8% Cr Mo V Mn Si Ni Nb C | 0 | 234.3 | 1773 | 298 | 0.1680767 | 0.0001 | cI and tI | 0 | 0 | 0 | 0 | 0.17 | 0.001600939 | 0.38 | 0.00382319 | 0 | 0 | 0 | 0 | 0 | 0 | 0 | 0 | 88.81 | 0.8790077 | 0.11 | 0.005062497 | 0 | 0 | 0 | 0 | 0.41 | 0.008068946 | 8.8 | 0.09354639 | 1 | 0.005761232 | 0 | 0 | 0 | 0 | 0 | 0 | 0 | 0 | 0.07 | 0.0004164383 | 0.25 | 0.002712665 | 0 | 0 | 0 | 0 | 0 | 0 | 0 | 0 | 0 | 0 | 0 | 0 | 0 | 0 | 0 | 0 | 0 | 0 | 0 | 0 | 0 | 0 | 0 | 0 | 0 | 0 | 0 | 0 | 0 | 0 | 0 | 0 | 0 | 0 | 0 | 0 | 0 | 0 | 0 | 0 | 0 | 0 | 0 | 0 | 0 | 0 | 0 | 0 | 0 | 0 | 0 | 0 | 0 | 0 | 0 | 0 | 100 | 1 | 0 | 0 | 0 | 0 | 0 | 0 | 0 | 0 | 0 | 0 | 0 | 0 | 0 | 0 | 0 | 0 | 0 | 0 | 0 | 0 | 0 | 0 | 0 | 0 | 0 | 0 | 0 | 0 | 0 | 0 | 0 | 0 | 0 | 0 | 0 | 0 | 0 | 0 | 0 | 0 | 0 | 0 | 0 | 0 | 0 | 0 | 0 | 0 | Liquid metal embrittlement of the martensitic steel 91: influence of the chemical composition of the liquid metal: Experiments and electronic structure calculations Legris Nicaise Vogt 2002 | notched
71 | 84 | Martensitic Steel | Lead | 91 | 8.8% Cr Mo V Mn Si Ni Nb C | 1 | 600.5 | 1773 | 623 | 0.3513818 | 0.0001 | cI and tI | 0 | 0 | 0 | 0 | 0.17 | 0.001600939 | 0.38 | 0.00382319 | 0 | 0 | 0 | 0 | 0 | 0 | 0 | 0 | 88.81 | 0.8790077 | 0.11 | 0.005062497 | 0 | 0 | 0 | 0 | 0.41 | 0.008068946 | 8.8 | 0.09354639 | 1 | 0.005761232 | 0 | 0 | 0 | 0 | 0 | 0 | 0 | 0 | 0.07 | 0.0004164383 | 0.25 | 0.002712665 | 0 | 0 | 0 | 0 | 0 | 0 | 0 | 0 | 0 | 0 | 0 | 0 | 0 | 0 | 0 | 0 | 0 | 0 | 0 | 0 | 0 | 0 | 0 | 0 | 0 | 0 | 0 | 0 | 0 | 0 | 0 | 0 | 0 | 0 | 0 | 0 | 0 | 0 | 0 | 0 | 0 | 0 | 0 | 0 | 0 | 0 | 0 | 0 | 0 | 0 | 0 | 0 | 0 | 0 | 0 | 0 | 0 | 0 | 0 | 0 | 100 | 1 | 0 | 0 | 0 | 0 | 0 | 0 | 0 | 0 | 0 | 0 | 0 | 0 | 0 | 0 | 0 | 0 | 0 | 0 | 0 | 0 | 0 | 0 | 0 | 0 | 0 | 0 | 0 | 0 | 0 | 0 | 0 | 0 | 0 | 0 | 0 | 0 | 0 | 0 | 0 | 0 | 0 | 0 | 0 | 0 | Liquid metal embrittlement of the martensitic steel 91: influence of the chemical composition of the liquid metal: Experiments and electronic structure calculations Legris Nicaise Vogt 2003 | notched
72 | 85 | Martensitic Steel | Lead Bismuth | 91 | 8.8% Cr Mo V Mn Si Ni Nb C | 1 | 400.6 | 1773 | 533 | 0.3006204 | 0.0001 | cI and tI | 0 | 0 | 0 | 0 | 0.17 | 0.001600939 | 0.38 | 0.00382319 | 0 | 0 | 0 | 0 | 0 | 0 | 0 | 0 | 88.81 | 0.8790077 | 0.11 | 0.005062497 | 0 | 0 | 0 | 0 | 0.41 | 0.008068946 | 8.8 | 0.09354639 | 1 | 0.005761232 | 0 | 0 | 0 | 0 | 0 | 0 | 0 | 0 | 0.07 | 0.0004164383 | 0.25 | 0.002712665 | 0 | 0 | 0 | 0 | 0 | 0 | 0 | 0 | 0 | 0 | 0 | 0 | 0 | 0 | 0 | 0 | 0 | 0 | 0 | 0 | 0 | 0 | 0 | 0 | 0 | 0 | 0 | 0 | 0 | 0 | 0 | 0 | 0 | 0 | 0 | 0 | 0 | 0 | 0 | 0 | 0 | 0 | 0 | 0 | 0 | 0 | 0 | 0 | 0 | 0 | 0 | 0 | 0 | 0 | 0 | 0 | 0 | 0 | 0 | 0 | 45 | 0.452118 | 0 | 0 | 0 | 0 | 55 | 0.547882 | 0 | 0 | 0 | 0 | 0 | 0 | 0 | 0 | 0 | 0 | 0 | 0 | 0 | 0 | 0 | 0 | 0 | 0 | 0 | 0 | 0 | 0 | 0 | 0 | 0 | 0 | 0 | 0 | 0 | 0 | 0 | 0 | 0 | 0 | 0 | 0 | 0 | 0 | Liquid metal embrittlement of the martensitic steel 91: influence of the chemical composition of the liquid metal: Experiments and electronic structure calculations Legris Nicaise Vogt 2004 | notched
73 | 86 | Martensitic Steel | Tin | 91 | 8.8% Cr Mo V Mn Si Ni Nb C | 3 | 504.9 | 1773 | 533 | 0.3006204 | 0.0001 | cI and tI | 0 | 0 | 0 | 0 | 0.17 | 0.001600939 | 0.38 | 0.00382319 | 0 | 0 | 0 | 0 | 0 | 0 | 0 | 0 | 88.81 | 0.8790077 | 0.11 | 0.005062497 | 0 | 0 | 0 | 0 | 0.41 | 0.008068946 | 8.8 | 0.09354639 | 1 | 0.005761232 | 0 | 0 | 0 | 0 | 0 | 0 | 0 | 0 | 0.07 | 0.0004164383 | 0.25 | 0.002712665 | 0 | 0 | 0 | 0 | 0 | 0 | 0 | 0 | 0 | 0 | 0 | 0 | 0 | 0 | 0 | 0 | 0 | 0 | 0 | 0 | 0 | 0 | 0 | 0 | 0 | 0 | 0 | 0 | 0 | 0 | 0 | 0 | 0 | 0 | 0 | 0 | 0 | 0 | 0 | 0 | 0 | 0 | 0 | 0 | 0 | 0 | 0 | 0 | 0 | 0 | 0 | 0 | 0 | 0 | 0 | 0 | 0 | 0 | 0 | 0 | 0 | 0 | 100 | 1 | 0 | 0 | 0 | 0 | 0 | 0 | 0 | 0 | 0 | 0 | 0 | 0 | 0 | 0 | 0 | 0 | 0 | 0 | 0 | 0 | 0 | 0 | 0 | 0 | 0 | 0 | 0 | 0 | 0 | 0 | 0 | 0 | 0 | 0 | 0 | 0 | 0 | 0 | 0 | 0 | 0 | 0 | Liquid metal embrittlement of the martensitic steel 91: influence of the chemical composition of the liquid metal: Experiments and electronic structure calculations Legris Nicaise Vogt 2005 | notched
74 | 87 | Steel | Sodium | A508 III | .15%C 1.27%Mn .75%Ni .11%Cr .15%Mo | 3 | 370.8 | 1773 | 473 | 0.2667795 | 1e-06 | cI and tI | 0.06 | 0.0005238588 | 0 | 0 | 0.75 | 0.007089624 | 1.27 | 0.01282573 | 0 | 0 | 0 | 0 | 0 | 0 | 0 | 0 | 97.321 | 0.9668819 | 0.15 | 0.006929461 | 0.005 | 8.957359e-05 | 0.003 | 5.19072e-05 | 0.18 | 0.003555834 | 0.11 | 0.001173743 | 0.15 | 0.0008674465 | 0 | 0 | 0 | 0 | 0 | 0 | 0 | 0 | 0 | 0 | 0.001 | 1.089161e-05 | 0 | 0 | 0 | 0 | 0 | 0 | 0 | 0 | 0 | 0 | 0 | 0 | 0 | 0 | 0 | 0 | 0 | 0 | 0 | 0 | 0 | 0 | 0 | 0 | 0 | 0 | 0 | 0 | 0 | 0 | 0 | 0 | 0 | 0 | 0 | 0 | 0 | 0 | 0 | 0 | 0 | 0 | 0 | 0 | 0 | 0 | 0 | 0 | 0 | 0 | 0 | 0 | 0 | 0 | 0 | 0 | 0 | 0 | 0 | 0 | 0 | 0 | 0 | 0 | 0 | 0 | 0 | 0 | 0 | 0 | 100 | 1 | 0 | 0 | 0 | 0 | 0 | 0 | 0 | 0 | 0 | 0 | 0 | 0 | 0 | 0 | 0 | 0 | 0 | 0 | 0 | 0 | 0 | 0 | 0 | 0 | 0 | 0 | 0 | 0 | 0 | 0 | 0 | 0 | 0 | 0 | The Liquid Metal Embrittlement of Iron and Ferritic Steels in Sodium Hilditch Hurley Skeldon Tice 1995
75 | 88 | Steel | Sodium | 2.25Cr-1Mo | .12%C .56%Mn .20%Ni 2.36%Cr 1.12%Mo | 3 | 370.8 | 1773 | 673 | 0.3795826 | 1e-06 | cI and tI | 0.12 | 0.001050777 | 0 | 0 | 0.2 | 0.001896088 | 0.56 | 0.005671957 | 0 | 0 | 0 | 0 | 0 | 0 | 0 | 0 | 95.257 | 0.9491401 | 0.12 | 0.005559759 | 0.008 | 0.0001437363 | 0.007 | 0.0001214705 | 0.22 | 0.004358713 | 2.36 | 0.02525567 | 1.12 | 0.006495851 | 0 | 0 | 0 | 0 | 0 | 0 | 0 | 0 | 0 | 0 | 0.028 | 0.0003058559 | 0 | 0 | 0 | 0 | 0 | 0 | 0 | 0 | 0 | 0 | 0 | 0 | 0 | 0 | 0 | 0 | 0 | 0 | 0 | 0 | 0 | 0 | 0 | 0 | 0 | 0 | 0 | 0 | 0 | 0 | 0 | 0 | 0 | 0 | 0 | 0 | 0 | 0 | 0 | 0 | 0 | 0 | 0 | 0 | 0 | 0 | 0 | 0 | 0 | 0 | 0 | 0 | 0 | 0 | 0 | 0 | 0 | 0 | 0 | 0 | 0 | 0 | 0 | 0 | 0 | 0 | 0 | 0 | 0 | 0 | 100 | 1 | 0 | 0 | 0 | 0 | 0 | 0 | 0 | 0 | 0 | 0 | 0 | 0 | 0 | 0 | 0 | 0 | 0 | 0 | 0 | 0 | 0 | 0 | 0 | 0 | 0 | 0 | 0 | 0 | 0 | 0 | 0 | 0 | 0 | 0 | The Liquid Metal Embrittlement of Iron and Ferritic Steels in Sodium Hilditch Hurley Skeldon Tice 1996
76 | 89 | Iron | Sodium |  | "pure" | 3 | 370.8 | 1773 | 473 | 0.2667795 | 1e-06 | cI | 0 | 0 | 0 | 0 | 0 | 0 | 0.08 | 0.000812383 | 0 | 0 | 0 | 0 | 0 | 0 | 0 | 0 | 99.865 | 0.9976373 | 0.02 | 0.000929032 | 0.02 | 0.0003602736 | 0.015 | 0.0002609697 | 0 | 0 | 0 | 0 | 0 | 0 | 0 | 0 | 0 | 0 | 0 | 0 | 0 | 0 | 0 | 0 | 0 | 0 | 0 | 0 | 0 | 0 | 0 | 0 | 0 | 0 | 0 | 0 | 0 | 0 | 0 | 0 | 0 | 0 | 0 | 0 | 0 | 0 | 0 | 0 | 0 | 0 | 0 | 0 | 0 | 0 | 0 | 0 | 0 | 0 | 0 | 0 | 0 | 0 | 0 | 0 | 0 | 0 | 0 | 0 | 0 | 0 | 0 | 0 | 0 | 0 | 0 | 0 | 0 | 0 | 0 | 0 | 0 | 0 | 0 | 0 | 0 | 0 | 0 | 0 | 0 | 0 | 0 | 0 | 0 | 0 | 0 | 0 | 100 | 1 | 0 | 0 | 0 | 0 | 0 | 0 | 0 | 0 | 0 | 0 | 0 | 0 | 0 | 0 | 0 | 0 | 0 | 0 | 0 | 0 | 0 | 0 | 0 | 0 | 0 | 0 | 0 | 0 | 0 | 0 | 0 | 0 | 0 | 0 | The Liquid Metal Embrittlement of Iron and Ferritic Steels in Sodium Hilditch Hurley Skeldon Tice 1997
77 | 90 | Stainless Steel | copper | 21-6-9 | 19% Cr 6% ni 9% Mn | 2 | 1356 | 1773 | 1373 | 0.7743937 | 0.0007166667 | cF | 0 | 0 | 0 | 0 | 6 | 0.05523175 | 9 | 0.08851085 | 0 | 0 | 0 | 0 | 0 | 0 | 0 | 0 | 64.58 | 0.6247994 | 0.08 | 0.003598933 | 0.06 | 0.001046735 | 0.03 | 0.0005054792 | 1 | 0.01923732 | 19 | 0.1974284 | 0 | 0 | 0 | 0 | 0 | 0 | 0 | 0 | 0.25 | 0.009641147 | 0 | 0 | 0 | 0 | 0 | 0 | 0 | 0 | 0 | 0 | 0 | 0 | 0 | 0 | 0 | 0 | 0 | 0 | 0 | 0 | 0 | 0 | 0 | 0 | 0 | 0 | 0 | 0 | 0 | 0 | 0 | 0 | 0 | 0 | 0 | 0 | 0 | 0 | 0 | 0 | 0 | 0 | 0 | 0 | 0 | 0 | 0 | 0 | 0 | 0 | 0 | 0 | 0 | 0 | 0 | 0 | 0 | 0 | 0 | 0 | 0 | 0 | 0 | 0 | 0 | 0 | 0 | 0 | 0 | 0 | 0 | 0 | 0 | 0 | 0 | 0 | 100 | 1 | 0 | 0 | 0 | 0 | 0 | 0 | 0 | 0 | 0 | 0 | 0 | 0 | 0 | 0 | 0 | 0 | 0 | 0 | 0 | 0 | 0 | 0 | 0 | 0 | 0 | 0 | 0 | 0 | 0 | 0 | 0 | 0 | Heiple, C., Bennett, W., & Rising, T. (1982). Embrittlement of several stainless steels by liquid copper and liquid braze alloys. Materials Science and Engineering, 52(3), 277–289. https://doi.org/10.1016/0025-5416(82)90157-4
78 | 91 | Stainless Steel | copper tin silver | 21-6-9 | 19% Cr 6% ni 9% Mn | 2 | 1258 | 1773 | 1273 | 0.7179921 | 0.0007166667 | cF | 0 | 0 | 0 | 0 | 6 | 0.05523175 | 9 | 0.08851085 | 0 | 0 | 0 | 0 | 0 | 0 | 0 | 0 | 64.58 | 0.6247994 | 0.08 | 0.003598933 | 0.06 | 0.001046735 | 0.03 | 0.0005054792 | 1 | 0.01923732 | 19 | 0.1974284 | 0 | 0 | 0 | 0 | 0 | 0 | 0 | 0 | 0.25 | 0.009641147 | 0 | 0 | 0 | 0 | 0 | 0 | 0 | 0 | 0 | 0 | 0 | 0 | 0 | 0 | 0 | 0 | 0 | 0 | 0 | 0 | 0 | 0 | 0 | 0 | 0 | 0 | 0 | 0 | 0 | 0 | 0 | 0 | 0 | 0 | 0 | 0 | 0 | 0 | 0 | 0 | 0 | 0 | 0 | 0 | 0 | 0 | 0 | 0 | 0 | 0 | 0 | 0 | 0 | 0 | 0 | 0 | 0 | 0 | 0 | 0 | 0 | 0 | 0 | 0 | 0 | 0 | 8 | 0.04584746 | 0 | 0 | 0 | 0 | 0 | 0 | 0 | 0 | 85 | 0.9100039 | 7 | 0.04414862 | 0 | 0 | 0 | 0 | 0 | 0 | 0 | 0 | 0 | 0 | 0 | 0 | 0 | 0 | 0 | 0 | 0 | 0 | 0 | 0 | 0 | 0 | 0 | 0 | 0 | 0 | 0 | 0 | 0 | 0 | Heiple, C., Bennett, W., & Rising, T. (1982). Embrittlement of several stainless steels by liquid copper and liquid braze alloys. Materials Science and Engineering, 52(3), 277–289. https://doi.org/10.1016/0025-5416(82)90157-5
79 | 92 | Stainless Steel | silver copper tin manganese | 21-6-9 | 19% Cr 6% ni 9% Mn | 2 | 1003 | 1773 | 1073 | 0.6051889 | 0.0007166667 | cF | 0 | 0 | 0 | 0 | 6 | 0.05523175 | 9 | 0.08851085 | 0 | 0 | 0 | 0 | 0 | 0 | 0 | 0 | 64.58 | 0.6247994 | 0.08 | 0.003598933 | 0.06 | 0.001046735 | 0.03 | 0.0005054792 | 1 | 0.01923732 | 19 | 0.1974284 | 0 | 0 | 0 | 0 | 0 | 0 | 0 | 0 | 0.25 | 0.009641147 | 0 | 0 | 0 | 0 | 0 | 0 | 0 | 0 | 0 | 0 | 0 | 0 | 0 | 0 | 0 | 0 | 0 | 0 | 0 | 0 | 0 | 0 | 0 | 0 | 0 | 0 | 0 | 0 | 0 | 0 | 0 | 0 | 0 | 0 | 0 | 0 | 0 | 0 | 0 | 0 | 0 | 0 | 0 | 0 | 0 | 0 | 0 | 0 | 0 | 0 | 0 | 0 | 0 | 0 | 0 | 0 | 0 | 0 | 0 | 0 | 0 | 0 | 0 | 0 | 0 | 0 | 7 | 0.05092989 | 0 | 0 | 0 | 0 | 0 | 0 | 0 | 0 | 33 | 0.4485261 | 57 | 0.4563977 | 3 | 0.04414627 | 0 | 0 | 0 | 0 | 0 | 0 | 0 | 0 | 0 | 0 | 0 | 0 | 0 | 0 | 0 | 0 | 0 | 0 | 0 | 0 | 0 | 0 | 0 | 0 | 0 | 0 | 0 | 0 | Heiple, C., Bennett, W., & Rising, T. (1982). Embrittlement of several stainless steels by liquid copper and liquid braze alloys. Materials Science and Engineering, 52(3), 277–289. https://doi.org/10.1016/0025-5416(82)90157-6
80 | 93 | Stainless Steel | gold copper silver | 21-6-9 | 19% Cr 6% ni 9% Mn | 3 | 1118 | 1773 | 1223 | 0.6897913 | 0.0007166667 | cF | 0 | 0 | 0 | 0 | 6 | 0.05523175 | 9 | 0.08851085 | 0 | 0 | 0 | 0 | 0 | 0 | 0 | 0 | 64.58 | 0.6247994 | 0.08 | 0.003598933 | 0.06 | 0.001046735 | 0.03 | 0.0005054792 | 1 | 0.01923732 | 19 | 0.1974284 | 0 | 0 | 0 | 0 | 0 | 0 | 0 | 0 | 0.25 | 0.009641147 | 0 | 0 | 0 | 0 | 0 | 0 | 0 | 0 | 0 | 0 | 0 | 0 | 0 | 0 | 0 | 0 | 0 | 0 | 0 | 0 | 0 | 0 | 0 | 0 | 0 | 0 | 0 | 0 | 0 | 0 | 0 | 0 | 0 | 0 | 0 | 0 | 0 | 0 | 0 | 0 | 0 | 0 | 0 | 0 | 0 | 0 | 0 | 0 | 0 | 0 | 0 | 0 | 0 | 0 | 0 | 0 | 0 | 0 | 0 | 0 | 0 | 0 | 0 | 0 | 0 | 0 | 0 | 0 | 0 | 0 | 0 | 0 | 0 | 0 | 0 | 0 | 20 | 0.3910893 | 20 | 0.2303938 | 0 | 0 | 60 | 0.3785169 | 0 | 0 | 0 | 0 | 0 | 0 | 0 | 0 | 0 | 0 | 0 | 0 | 0 | 0 | 0 | 0 | 0 | 0 | 0 | 0 | 0 | 0 | 0 | 0 | 0 | 0 | Heiple, C., Bennett, W., & Rising, T. (1982). Embrittlement of several stainless steels by liquid copper and liquid braze alloys. Materials Science and Engineering, 52(3), 277–289. https://doi.org/10.1016/0025-5416(82)90157-7
81 | 94 | Stainless Steel | silver copper palladium | 21-6-9 | 19% Cr 6% ni 9% Mn | 2 | 1173 | 1773 | 1223 | 0.6897913 | 0.0007166667 | cF | 0 | 0 | 0 | 0 | 6 | 0.05523175 | 9 | 0.08851085 | 0 | 0 | 0 | 0 | 0 | 0 | 0 | 0 | 64.58 | 0.6247994 | 0.08 | 0.003598933 | 0.06 | 0.001046735 | 0.03 | 0.0005054792 | 1 | 0.01923732 | 19 | 0.1974284 | 0 | 0 | 0 | 0 | 0 | 0 | 0 | 0 | 0.25 | 0.009641147 | 0 | 0 | 0 | 0 | 0 | 0 | 0 | 0 | 0 | 0 | 0 | 0 | 0 | 0 | 0 | 0 | 0 | 0 | 0 | 0 | 0 | 0 | 0 | 0 | 0 | 0 | 0 | 0 | 0 | 0 | 0 | 0 | 0 | 0 | 0 | 0 | 0 | 0 | 0 | 0 | 0 | 0 | 0 | 0 | 0 | 0 | 0 | 0 | 0 | 0 | 0 | 0 | 0 | 0 | 0 | 0 | 0 | 0 | 0 | 0 | 0 | 0 | 0 | 0 | 0 | 0 | 0 | 0 | 0 | 0 | 0 | 0 | 0 | 0 | 0 | 0 | 20 | 0.2974027 | 65 | 0.5694074 | 0 | 0 | 0 | 0 | 15 | 0.1331899 | 0 | 0 | 0 | 0 | 0 | 0 | 0 | 0 | 0 | 0 | 0 | 0 | 0 | 0 | 0 | 0 | 0 | 0 | 0 | 0 | 0 | 0 | 0 | 0 | Heiple, C., Bennett, W., & Rising, T. (1982). Embrittlement of several stainless steels by liquid copper and liquid braze alloys. Materials Science and Engineering, 52(3), 277–289. https://doi.org/10.1016/0025-5416(82)90157-8
82 | 95 | Stainless Steel | silver manganese | 21-6-9 | 19% Cr 6% ni 9% Mn | 0 | 1243 | 1773 | 1273 | 0.7179921 | 0.0007166667 | cF | 0 | 0 | 0 | 0 | 6 | 0.05523175 | 9 | 0.08851085 | 0 | 0 | 0 | 0 | 0 | 0 | 0 | 0 | 64.58 | 0.6247994 | 0.08 | 0.003598933 | 0.06 | 0.001046735 | 0.03 | 0.0005054792 | 1 | 0.01923732 | 19 | 0.1974284 | 0 | 0 | 0 | 0 | 0 | 0 | 0 | 0 | 0.25 | 0.009641147 | 0 | 0 | 0 | 0 | 0 | 0 | 0 | 0 | 0 | 0 | 0 | 0 | 0 | 0 | 0 | 0 | 0 | 0 | 0 | 0 | 0 | 0 | 0 | 0 | 0 | 0 | 0 | 0 | 0 | 0 | 0 | 0 | 0 | 0 | 0 | 0 | 0 | 0 | 0 | 0 | 0 | 0 | 0 | 0 | 0 | 0 | 0 | 0 | 0 | 0 | 0 | 0 | 0 | 0 | 0 | 0 | 0 | 0 | 0 | 0 | 0 | 0 | 0 | 0 | 0 | 0 | 0 | 0 | 0 | 0 | 0 | 0 | 0 | 0 | 0 | 0 | 0 | 0 | 85 | 0.7551033 | 15 | 0.2448967 | 0 | 0 | 0 | 0 | 0 | 0 | 0 | 0 | 0 | 0 | 0 | 0 | 0 | 0 | 0 | 0 | 0 | 0 | 0 | 0 | 0 | 0 | 0 | 0 | 0 | 0 | 0 | 0 | Heiple, C., Bennett, W., & Rising, T. (1982). Embrittlement of several stainless steels by liquid copper and liquid braze alloys. Materials Science and Engineering, 52(3), 277–289. https://doi.org/10.1016/0025-5416(82)90157-9
83 | 96 | Stainless Steel | silver manganese tin | 21-6-9 | 19% Cr 6% ni 9% Mn | 3 | 1273 | 1773 | 1273 | 0.7179921 | 0.0007166667 | cF | 0 | 0 | 0 | 0 | 6 | 0.05523175 | 9 | 0.08851085 | 0 | 0 | 0 | 0 | 0 | 0 | 0 | 0 | 64.58 | 0.6247994 | 0.08 | 0.003598933 | 0.06 | 0.001046735 | 0.03 | 0.0005054792 | 1 | 0.01923732 | 19 | 0.1974284 | 0 | 0 | 0 | 0 | 0 | 0 | 0 | 0 | 0.25 | 0.009641147 | 0 | 0 | 0 | 0 | 0 | 0 | 0 | 0 | 0 | 0 | 0 | 0 | 0 | 0 | 0 | 0 | 0 | 0 | 0 | 0 | 0 | 0 | 0 | 0 | 0 | 0 | 0 | 0 | 0 | 0 | 0 | 0 | 0 | 0 | 0 | 0 | 0 | 0 | 0 | 0 | 0 | 0 | 0 | 0 | 0 | 0 | 0 | 0 | 0 | 0 | 0 | 0 | 0 | 0 | 0 | 0 | 0 | 0 | 0 | 0 | 0 | 0 | 0 | 0 | 0 | 0 | 10.8 | 0.08895263 | 0 | 0 | 0 | 0 | 0 | 0 | 0 | 0 | 0 | 0 | 75.7 | 0.6861591 | 13.5 | 0.2248883 | 0 | 0 | 0 | 0 | 0 | 0 | 0 | 0 | 0 | 0 | 0 | 0 | 0 | 0 | 0 | 0 | 0 | 0 | 0 | 0 | 0 | 0 | 0 | 0 | 0 | 0 | 0 | 0 | Heiple, C., Bennett, W., & Rising, T. (1982). Embrittlement of several stainless steels by liquid copper and liquid braze alloys. Materials Science and Engineering, 52(3), 277–289. https://doi.org/10.1016/0025-5416(82)90157-10
84 | 97 | Stainless Steel | copper | 304 | 19%Cr 9%Ni 2%Mn | 2 | 1356 | 1773 | 1373 | 0.7743937 | 0.0007166667 | cF | 0 | 0 | 0 | 0 | 9 | 0.08367312 | 2 | 0.01986506 | 0 | 0 | 0 | 0 | 0 | 0 | 0 | 0 | 68.845 | 0.6726991 | 0.08 | 0.003634793 | 0.045 | 0.0007928737 | 0.03 | 0.0005105158 | 1 | 0.019429 | 19 | 0.1993956 | 0 | 0 | 0 | 0 | 0 | 0 | 0 | 0 | 0 | 0 | 0 | 0 | 0 | 0 | 0 | 0 | 0 | 0 | 0 | 0 | 0 | 0 | 0 | 0 | 0 | 0 | 0 | 0 | 0 | 0 | 0 | 0 | 0 | 0 | 0 | 0 | 0 | 0 | 0 | 0 | 0 | 0 | 0 | 0 | 0 | 0 | 0 | 0 | 0 | 0 | 0 | 0 | 0 | 0 | 0 | 0 | 0 | 0 | 0 | 0 | 0 | 0 | 0 | 0 | 0 | 0 | 0 | 0 | 0 | 0 | 0 | 0 | 0 | 0 | 0 | 0 | 0 | 0 | 0 | 0 | 0 | 0 | 0 | 0 | 0 | 0 | 100 | 1 | 0 | 0 | 0 | 0 | 0 | 0 | 0 | 0 | 0 | 0 | 0 | 0 | 0 | 0 | 0 | 0 | 0 | 0 | 0 | 0 | 0 | 0 | 0 | 0 | 0 | 0 | 0 | 0 | 0 | 0 | 0 | 0 | Heiple, C., Bennett, W., & Rising, T. (1982). Embrittlement of several stainless steels by liquid copper and liquid braze alloys. Materials Science and Engineering, 52(3), 277–289. https://doi.org/10.1016/0025-5416(82)90157-11
85 | 98 | Stainless Steel | copper tin silver | 304 | 19%Cr 9%Ni 2%Mn | 2 | 1258 | 1773 | 1273 | 0.7179921 | 0.0007166667 | cF | 0 | 0 | 0 | 0 | 9 | 0.08367312 | 2 | 0.01986506 | 0 | 0 | 0 | 0 | 0 | 0 | 0 | 0 | 68.845 | 0.6726991 | 0.08 | 0.003634793 | 0.045 | 0.0007928737 | 0.03 | 0.0005105158 | 1 | 0.019429 | 19 | 0.1993956 | 0 | 0 | 0 | 0 | 0 | 0 | 0 | 0 | 0 | 0 | 0 | 0 | 0 | 0 | 0 | 0 | 0 | 0 | 0 | 0 | 0 | 0 | 0 | 0 | 0 | 0 | 0 | 0 | 0 | 0 | 0 | 0 | 0 | 0 | 0 | 0 | 0 | 0 | 0 | 0 | 0 | 0 | 0 | 0 | 0 | 0 | 0 | 0 | 0 | 0 | 0 | 0 | 0 | 0 | 0 | 0 | 0 | 0 | 0 | 0 | 0 | 0 | 0 | 0 | 0 | 0 | 0 | 0 | 0 | 0 | 0 | 0 | 0 | 0 | 0 | 0 | 8 | 0.04584746 | 0 | 0 | 0 | 0 | 0 | 0 | 0 | 0 | 85 | 0.9100039 | 7 | 0.04414862 | 0 | 0 | 0 | 0 | 0 | 0 | 0 | 0 | 0 | 0 | 0 | 0 | 0 | 0 | 0 | 0 | 0 | 0 | 0 | 0 | 0 | 0 | 0 | 0 | 0 | 0 | 0 | 0 | 0 | 0 | Heiple, C., Bennett, W., & Rising, T. (1982). Embrittlement of several stainless steels by liquid copper and liquid braze alloys. Materials Science and Engineering, 52(3), 277–289. https://doi.org/10.1016/0025-5416(82)90157-12
86 | 99 | Stainless Steel | silver copper tin manganese | 304 | 19%Cr 9%Ni 2%Mn | 2 | 1003 | 1773 | 1073 | 0.6051889 | 0.0007166667 | cF | 0 | 0 | 0 | 0 | 9 | 0.08367312 | 2 | 0.01986506 | 0 | 0 | 0 | 0 | 0 | 0 | 0 | 0 | 68.845 | 0.6726991 | 0.08 | 0.003634793 | 0.045 | 0.0007928737 | 0.03 | 0.0005105158 | 1 | 0.019429 | 19 | 0.1993956 | 0 | 0 | 0 | 0 | 0 | 0 | 0 | 0 | 0 | 0 | 0 | 0 | 0 | 0 | 0 | 0 | 0 | 0 | 0 | 0 | 0 | 0 | 0 | 0 | 0 | 0 | 0 | 0 | 0 | 0 | 0 | 0 | 0 | 0 | 0 | 0 | 0 | 0 | 0 | 0 | 0 | 0 | 0 | 0 | 0 | 0 | 0 | 0 | 0 | 0 | 0 | 0 | 0 | 0 | 0 | 0 | 0 | 0 | 0 | 0 | 0 | 0 | 0 | 0 | 0 | 0 | 0 | 0 | 0 | 0 | 0 | 0 | 0 | 0 | 0 | 0 | 7 | 0.05092989 | 0 | 0 | 0 | 0 | 0 | 0 | 0 | 0 | 33 | 0.4485261 | 57 | 0.4563977 | 3 | 0.04414627 | 0 | 0 | 0 | 0 | 0 | 0 | 0 | 0 | 0 | 0 | 0 | 0 | 0 | 0 | 0 | 0 | 0 | 0 | 0 | 0 | 0 | 0 | 0 | 0 | 0 | 0 | 0 | 0 | Heiple, C., Bennett, W., & Rising, T. (1982). Embrittlement of several stainless steels by liquid copper and liquid braze alloys. Materials Science and Engineering, 52(3), 277–289. https://doi.org/10.1016/0025-5416(82)90157-13
87 | 100 | Stainless Steel | gold copper silver | 304 | 19%Cr 9%Ni 2%Mn | 3 | 1118 | 1773 | 1223 | 0.6897913 | 0.0007166667 | cF | 0 | 0 | 0 | 0 | 9 | 0.08367312 | 2 | 0.01986506 | 0 | 0 | 0 | 0 | 0 | 0 | 0 | 0 | 68.845 | 0.6726991 | 0.08 | 0.003634793 | 0.045 | 0.0007928737 | 0.03 | 0.0005105158 | 1 | 0.019429 | 19 | 0.1993956 | 0 | 0 | 0 | 0 | 0 | 0 | 0 | 0 | 0 | 0 | 0 | 0 | 0 | 0 | 0 | 0 | 0 | 0 | 0 | 0 | 0 | 0 | 0 | 0 | 0 | 0 | 0 | 0 | 0 | 0 | 0 | 0 | 0 | 0 | 0 | 0 | 0 | 0 | 0 | 0 | 0 | 0 | 0 | 0 | 0 | 0 | 0 | 0 | 0 | 0 | 0 | 0 | 0 | 0 | 0 | 0 | 0 | 0 | 0 | 0 | 0 | 0 | 0 | 0 | 0 | 0 | 0 | 0 | 0 | 0 | 0 | 0 | 0 | 0 | 0 | 0 | 0 | 0 | 0 | 0 | 0 | 0 | 0 | 0 | 0 | 0 | 20 | 0.3910893 | 20 | 0.2303938 | 0 | 0 | 60 | 0.3785169 | 0 | 0 | 0 | 0 | 0 | 0 | 0 | 0 | 0 | 0 | 0 | 0 | 0 | 0 | 0 | 0 | 0 | 0 | 0 | 0 | 0 | 0 | 0 | 0 | 0 | 0 | Heiple, C., Bennett, W., & Rising, T. (1982). Embrittlement of several stainless steels by liquid copper and liquid braze alloys. Materials Science and Engineering, 52(3), 277–289. https://doi.org/10.1016/0025-5416(82)90157-14
88 | 101 | Stainless Steel | silver copper palladium | 304 | 19%Cr 9%Ni 2%Mn | 0 | 1173 | 1773 | 1223 | 0.6897913 | 0.0007166667 | cF | 0 | 0 | 0 | 0 | 9 | 0.08367312 | 2 | 0.01986506 | 0 | 0 | 0 | 0 | 0 | 0 | 0 | 0 | 68.845 | 0.6726991 | 0.08 | 0.003634793 | 0.045 | 0.0007928737 | 0.03 | 0.0005105158 | 1 | 0.019429 | 19 | 0.1993956 | 0 | 0 | 0 | 0 | 0 | 0 | 0 | 0 | 0 | 0 | 0 | 0 | 0 | 0 | 0 | 0 | 0 | 0 | 0 | 0 | 0 | 0 | 0 | 0 | 0 | 0 | 0 | 0 | 0 | 0 | 0 | 0 | 0 | 0 | 0 | 0 | 0 | 0 | 0 | 0 | 0 | 0 | 0 | 0 | 0 | 0 | 0 | 0 | 0 | 0 | 0 | 0 | 0 | 0 | 0 | 0 | 0 | 0 | 0 | 0 | 0 | 0 | 0 | 0 | 0 | 0 | 0 | 0 | 0 | 0 | 0 | 0 | 0 | 0 | 0 | 0 | 0 | 0 | 0 | 0 | 0 | 0 | 0 | 0 | 0 | 0 | 20 | 0.2974027 | 65 | 0.5694074 | 0 | 0 | 0 | 0 | 15 | 0.1331899 | 0 | 0 | 0 | 0 | 0 | 0 | 0 | 0 | 0 | 0 | 0 | 0 | 0 | 0 | 0 | 0 | 0 | 0 | 0 | 0 | 0 | 0 | 0 | 0 | Heiple, C., Bennett, W., & Rising, T. (1982). Embrittlement of several stainless steels by liquid copper and liquid braze alloys. Materials Science and Engineering, 52(3), 277–289. https://doi.org/10.1016/0025-5416(82)90157-15
89 | 102 | Stainless Steel | silver manganese | 304 | 19%Cr 9%Ni 2%Mn | 3 | 1243 | 1773 | 1273 | 0.7179921 | 0.0007166667 | cF | 0 | 0 | 0 | 0 | 9 | 0.08367312 | 2 | 0.01986506 | 0 | 0 | 0 | 0 | 0 | 0 | 0 | 0 | 68.845 | 0.6726991 | 0.08 | 0.003634793 | 0.045 | 0.0007928737 | 0.03 | 0.0005105158 | 1 | 0.019429 | 19 | 0.1993956 | 0 | 0 | 0 | 0 | 0 | 0 | 0 | 0 | 0 | 0 | 0 | 0 | 0 | 0 | 0 | 0 | 0 | 0 | 0 | 0 | 0 | 0 | 0 | 0 | 0 | 0 | 0 | 0 | 0 | 0 | 0 | 0 | 0 | 0 | 0 | 0 | 0 | 0 | 0 | 0 | 0 | 0 | 0 | 0 | 0 | 0 | 0 | 0 | 0 | 0 | 0 | 0 | 0 | 0 | 0 | 0 | 0 | 0 | 0 | 0 | 0 | 0 | 0 | 0 | 0 | 0 | 0 | 0 | 0 | 0 | 0 | 0 | 0 | 0 | 0 | 0 | 0 | 0 | 0 | 0 | 0 | 0 | 0 | 0 | 0 | 0 | 0 | 0 | 85 | 0.7551033 | 15 | 0.2448967 | 0 | 0 | 0 | 0 | 0 | 0 | 0 | 0 | 0 | 0 | 0 | 0 | 0 | 0 | 0 | 0 | 0 | 0 | 0 | 0 | 0 | 0 | 0 | 0 | 0 | 0 | 0 | 0 | Heiple, C., Bennett, W., & Rising, T. (1982). Embrittlement of several stainless steels by liquid copper and liquid braze alloys. Materials Science and Engineering, 52(3), 277–289. https://doi.org/10.1016/0025-5416(82)90157-16
90 | 103 | Stainless Steel | silver copper tin manganese | 316 | 19%Cr 12%Ni 2.5%Mo | 2 | 1003 | 1773 | 1073 | 0.6051889 | 0.0007166667 | cF | 0 | 0 | 0 | 0 | 12 | 0.1130425 | 2 | 0.0201283 | 0 | 0 | 0 | 0 | 0 | 0 | 0 | 0 | 65.345 | 0.6469608 | 0.08 | 0.003682959 | 0.045 | 0.0008033804 | 0.03 | 0.0005172808 | 1 | 0.01968647 | 17 | 0.1807707 | 2.5 | 0.01440755 | 0 | 0 | 0 | 0 | 0 | 0 | 0 | 0 | 0 | 0 | 0 | 0 | 0 | 0 | 0 | 0 | 0 | 0 | 0 | 0 | 0 | 0 | 0 | 0 | 0 | 0 | 0 | 0 | 0 | 0 | 0 | 0 | 0 | 0 | 0 | 0 | 0 | 0 | 0 | 0 | 0 | 0 | 0 | 0 | 0 | 0 | 0 | 0 | 0 | 0 | 0 | 0 | 0 | 0 | 0 | 0 | 0 | 0 | 0 | 0 | 0 | 0 | 0 | 0 | 0 | 0 | 0 | 0 | 0 | 0 | 0 | 0 | 0 | 0 | 7 | 0.05092989 | 0 | 0 | 0 | 0 | 0 | 0 | 0 | 0 | 33 | 0.4485261 | 57 | 0.4563977 | 3 | 0.04414627 | 0 | 0 | 0 | 0 | 0 | 0 | 0 | 0 | 0 | 0 | 0 | 0 | 0 | 0 | 0 | 0 | 0 | 0 | 0 | 0 | 0 | 0 | 0 | 0 | 0 | 0 | 0 | 0 | Heiple, C., Bennett, W., & Rising, T. (1982). Embrittlement of several stainless steels by liquid copper and liquid braze alloys. Materials Science and Engineering, 52(3), 277–289. https://doi.org/10.1016/0025-5416(82)90157-17
91 | 104 | Stainless Steel | copper | JBK-75 | 15%Cr 30%Ni 1%Mo 2%Ti tr V, Mn, Al | 2 | 1356 | 1703 | 1373 | 0.8062243 | 0.0007166667 | cF | 0 | 0 | 0 | 0 | 30 | 0.2786101 | 0.3 | 0.00297655 | 0 | 0 | 0.25 | 0.005050457 | 0 | 0 | 0 | 0 | 53.18 | 0.5190735 | 0.02 | 0.0009077198 | 0.01 | 0.0001760044 | 0.01 | 0.0001699887 | 0.2 | 0.003881617 | 15 | 0.1572481 | 1.25 | 0.007101909 | 2.15 | 0.02448314 | 0 | 0 | 0 | 0 | 0 | 0 | 0 | 0 | 0.03 | 0.0003210163 | 0 | 0 | 0 | 0 | 0 | 0 | 0 | 0 | 0 | 0 | 0 | 0 | 0 | 0 | 0 | 0 | 0 | 0 | 0 | 0 | 0 | 0 | 0 | 0 | 0 | 0 | 0 | 0 | 0 | 0 | 0 | 0 | 0 | 0 | 0 | 0 | 0 | 0 | 0 | 0 | 0 | 0 | 0 | 0 | 0 | 0 | 0 | 0 | 0 | 0 | 0 | 0 | 0 | 0 | 0 | 0 | 0 | 0 | 0 | 0 | 0 | 0 | 0 | 0 | 0 | 0 | 0 | 0 | 0 | 0 | 0 | 0 | 100 | 1 | 0 | 0 | 0 | 0 | 0 | 0 | 0 | 0 | 0 | 0 | 0 | 0 | 0 | 0 | 0 | 0 | 0 | 0 | 0 | 0 | 0 | 0 | 0 | 0 | 0 | 0 | 0 | 0 | 0 | 0 | 0 | 0 | Heiple, C., Bennett, W., & Rising, T. (1982). Embrittlement of several stainless steels by liquid copper and liquid braze alloys. Materials Science and Engineering, 52(3), 277–289. https://doi.org/10.1016/0025-5416(82)90157-18
92 | 105 | Stainless Steel | copper tin silver | JBK-75 | 15%Cr 30%Ni 1%Mo 2%Ti tr V, Mn, Al | 2 | 1258 | 1703 | 1273 | 0.7475044 | 0.0007166667 | cF | 0 | 0 | 0 | 0 | 30 | 0.2786101 | 0.3 | 0.00297655 | 0 | 0 | 0.25 | 0.005050457 | 0 | 0 | 0 | 0 | 53.18 | 0.5190735 | 0.02 | 0.0009077198 | 0.01 | 0.0001760044 | 0.01 | 0.0001699887 | 0.2 | 0.003881617 | 15 | 0.1572481 | 1.25 | 0.007101909 | 2.15 | 0.02448314 | 0 | 0 | 0 | 0 | 0 | 0 | 0 | 0 | 0.03 | 0.0003210163 | 0 | 0 | 0 | 0 | 0 | 0 | 0 | 0 | 0 | 0 | 0 | 0 | 0 | 0 | 0 | 0 | 0 | 0 | 0 | 0 | 0 | 0 | 0 | 0 | 0 | 0 | 0 | 0 | 0 | 0 | 0 | 0 | 0 | 0 | 0 | 0 | 0 | 0 | 0 | 0 | 0 | 0 | 0 | 0 | 0 | 0 | 0 | 0 | 0 | 0 | 0 | 0 | 0 | 0 | 0 | 0 | 0 | 0 | 0 | 0 | 0 | 0 | 8 | 0.04584746 | 0 | 0 | 0 | 0 | 0 | 0 | 0 | 0 | 85 | 0.9100039 | 7 | 0.04414862 | 0 | 0 | 0 | 0 | 0 | 0 | 0 | 0 | 0 | 0 | 0 | 0 | 0 | 0 | 0 | 0 | 0 | 0 | 0 | 0 | 0 | 0 | 0 | 0 | 0 | 0 | 0 | 0 | 0 | 0 | Heiple, C., Bennett, W., & Rising, T. (1982). Embrittlement of several stainless steels by liquid copper and liquid braze alloys. Materials Science and Engineering, 52(3), 277–289. https://doi.org/10.1016/0025-5416(82)90157-19
93 | 106 | Stainless Steel | Al 1100 | JBK-75 | 15%Cr 30%Ni 1%Mo 2%Ti tr V, Mn, Al | 3 | 933 | 1703 | 973 | 0.5713447 | 0.0007166667 | cF | 0 | 0 | 0 | 0 | 30 | 0.2786101 | 0.3 | 0.00297655 | 0 | 0 | 0.25 | 0.005050457 | 0 | 0 | 0 | 0 | 53.18 | 0.5190735 | 0.02 | 0.0009077198 | 0.01 | 0.0001760044 | 0.01 | 0.0001699887 | 0.2 | 0.003881617 | 15 | 0.1572481 | 1.25 | 0.007101909 | 2.15 | 0.02448314 | 0 | 0 | 0 | 0 | 0 | 0 | 0 | 0 | 0.03 | 0.0003210163 | 0 | 0 | 0 | 0 | 0 | 0 | 0 | 0 | 0 | 0 | 0 | 0 | 0 | 0 | 0 | 0 | 0 | 0 | 0 | 0 | 0 | 0 | 0 | 0 | 0 | 0 | 0 | 0 | 0 | 0 | 0 | 0 | 0 | 0 | 0 | 0 | 0 | 0 | 0 | 0 | 0 | 0 | 0 | 0 | 0 | 0 | 0 | 0 | 0 | 0 | 0 | 0 | 0 | 0 | 0 | 0 | 0 | 0 | 0.1 | 0.0004142124 | 0 | 0 | 0 | 0 | 0 | 0 | 0 | 0 | 0 | 0 | 0 | 0 | 0.2 | 0.0008524644 | 0 | 0 | 0.05 | 0.0002307359 | 0 | 0 | 0 | 0 | 99 | 0.993792 | 0.325 | 0.001576281 | 0.325 | 0.003134265 | 0 | 0 | 0 | 0 | 0 | 0 | 0 | 0 | 0 | 0 | 0 | 0 | 0 | 0 | 0 | 0 | 0 | 0 | Heiple, C., Bennett, W., & Rising, T. (1982). Embrittlement of several stainless steels by liquid copper and liquid braze alloys. Materials Science and Engineering, 52(3), 277–289. https://doi.org/10.1016/0025-5416(82)90157-20
94 | 107 | Stainless Steel | Al | JBK-75 | 15%Cr 30%Ni 1%Mo 2%Ti tr V, Mn, Al | 0 | 933 | 1703 | 973 | 0.5713447 | 0.0007166667 | cF | 0 | 0 | 0 | 0 | 30 | 0.2786101 | 0.3 | 0.00297655 | 0 | 0 | 0.25 | 0.005050457 | 0 | 0 | 0 | 0 | 53.18 | 0.5190735 | 0.02 | 0.0009077198 | 0.01 | 0.0001760044 | 0.01 | 0.0001699887 | 0.2 | 0.003881617 | 15 | 0.1572481 | 1.25 | 0.007101909 | 2.15 | 0.02448314 | 0 | 0 | 0 | 0 | 0 | 0 | 0 | 0 | 0.03 | 0.0003210163 | 0 | 0 | 0 | 0 | 0 | 0 | 0 | 0 | 0 | 0 | 0 | 0 | 0 | 0 | 0 | 0 | 0 | 0 | 0 | 0 | 0 | 0 | 0 | 0 | 0 | 0 | 0 | 0 | 0 | 0 | 0 | 0 | 0 | 0 | 0 | 0 | 0 | 0 | 0 | 0 | 0 | 0 | 0 | 0 | 0 | 0 | 0 | 0 | 0 | 0 | 0 | 0 | 0 | 0 | 0 | 0 | 0 | 0 | 0 | 0 | 0 | 0 | 0 | 0 | 0 | 0 | 0 | 0 | 0 | 0 | 0 | 0 | 0 | 0 | 0 | 0 | 0 | 0 | 0 | 0 | 0 | 0 | 100 | 1 | 0 | 0 | 0 | 0 | 0 | 0 | 0 | 0 | 0 | 0 | 0 | 0 | 0 | 0 | 0 | 0 | 0 | 0 | 0 | 0 | 0 | 0 | Heiple, C., Bennett, W., & Rising, T. (1982). Embrittlement of several stainless steels by liquid copper and liquid braze alloys. Materials Science and Engineering, 52(3), 277–289. https://doi.org/10.1016/0025-5416(82)90157-21
95 | 108 | Stainless Steel | Au | JBK-75 | 15%Cr 30%Ni 1%Mo 2%Ti tr V, Mn, Al | 3 | 1336 | 1703 | 1373 | 0.8062243 | 0.0007166667 | cF | 0 | 0 | 0 | 0 | 30 | 0.2786101 | 0.3 | 0.00297655 | 0 | 0 | 0.25 | 0.005050457 | 0 | 0 | 0 | 0 | 53.18 | 0.5190735 | 0.02 | 0.0009077198 | 0.01 | 0.0001760044 | 0.01 | 0.0001699887 | 0.2 | 0.003881617 | 15 | 0.1572481 | 1.25 | 0.007101909 | 2.15 | 0.02448314 | 0 | 0 | 0 | 0 | 0 | 0 | 0 | 0 | 0.03 | 0.0003210163 | 0 | 0 | 0 | 0 | 0 | 0 | 0 | 0 | 0 | 0 | 0 | 0 | 0 | 0 | 0 | 0 | 0 | 0 | 0 | 0 | 0 | 0 | 0 | 0 | 0 | 0 | 0 | 0 | 0 | 0 | 0 | 0 | 0 | 0 | 0 | 0 | 0 | 0 | 0 | 0 | 0 | 0 | 0 | 0 | 0 | 0 | 0 | 0 | 0 | 0 | 0 | 0 | 0 | 0 | 0 | 0 | 0 | 0 | 0 | 0 | 0 | 0 | 0 | 0 | 0 | 0 | 0 | 0 | 0 | 0 | 0 | 0 | 0 | 0 | 0 | 0 | 0 | 0 | 100 | 1 | 0 | 0 | 0 | 0 | 0 | 0 | 0 | 0 | 0 | 0 | 0 | 0 | 0 | 0 | 0 | 0 | 0 | 0 | 0 | 0 | 0 | 0 | 0 | 0 | 0 | 0 | Heiple, C., Bennett, W., & Rising, T. (1982). Embrittlement of several stainless steels by liquid copper and liquid braze alloys. Materials Science and Engineering, 52(3), 277–289. https://doi.org/10.1016/0025-5416(82)90157-22
96 | 109 | Stainless Steel | copper | JBK-75 Silver plated | 15%Cr 30%Ni 1%Mo 2%Ti tr V, Mn, Al | 2 | 1356 | 1703 | 1373 | 0.8062243 | 0.0007166667 | cF | 0 | 0 | 0 | 0 | 30 | 0.2786101 | 0.3 | 0.00297655 | 0 | 0 | 0.25 | 0.005050457 | 0 | 0 | 0 | 0 | 53.18 | 0.5190735 | 0.02 | 0.0009077198 | 0.01 | 0.0001760044 | 0.01 | 0.0001699887 | 0.2 | 0.003881617 | 15 | 0.1572481 | 1.25 | 0.007101909 | 2.15 | 0.02448314 | 0 | 0 | 0 | 0 | 0 | 0 | 0 | 0 | 0.03 | 0.0003210163 | 0 | 0 | 0 | 0 | 0 | 0 | 0 | 0 | 0 | 0 | 0 | 0 | 0 | 0 | 0 | 0 | 0 | 0 | 0 | 0 | 0 | 0 | 0 | 0 | 0 | 0 | 0 | 0 | 0 | 0 | 0 | 0 | 0 | 0 | 0 | 0 | 0 | 0 | 0 | 0 | 0 | 0 | 0 | 0 | 0 | 0 | 0 | 0 | 0 | 0 | 0 | 0 | 0 | 0 | 0 | 0 | 0 | 0 | 0 | 0 | 0 | 0 | 0 | 0 | 0 | 0 | 0 | 0 | 0 | 0 | 0 | 0 | 100 | 1 | 0 | 0 | 0 | 0 | 0 | 0 | 0 | 0 | 0 | 0 | 0 | 0 | 0 | 0 | 0 | 0 | 0 | 0 | 0 | 0 | 0 | 0 | 0 | 0 | 0 | 0 | 0 | 0 | 0 | 0 | 0 | 0 | Heiple, C., Bennett, W., & Rising, T. (1982). Embrittlement of several stainless steels by liquid copper and liquid braze alloys. Materials Science and Engineering, 52(3), 277–289. https://doi.org/10.1016/0025-5416(82)90157-23
97 | 110 | Stainless Steel | copper tin silver | JBK-75 Silver plated | 15%Cr 30%Ni 1%Mo 2%Ti tr V, Mn, Al | 2 | 1258 | 1703 | 1273 | 0.7475044 | 0.0007166667 | cF | 0 | 0 | 0 | 0 | 30 | 0.2786101 | 0.3 | 0.00297655 | 0 | 0 | 0.25 | 0.005050457 | 0 | 0 | 0 | 0 | 53.18 | 0.5190735 | 0.02 | 0.0009077198 | 0.01 | 0.0001760044 | 0.01 | 0.0001699887 | 0.2 | 0.003881617 | 15 | 0.1572481 | 1.25 | 0.007101909 | 2.15 | 0.02448314 | 0 | 0 | 0 | 0 | 0 | 0 | 0 | 0 | 0.03 | 0.0003210163 | 0 | 0 | 0 | 0 | 0 | 0 | 0 | 0 | 0 | 0 | 0 | 0 | 0 | 0 | 0 | 0 | 0 | 0 | 0 | 0 | 0 | 0 | 0 | 0 | 0 | 0 | 0 | 0 | 0 | 0 | 0 | 0 | 0 | 0 | 0 | 0 | 0 | 0 | 0 | 0 | 0 | 0 | 0 | 0 | 0 | 0 | 0 | 0 | 0 | 0 | 0 | 0 | 0 | 0 | 0 | 0 | 0 | 0 | 0 | 0 | 0 | 0 | 8 | 0.04584746 | 0 | 0 | 0 | 0 | 0 | 0 | 0 | 0 | 85 | 0.9100039 | 7 | 0.04414862 | 0 | 0 | 0 | 0 | 0 | 0 | 0 | 0 | 0 | 0 | 0 | 0 | 0 | 0 | 0 | 0 | 0 | 0 | 0 | 0 | 0 | 0 | 0 | 0 | 0 | 0 | 0 | 0 | 0 | 0 | Heiple, C., Bennett, W., & Rising, T. (1982). Embrittlement of several stainless steels by liquid copper and liquid braze alloys. Materials Science and Engineering, 52(3), 277–289. https://doi.org/10.1016/0025-5416(82)90157-24
98 | 111 | steel | copper | HP 9-4-20 | .75%Cr 9%Ni 1%Mo 4.5%Co tr C, V | 2 | 1356 | 1773 | 1373 | 0.7743937 | 0.0007166667 | cI and tI | 0 | 0 | 0 | 0 | 9 | 0.08189986 | 0.3 | 0.00291661 | 0 | 0 | 0 | 0 | 0 | 0 | 0 | 0 | 88.31 | 0.8446087 | 0.2 | 0.008894406 | 0.1 | 0.001724601 | 0.1 | 0.001665655 | 0.2 | 0.003803451 | 0.7 | 0.007190469 | 1 | 0.005567115 | 0 | 0 | 0 | 0 | 0 | 0 | 0 | 0 | 0 | 0 | 0.09 | 0.0009436556 | 4.5 | 0.04078552 | 0 | 0 | 0 | 0 | 0 | 0 | 0 | 0 | 0 | 0 | 0 | 0 | 0 | 0 | 0 | 0 | 0 | 0 | 0 | 0 | 0 | 0 | 0 | 0 | 0 | 0 | 0 | 0 | 0 | 0 | 0 | 0 | 0 | 0 | 0 | 0 | 0 | 0 | 0 | 0 | 0 | 0 | 0 | 0 | 0 | 0 | 0 | 0 | 0 | 0 | 0 | 0 | 0 | 0 | 0 | 0 | 0 | 0 | 0 | 0 | 0 | 0 | 0 | 0 | 0 | 0 | 0 | 0 | 0 | 0 | 100 | 1 | 0 | 0 | 0 | 0 | 0 | 0 | 0 | 0 | 0 | 0 | 0 | 0 | 0 | 0 | 0 | 0 | 0 | 0 | 0 | 0 | 0 | 0 | 0 | 0 | 0 | 0 | 0 | 0 | 0 | 0 | 0 | 0 | Heiple, C., Bennett, W., & Rising, T. (1982). Embrittlement of several stainless steels by liquid copper and liquid braze alloys. Materials Science and Engineering, 52(3), 277–289. https://doi.org/10.1016/0025-5416(82)90157-25
99 | 112 | Stainless Steel | copper | 430 | 19%Cr | 2 | 1356 | 1788 | 1373 | 0.7678971 | 0.0007166667 | cI | 0 | 0 | 0 | 0 | 0 | 0 | 1 | 0.009878261 | 0 | 0 | 0 | 0 | 0 | 0 | 0 | 0 | 78.81 | 0.7658617 | 0.12 | 0.0054224 | 0.04 | 0.0007009259 | 0.03 | 0.0005077264 | 1 | 0.01932285 | 19 | 0.1983061 | 0 | 0 | 0 | 0 | 0 | 0 | 0 | 0 | 0 | 0 | 0 | 0 | 0 | 0 | 0 | 0 | 0 | 0 | 0 | 0 | 0 | 0 | 0 | 0 | 0 | 0 | 0 | 0 | 0 | 0 | 0 | 0 | 0 | 0 | 0 | 0 | 0 | 0 | 0 | 0 | 0 | 0 | 0 | 0 | 0 | 0 | 0 | 0 | 0 | 0 | 0 | 0 | 0 | 0 | 0 | 0 | 0 | 0 | 0 | 0 | 0 | 0 | 0 | 0 | 0 | 0 | 0 | 0 | 0 | 0 | 0 | 0 | 0 | 0 | 0 | 0 | 0 | 0 | 0 | 0 | 0 | 0 | 0 | 0 | 0 | 0 | 100 | 1 | 0 | 0 | 0 | 0 | 0 | 0 | 0 | 0 | 0 | 0 | 0 | 0 | 0 | 0 | 0 | 0 | 0 | 0 | 0 | 0 | 0 | 0 | 0 | 0 | 0 | 0 | 0 | 0 | 0 | 0 | 0 | 0 | Heiple, C., Bennett, W., & Rising, T. (1982). Embrittlement of several stainless steels by liquid copper and liquid braze alloys. Materials Science and Engineering, 52(3), 277–289. https://doi.org/10.1016/0025-5416(82)90157-26
100 | 113 | Stainless Steel | copper tin silver | 430 | 19%Cr | 0 | 1258 | 1788 | 1273 | 0.7119687 | 0.0007166667 | cI | 0 | 0 | 0 | 0 | 0 | 0 | 1 | 0.009878261 | 0 | 0 | 0 | 0 | 0 | 0 | 0 | 0 | 78.81 | 0.7658617 | 0.12 | 0.0054224 | 0.04 | 0.0007009259 | 0.03 | 0.0005077264 | 1 | 0.01932285 | 19 | 0.1983061 | 0 | 0 | 0 | 0 | 0 | 0 | 0 | 0 | 0 | 0 | 0 | 0 | 0 | 0 | 0 | 0 | 0 | 0 | 0 | 0 | 0 | 0 | 0 | 0 | 0 | 0 | 0 | 0 | 0 | 0 | 0 | 0 | 0 | 0 | 0 | 0 | 0 | 0 | 0 | 0 | 0 | 0 | 0 | 0 | 0 | 0 | 0 | 0 | 0 | 0 | 0 | 0 | 0 | 0 | 0 | 0 | 0 | 0 | 0 | 0 | 0 | 0 | 0 | 0 | 0 | 0 | 0 | 0 | 0 | 0 | 0 | 0 | 0 | 0 | 0 | 0 | 8 | 0.04584746 | 0 | 0 | 0 | 0 | 0 | 0 | 0 | 0 | 85 | 0.9100039 | 7 | 0.04414862 | 0 | 0 | 0 | 0 | 0 | 0 | 0 | 0 | 0 | 0 | 0 | 0 | 0 | 0 | 0 | 0 | 0 | 0 | 0 | 0 | 0 | 0 | 0 | 0 | 0 | 0 | 0 | 0 | 0 | 0 | Heiple, C., Bennett, W., & Rising, T. (1982). Embrittlement of several stainless steels by liquid copper and liquid braze alloys. Materials Science and Engineering, 52(3), 277–289. https://doi.org/10.1016/0025-5416(82)90157-27
101 | 114 | Stainless Steel | silver copper tin manganese | 430 | 19%Cr | 0 | 1003 | 1788 | 1073 | 0.6001119 | 0.0007166667 | cI | 0 | 0 | 0 | 0 | 0 | 0 | 1 | 0.009878261 | 0 | 0 | 0 | 0 | 0 | 0 | 0 | 0 | 78.81 | 0.7658617 | 0.12 | 0.0054224 | 0.04 | 0.0007009259 | 0.03 | 0.0005077264 | 1 | 0.01932285 | 19 | 0.1983061 | 0 | 0 | 0 | 0 | 0 | 0 | 0 | 0 | 0 | 0 | 0 | 0 | 0 | 0 | 0 | 0 | 0 | 0 | 0 | 0 | 0 | 0 | 0 | 0 | 0 | 0 | 0 | 0 | 0 | 0 | 0 | 0 | 0 | 0 | 0 | 0 | 0 | 0 | 0 | 0 | 0 | 0 | 0 | 0 | 0 | 0 | 0 | 0 | 0 | 0 | 0 | 0 | 0 | 0 | 0 | 0 | 0 | 0 | 0 | 0 | 0 | 0 | 0 | 0 | 0 | 0 | 0 | 0 | 0 | 0 | 0 | 0 | 0 | 0 | 0 | 0 | 7 | 0.05092989 | 0 | 0 | 0 | 0 | 0 | 0 | 0 | 0 | 33 | 0.4485261 | 57 | 0.4563977 | 3 | 0.04414627 | 0 | 0 | 0 | 0 | 0 | 0 | 0 | 0 | 0 | 0 | 0 | 0 | 0 | 0 | 0 | 0 | 0 | 0 | 0 | 0 | 0 | 0 | 0 | 0 | 0 | 0 | 0 | 0 | Heiple, C., Bennett, W., & Rising, T. (1982). Embrittlement of several stainless steels by liquid copper and liquid braze alloys. Materials Science and Engineering, 52(3), 277–289. https://doi.org/10.1016/0025-5416(82)90157-28
102 | 115 | Stainless Steel | gold copper silver | 430 | 19%Cr | 0 | 1118 | 1788 | 1223 | 0.6840045 | 0.0007166667 | cI | 0 | 0 | 0 | 0 | 0 | 0 | 1 | 0.009878261 | 0 | 0 | 0 | 0 | 0 | 0 | 0 | 0 | 78.81 | 0.7658617 | 0.12 | 0.0054224 | 0.04 | 0.0007009259 | 0.03 | 0.0005077264 | 1 | 0.01932285 | 19 | 0.1983061 | 0 | 0 | 0 | 0 | 0 | 0 | 0 | 0 | 0 | 0 | 0 | 0 | 0 | 0 | 0 | 0 | 0 | 0 | 0 | 0 | 0 | 0 | 0 | 0 | 0 | 0 | 0 | 0 | 0 | 0 | 0 | 0 | 0 | 0 | 0 | 0 | 0 | 0 | 0 | 0 | 0 | 0 | 0 | 0 | 0 | 0 | 0 | 0 | 0 | 0 | 0 | 0 | 0 | 0 | 0 | 0 | 0 | 0 | 0 | 0 | 0 | 0 | 0 | 0 | 0 | 0 | 0 | 0 | 0 | 0 | 0 | 0 | 0 | 0 | 0 | 0 | 0 | 0 | 0 | 0 | 0 | 0 | 0 | 0 | 0 | 0 | 20 | 0.3910893 | 20 | 0.2303938 | 0 | 0 | 60 | 0.3785169 | 0 | 0 | 0 | 0 | 0 | 0 | 0 | 0 | 0 | 0 | 0 | 0 | 0 | 0 | 0 | 0 | 0 | 0 | 0 | 0 | 0 | 0 | 0 | 0 | 0 | 0 | Heiple, C., Bennett, W., & Rising, T. (1982). Embrittlement of several stainless steels by liquid copper and liquid braze alloys. Materials Science and Engineering, 52(3), 277–289. https://doi.org/10.1016/0025-5416(82)90157-29
103 | 116 | Stainless Steel | silver copper palladium | 430 | 19%Cr | 0 | 1173 | 1788 | 1223 | 0.6840045 | 0.0007166667 | cI | 0 | 0 | 0 | 0 | 0 | 0 | 1 | 0.009878261 | 0 | 0 | 0 | 0 | 0 | 0 | 0 | 0 | 78.81 | 0.7658617 | 0.12 | 0.0054224 | 0.04 | 0.0007009259 | 0.03 | 0.0005077264 | 1 | 0.01932285 | 19 | 0.1983061 | 0 | 0 | 0 | 0 | 0 | 0 | 0 | 0 | 0 | 0 | 0 | 0 | 0 | 0 | 0 | 0 | 0 | 0 | 0 | 0 | 0 | 0 | 0 | 0 | 0 | 0 | 0 | 0 | 0 | 0 | 0 | 0 | 0 | 0 | 0 | 0 | 0 | 0 | 0 | 0 | 0 | 0 | 0 | 0 | 0 | 0 | 0 | 0 | 0 | 0 | 0 | 0 | 0 | 0 | 0 | 0 | 0 | 0 | 0 | 0 | 0 | 0 | 0 | 0 | 0 | 0 | 0 | 0 | 0 | 0 | 0 | 0 | 0 | 0 | 0 | 0 | 0 | 0 | 0 | 0 | 0 | 0 | 0 | 0 | 0 | 0 | 20 | 0.2974027 | 65 | 0.5694074 | 0 | 0 | 0 | 0 | 15 | 0.1331899 | 0 | 0 | 0 | 0 | 0 | 0 | 0 | 0 | 0 | 0 | 0 | 0 | 0 | 0 | 0 | 0 | 0 | 0 | 0 | 0 | 0 | 0 | 0 | 0 | Heiple, C., Bennett, W., & Rising, T. (1982). Embrittlement of several stainless steels by liquid copper and liquid braze alloys. Materials Science and Engineering, 52(3), 277–289. https://doi.org/10.1016/0025-5416(82)90157-30
104 | 117 | Stainless Steel | silver manganese | 430 | 19%Cr | 0 | 1243 | 1788 | 1273 | 0.7119687 | 0.0007166667 | cI | 0 | 0 | 0 | 0 | 0 | 0 | 1 | 0.009878261 | 0 | 0 | 0 | 0 | 0 | 0 | 0 | 0 | 78.81 | 0.7658617 | 0.12 | 0.0054224 | 0.04 | 0.0007009259 | 0.03 | 0.0005077264 | 1 | 0.01932285 | 19 | 0.1983061 | 0 | 0 | 0 | 0 | 0 | 0 | 0 | 0 | 0 | 0 | 0 | 0 | 0 | 0 | 0 | 0 | 0 | 0 | 0 | 0 | 0 | 0 | 0 | 0 | 0 | 0 | 0 | 0 | 0 | 0 | 0 | 0 | 0 | 0 | 0 | 0 | 0 | 0 | 0 | 0 | 0 | 0 | 0 | 0 | 0 | 0 | 0 | 0 | 0 | 0 | 0 | 0 | 0 | 0 | 0 | 0 | 0 | 0 | 0 | 0 | 0 | 0 | 0 | 0 | 0 | 0 | 0 | 0 | 0 | 0 | 0 | 0 | 0 | 0 | 0 | 0 | 0 | 0 | 0 | 0 | 0 | 0 | 0 | 0 | 0 | 0 | 0 | 0 | 85 | 0.7551033 | 15 | 0.2448967 | 0 | 0 | 0 | 0 | 0 | 0 | 0 | 0 | 0 | 0 | 0 | 0 | 0 | 0 | 0 | 0 | 0 | 0 | 0 | 0 | 0 | 0 | 0 | 0 | 0 | 0 | 0 | 0 | Heiple, C., Bennett, W., & Rising, T. (1982). Embrittlement of several stainless steels by liquid copper and liquid braze alloys. Materials Science and Engineering, 52(3), 277–289. https://doi.org/10.1016/0025-5416(82)90157-31
105 | 118 | Cadmium | Mercury |  | 100% Cd | 0 | 234.3 | 594.2 | 298 | 0.5015146 | 0.0003333333 | hP | 0 | 0 | 0 | 0 | 0 | 0 | 0 | 0 | 0 | 0 | 0 | 0 | 0 | 0 | 100 | 1 | 0 | 0 | 0 | 0 | 0 | 0 | 0 | 0 | 0 | 0 | 0 | 0 | 0 | 0 | 0 | 0 | 0 | 0 | 0 | 0 | 0 | 0 | 0 | 0 | 0 | 0 | 0 | 0 | 0 | 0 | 0 | 0 | 0 | 0 | 0 | 0 | 0 | 0 | 0 | 0 | 0 | 0 | 0 | 0 | 0 | 0 | 0 | 0 | 0 | 0 | 0 | 0 | 0 | 0 | 0 | 0 | 0 | 0 | 0 | 0 | 0 | 0 | 0 | 0 | 0 | 0 | 0 | 0 | 0 | 0 | 0 | 0 | 0 | 0 | 0 | 0 | 0 | 0 | 0 | 0 | 0 | 0 | 100 | 1 | 0 | 0 | 0 | 0 | 0 | 0 | 0 | 0 | 0 | 0 | 0 | 0 | 0 | 0 | 0 | 0 | 0 | 0 | 0 | 0 | 0 | 0 | 0 | 0 | 0 | 0 | 0 | 0 | 0 | 0 | 0 | 0 | 0 | 0 | 0 | 0 | 0 | 0 | 0 | 0 | 0 | 0 | 0 | 0 | 0 | 0 | 0 | 0 | Kamdar, M. H., & Westwood, A. R. C. (1967). Embrittle merit of cadmium by indium in mercury at room temperature. Philosophical Magazine, 15(135), 641–645. https://doi.org/10.1080/14786436708220911
106 | 119 | Cadmium | Mercury indium |  | 100% Cd | 2 | 259 | 594.2 | 298 | 0.5015146 | 0.0003333333 | hP | 0 | 0 | 0 | 0 | 0 | 0 | 0 | 0 | 0 | 0 | 0 | 0 | 0 | 0 | 100 | 1 | 0 | 0 | 0 | 0 | 0 | 0 | 0 | 0 | 0 | 0 | 0 | 0 | 0 | 0 | 0 | 0 | 0 | 0 | 0 | 0 | 0 | 0 | 0 | 0 | 0 | 0 | 0 | 0 | 0 | 0 | 0 | 0 | 0 | 0 | 0 | 0 | 0 | 0 | 0 | 0 | 0 | 0 | 0 | 0 | 0 | 0 | 0 | 0 | 0 | 0 | 0 | 0 | 0 | 0 | 0 | 0 | 0 | 0 | 0 | 0 | 0 | 0 | 0 | 0 | 0 | 0 | 0 | 0 | 0 | 0 | 0 | 0 | 0 | 0 | 0 | 0 | 0 | 0 | 0 | 0 | 20.7 | 0.3132025 | 79.3 | 0.6867975 | 0 | 0 | 0 | 0 | 0 | 0 | 0 | 0 | 0 | 0 | 0 | 0 | 0 | 0 | 0 | 0 | 0 | 0 | 0 | 0 | 0 | 0 | 0 | 0 | 0 | 0 | 0 | 0 | 0 | 0 | 0 | 0 | 0 | 0 | 0 | 0 | 0 | 0 | 0 | 0 | 0 | 0 | 0 | 0 | 0 | 0 | 0 | 0 | Kamdar, M. H., & Westwood, A. R. C. (1967). Embrittle merit of cadmium by indium in mercury at room temperature. Philosophical Magazine, 15(135), 641–645. https://doi.org/10.1080/14786436708220911
107 | 120 | Cadmium | Mercury indium |  | 100% Cd | 2 | 248 | 594.2 | 298 | 0.5015146 | 0.0003333333 | hP | 0 | 0 | 0 | 0 | 0 | 0 | 0 | 0 | 0 | 0 | 0 | 0 | 0 | 0 | 100 | 1 | 0 | 0 | 0 | 0 | 0 | 0 | 0 | 0 | 0 | 0 | 0 | 0 | 0 | 0 | 0 | 0 | 0 | 0 | 0 | 0 | 0 | 0 | 0 | 0 | 0 | 0 | 0 | 0 | 0 | 0 | 0 | 0 | 0 | 0 | 0 | 0 | 0 | 0 | 0 | 0 | 0 | 0 | 0 | 0 | 0 | 0 | 0 | 0 | 0 | 0 | 0 | 0 | 0 | 0 | 0 | 0 | 0 | 0 | 0 | 0 | 0 | 0 | 0 | 0 | 0 | 0 | 0 | 0 | 0 | 0 | 0 | 0 | 0 | 0 | 0 | 0 | 0 | 0 | 0 | 0 | 53.8 | 0.6704472 | 46.2 | 0.3295528 | 0 | 0 | 0 | 0 | 0 | 0 | 0 | 0 | 0 | 0 | 0 | 0 | 0 | 0 | 0 | 0 | 0 | 0 | 0 | 0 | 0 | 0 | 0 | 0 | 0 | 0 | 0 | 0 | 0 | 0 | 0 | 0 | 0 | 0 | 0 | 0 | 0 | 0 | 0 | 0 | 0 | 0 | 0 | 0 | 0 | 0 | 0 | 0 | Kamdar, M. H., & Westwood, A. R. C. (1967). Embrittle merit of cadmium by indium in mercury at room temperature. Philosophical Magazine, 15(135), 641–645. https://doi.org/10.1080/14786436708220911
108 | 121 | Cadmium | Mercury indium |  | 100% Cd | 2 | 243 | 594.2 | 298 | 0.5015146 | 0.0003333333 | hP | 0 | 0 | 0 | 0 | 0 | 0 | 0 | 0 | 0 | 0 | 0 | 0 | 0 | 0 | 100 | 1 | 0 | 0 | 0 | 0 | 0 | 0 | 0 | 0 | 0 | 0 | 0 | 0 | 0 | 0 | 0 | 0 | 0 | 0 | 0 | 0 | 0 | 0 | 0 | 0 | 0 | 0 | 0 | 0 | 0 | 0 | 0 | 0 | 0 | 0 | 0 | 0 | 0 | 0 | 0 | 0 | 0 | 0 | 0 | 0 | 0 | 0 | 0 | 0 | 0 | 0 | 0 | 0 | 0 | 0 | 0 | 0 | 0 | 0 | 0 | 0 | 0 | 0 | 0 | 0 | 0 | 0 | 0 | 0 | 0 | 0 | 0 | 0 | 0 | 0 | 0 | 0 | 0 | 0 | 0 | 0 | 72.4 | 0.8208777 | 27.6 | 0.1791223 | 0 | 0 | 0 | 0 | 0 | 0 | 0 | 0 | 0 | 0 | 0 | 0 | 0 | 0 | 0 | 0 | 0 | 0 | 0 | 0 | 0 | 0 | 0 | 0 | 0 | 0 | 0 | 0 | 0 | 0 | 0 | 0 | 0 | 0 | 0 | 0 | 0 | 0 | 0 | 0 | 0 | 0 | 0 | 0 | 0 | 0 | 0 | 0 | Kamdar, M. H., & Westwood, A. R. C. (1967). Embrittle merit of cadmium by indium in mercury at room temperature. Philosophical Magazine, 15(135), 641–645. https://doi.org/10.1080/14786436708220911
109 | 122 | Cadmium | mercury thallium |  | 100% Cd | 0 | 298 | 594.2 | 298 | 0.5015146 | 0.0003333333 | hP | 0 | 0 | 0 | 0 | 0 | 0 | 0 | 0 | 0 | 0 | 0 | 0 | 0 | 0 | 100 | 1 | 0 | 0 | 0 | 0 | 0 | 0 | 0 | 0 | 0 | 0 | 0 | 0 | 0 | 0 | 0 | 0 | 0 | 0 | 0 | 0 | 0 | 0 | 0 | 0 | 0 | 0 | 0 | 0 | 0 | 0 | 0 | 0 | 0 | 0 | 0 | 0 | 0 | 0 | 0 | 0 | 0 | 0 | 0 | 0 | 0 | 0 | 0 | 0 | 0 | 0 | 0 | 0 | 0 | 0 | 0 | 0 | 0 | 0 | 0 | 0 | 0 | 0 | 0 | 0 | 0 | 0 | 0 | 0 | 0 | 0 | 0 | 0 | 0 | 0 | 0 | 0 | 0 | 0 | 0 | 0 | 0 | 0 | 60.4 | 0.6084682 | 0 | 0 | 0 | 0 | 0 | 0 | 0 | 0 | 0 | 0 | 0 | 0 | 0 | 0 | 0 | 0 | 0 | 0 | 0 | 0 | 0 | 0 | 0 | 0 | 0 | 0 | 0 | 0 | 0 | 0 | 39.6 | 0.3915318 | 0 | 0 | 0 | 0 | 0 | 0 | 0 | 0 | 0 | 0 | 0 | 0 | 0 | 0 | 0 | 0 | Kamdar, M. H., & Westwood, A. R. C. (1967). Embrittle merit of cadmium by indium in mercury at room temperature. Philosophical Magazine, 15(135), 641–645. https://doi.org/10.1080/14786436708220911
110 | 123 | Cadmium | gallium |  | 100% Cd | 2 | 302 | 594.2 | 298 | 0.5015146 | 0.0003333333 | hP | 0 | 0 | 0 | 0 | 0 | 0 | 0 | 0 | 0 | 0 | 0 | 0 | 0 | 0 | 100 | 1 | 0 | 0 | 0 | 0 | 0 | 0 | 0 | 0 | 0 | 0 | 0 | 0 | 0 | 0 | 0 | 0 | 0 | 0 | 0 | 0 | 0 | 0 | 0 | 0 | 0 | 0 | 0 | 0 | 0 | 0 | 0 | 0 | 0 | 0 | 0 | 0 | 0 | 0 | 0 | 0 | 0 | 0 | 0 | 0 | 0 | 0 | 0 | 0 | 0 | 0 | 0 | 0 | 0 | 0 | 0 | 0 | 0 | 0 | 0 | 0 | 0 | 0 | 0 | 0 | 0 | 0 | 0 | 0 | 0 | 0 | 0 | 0 | 0 | 0 | 0 | 0 | 0 | 0 | 100 | 1 | 0 | 0 | 0 | 0 | 0 | 0 | 0 | 0 | 0 | 0 | 0 | 0 | 0 | 0 | 0 | 0 | 0 | 0 | 0 | 0 | 0 | 0 | 0 | 0 | 0 | 0 | 0 | 0 | 0 | 0 | 0 | 0 | 0 | 0 | 0 | 0 | 0 | 0 | 0 | 0 | 0 | 0 | 0 | 0 | 0 | 0 | 0 | 0 | 0 | 0 | 0 | 0 | Kamdar, M. H., & Westwood, A. R. C. (1967). Embrittle merit of cadmium by indium in mercury at room temperature. Philosophical Magazine, 15(135), 641–645. https://doi.org/10.1080/14786436708220911
111 | 124 | Cadmium | gallium indium |  | 100% Cd | 2 | 288 | 594.2 | 298 | 0.5015146 | 0.0003333333 | hP | 0 | 0 | 0 | 0 | 0 | 0 | 0 | 0 | 0 | 0 | 0 | 0 | 0 | 0 | 100 | 1 | 0 | 0 | 0 | 0 | 0 | 0 | 0 | 0 | 0 | 0 | 0 | 0 | 0 | 0 | 0 | 0 | 0 | 0 | 0 | 0 | 0 | 0 | 0 | 0 | 0 | 0 | 0 | 0 | 0 | 0 | 0 | 0 | 0 | 0 | 0 | 0 | 0 | 0 | 0 | 0 | 0 | 0 | 0 | 0 | 0 | 0 | 0 | 0 | 0 | 0 | 0 | 0 | 0 | 0 | 0 | 0 | 0 | 0 | 0 | 0 | 0 | 0 | 0 | 0 | 0 | 0 | 0 | 0 | 0 | 0 | 0 | 0 | 0 | 0 | 0 | 0 | 0 | 0 | 91.7 | 0.9479 | 8.3 | 0.05209996 | 0 | 0 | 0 | 0 | 0 | 0 | 0 | 0 | 0 | 0 | 0 | 0 | 0 | 0 | 0 | 0 | 0 | 0 | 0 | 0 | 0 | 0 | 0 | 0 | 0 | 0 | 0 | 0 | 0 | 0 | 0 | 0 | 0 | 0 | 0 | 0 | 0 | 0 | 0 | 0 | 0 | 0 | 0 | 0 | 0 | 0 | 0 | 0 | 0 | 0 | Kamdar, M. H., & Westwood, A. R. C. (1967). Embrittle merit of cadmium by indium in mercury at room temperature. Philosophical Magazine, 15(135), 641–645. https://doi.org/10.1080/14786436708220911
112 | 125 | Mild Steel | Lead Tin | Hot Rolled | .17%C .64%Mn | 2 | 456 | 1773 | 505 | 0.284828 |  | cI | 0 | 0 | 0 | 0 | 0 | 0 | 0.64 | 0.00645763 | 0 | 0 | 0 | 0 | 0 | 0 | 0 | 0 | 99.069 | 0.9833758 | 0.17 | 0.007846427 | 0.013 | 0.0002326849 | 0.018 | 0.0003111671 | 0.09 | 0.001776341 | 0 | 0 | 0 | 0 | 0 | 0 | 0 | 0 | 0 | 0 | 0 | 0 | 0 | 0 | 0 | 0 | 0 | 0 | 0 | 0 | 0 | 0 | 0 | 0 | 0 | 0 | 0 | 0 | 0 | 0 | 0 | 0 | 0 | 0 | 0 | 0 | 0 | 0 | 0 | 0 | 0 | 0 | 0 | 0 | 0 | 0 | 0 | 0 | 0 | 0 | 0 | 0 | 0 | 0 | 0 | 0 | 0 | 0 | 0 | 0 | 0 | 0 | 0 | 0 | 0 | 0 | 0 | 0 | 0 | 0 | 0 | 0 | 0 | 0 | 0 | 0 | 39.89 | 0.2750072 | 59.89 | 0.7206705 | 0.12 | 0.001407817 | 0 | 0 | 0 | 0 | 0 | 0 | 0.05 | 0.001123962 | 0 | 0 | 0 | 0 | 0 | 0 | 0 | 0 | 0 | 0 | 0.07 | 0.001790538 | 0 | 0 | 0 | 0 | 0 | 0 | 0 | 0 | 0 | 0 | 0 | 0 | 0 | 0 | 0 | 0 | 0 | 0 | 0 | 0 | Wesley-Austin, G. (1936). The Effect of Molten Solder on Some Stressed Materials. J. Inst. Metals, 58(1), 173–192.
113 | 126 | Mild Steel | Lead Tin | Hot Rolled | .17%C .64%Mn | 0 | 456 | 1773 | 541 | 0.3051325 |  | cI | 0 | 0 | 0 | 0 | 0 | 0 | 0.64 | 0.00645763 | 0 | 0 | 0 | 0 | 0 | 0 | 0 | 0 | 99.069 | 0.9833758 | 0.17 | 0.007846427 | 0.013 | 0.0002326849 | 0.018 | 0.0003111671 | 0.09 | 0.001776341 | 0 | 0 | 0 | 0 | 0 | 0 | 0 | 0 | 0 | 0 | 0 | 0 | 0 | 0 | 0 | 0 | 0 | 0 | 0 | 0 | 0 | 0 | 0 | 0 | 0 | 0 | 0 | 0 | 0 | 0 | 0 | 0 | 0 | 0 | 0 | 0 | 0 | 0 | 0 | 0 | 0 | 0 | 0 | 0 | 0 | 0 | 0 | 0 | 0 | 0 | 0 | 0 | 0 | 0 | 0 | 0 | 0 | 0 | 0 | 0 | 0 | 0 | 0 | 0 | 0 | 0 | 0 | 0 | 0 | 0 | 0 | 0 | 0 | 0 | 0 | 0 | 39.89 | 0.2750072 | 59.89 | 0.7206705 | 0.12 | 0.001407817 | 0 | 0 | 0 | 0 | 0 | 0 | 0.05 | 0.001123962 | 0 | 0 | 0 | 0 | 0 | 0 | 0 | 0 | 0 | 0 | 0.07 | 0.001790538 | 0 | 0 | 0 | 0 | 0 | 0 | 0 | 0 | 0 | 0 | 0 | 0 | 0 | 0 | 0 | 0 | 0 | 0 | 0 | 0 | Wesley-Austin, G. (1936). The Effect of Molten Solder on Some Stressed Materials. J. Inst. Metals, 58(1), 173–192.
114 | 127 | Mild Steel | Lead Tin | Cold Rolled | .20%C .76%Mn | 0 | 456 | 1773 | 505 | 0.284828 |  | cI | 0 | 0 | 0 | 0 | 0 | 0 | 0.76 | 0.007658537 | 0 | 0 | 0 | 0 | 0 | 0 | 0 | 0 | 98.892 | 0.9803518 | 0.2 | 0.009219175 | 0.032 | 0.0005720235 | 0.036 | 0.000621531 | 0.08 | 0.001576932 | 0 | 0 | 0 | 0 | 0 | 0 | 0 | 0 | 0 | 0 | 0 | 0 | 0 | 0 | 0 | 0 | 0 | 0 | 0 | 0 | 0 | 0 | 0 | 0 | 0 | 0 | 0 | 0 | 0 | 0 | 0 | 0 | 0 | 0 | 0 | 0 | 0 | 0 | 0 | 0 | 0 | 0 | 0 | 0 | 0 | 0 | 0 | 0 | 0 | 0 | 0 | 0 | 0 | 0 | 0 | 0 | 0 | 0 | 0 | 0 | 0 | 0 | 0 | 0 | 0 | 0 | 0 | 0 | 0 | 0 | 0 | 0 | 0 | 0 | 0 | 0 | 39.89 | 0.2750072 | 59.89 | 0.7206705 | 0.12 | 0.001407817 | 0 | 0 | 0 | 0 | 0 | 0 | 0.05 | 0.001123962 | 0 | 0 | 0 | 0 | 0 | 0 | 0 | 0 | 0 | 0 | 0.07 | 0.001790538 | 0 | 0 | 0 | 0 | 0 | 0 | 0 | 0 | 0 | 0 | 0 | 0 | 0 | 0 | 0 | 0 | 0 | 0 | 0 | 0 | Wesley-Austin, G. (1936). The Effect of Molten Solder on Some Stressed Materials. J. Inst. Metals, 58(1), 173–192.
115 | 128 | Mild Steel | Lead Tin | Cold Rolled | .20%C .76%Mn | 0 | 456 | 1773 | 541 | 0.3051325 |  | cI | 0 | 0 | 0 | 0 | 0 | 0 | 0.76 | 0.007658537 | 0 | 0 | 0 | 0 | 0 | 0 | 0 | 0 | 98.892 | 0.9803518 | 0.2 | 0.009219175 | 0.032 | 0.0005720235 | 0.036 | 0.000621531 | 0.08 | 0.001576932 | 0 | 0 | 0 | 0 | 0 | 0 | 0 | 0 | 0 | 0 | 0 | 0 | 0 | 0 | 0 | 0 | 0 | 0 | 0 | 0 | 0 | 0 | 0 | 0 | 0 | 0 | 0 | 0 | 0 | 0 | 0 | 0 | 0 | 0 | 0 | 0 | 0 | 0 | 0 | 0 | 0 | 0 | 0 | 0 | 0 | 0 | 0 | 0 | 0 | 0 | 0 | 0 | 0 | 0 | 0 | 0 | 0 | 0 | 0 | 0 | 0 | 0 | 0 | 0 | 0 | 0 | 0 | 0 | 0 | 0 | 0 | 0 | 0 | 0 | 0 | 0 | 39.89 | 0.2750072 | 59.89 | 0.7206705 | 0.12 | 0.001407817 | 0 | 0 | 0 | 0 | 0 | 0 | 0.05 | 0.001123962 | 0 | 0 | 0 | 0 | 0 | 0 | 0 | 0 | 0 | 0 | 0.07 | 0.001790538 | 0 | 0 | 0 | 0 | 0 | 0 | 0 | 0 | 0 | 0 | 0 | 0 | 0 | 0 | 0 | 0 | 0 | 0 | 0 | 0 | Wesley-Austin, G. (1936). The Effect of Molten Solder on Some Stressed Materials. J. Inst. Metals, 58(1), 173–192.
116 | 131 | Medium Steel | Lead Tin | Heat Treated | .40%C .64% Mn | 2 | 456 | 1773 | 505 | 0.284828 |  | cI and tI | 0 | 0 | 0 | 0 | 0.03 | 0.0002806355 | 0.64 | 0.006396138 | 0 | 0 | 0 | 0 | 0 | 0 | 0 | 0 | 98.644 | 0.9698332 | 0.4 | 0.01828638 | 0.03 | 0.0005318519 | 0.026 | 0.0004451837 | 0.2 | 0.003909836 | 0.03 | 0.0003167825 | 0 | 0 | 0 | 0 | 0 | 0 | 0 | 0 | 0 | 0 | 0 | 0 | 0 | 0 | 0 | 0 | 0 | 0 | 0 | 0 | 0 | 0 | 0 | 0 | 0 | 0 | 0 | 0 | 0 | 0 | 0 | 0 | 0 | 0 | 0 | 0 | 0 | 0 | 0 | 0 | 0 | 0 | 0 | 0 | 0 | 0 | 0 | 0 | 0 | 0 | 0 | 0 | 0 | 0 | 0 | 0 | 0 | 0 | 0 | 0 | 0 | 0 | 0 | 0 | 0 | 0 | 0 | 0 | 0 | 0 | 0 | 0 | 0 | 0 | 39.89 | 0.2750072 | 59.89 | 0.7206705 | 0.12 | 0.001407817 | 0 | 0 | 0 | 0 | 0 | 0 | 0.05 | 0.001123962 | 0 | 0 | 0 | 0 | 0 | 0 | 0 | 0 | 0 | 0 | 0.07 | 0.001790538 | 0 | 0 | 0 | 0 | 0 | 0 | 0 | 0 | 0 | 0 | 0 | 0 | 0 | 0 | 0 | 0 | 0 | 0 | 0 | 0 | Wesley-Austin, G. (1936). The Effect of Molten Solder on Some Stressed Materials. J. Inst. Metals, 58(1), 173–192.
117 | 132 | Medium Steel | Lead Tin | Heat Treated | .40%C .64% Mn | 2 | 456 | 1773 | 561 | 0.3164129 |  | cI and tI | 0 | 0 | 0 | 0 | 0.03 | 0.0002806355 | 0.64 | 0.006396138 | 0 | 0 | 0 | 0 | 0 | 0 | 0 | 0 | 98.644 | 0.9698332 | 0.4 | 0.01828638 | 0.03 | 0.0005318519 | 0.026 | 0.0004451837 | 0.2 | 0.003909836 | 0.03 | 0.0003167825 | 0 | 0 | 0 | 0 | 0 | 0 | 0 | 0 | 0 | 0 | 0 | 0 | 0 | 0 | 0 | 0 | 0 | 0 | 0 | 0 | 0 | 0 | 0 | 0 | 0 | 0 | 0 | 0 | 0 | 0 | 0 | 0 | 0 | 0 | 0 | 0 | 0 | 0 | 0 | 0 | 0 | 0 | 0 | 0 | 0 | 0 | 0 | 0 | 0 | 0 | 0 | 0 | 0 | 0 | 0 | 0 | 0 | 0 | 0 | 0 | 0 | 0 | 0 | 0 | 0 | 0 | 0 | 0 | 0 | 0 | 0 | 0 | 0 | 0 | 39.89 | 0.2750072 | 59.89 | 0.7206705 | 0.12 | 0.001407817 | 0 | 0 | 0 | 0 | 0 | 0 | 0.05 | 0.001123962 | 0 | 0 | 0 | 0 | 0 | 0 | 0 | 0 | 0 | 0 | 0.07 | 0.001790538 | 0 | 0 | 0 | 0 | 0 | 0 | 0 | 0 | 0 | 0 | 0 | 0 | 0 | 0 | 0 | 0 | 0 | 0 | 0 | 0 | Wesley-Austin, G. (1936). The Effect of Molten Solder on Some Stressed Materials. J. Inst. Metals, 58(1), 173–192.
118 | 133 | Rustless Pearlitic | Tin |  | .29%C .51%Mn 12.5%Cr | 3 | 504.9 | 1773 | 589 | 0.3322053 |  | cI | 0 | 0 | 0 | 0 | 0.28 | 0.002591804 | 0.51 | 0.005043485 | 0 | 0 | 0 | 0 | 0 | 0 | 0 | 0 | 85.591 | 0.8326783 | 0.29 | 0.01311863 | 0.027 | 0.0004736483 | 0.012 | 0.0002033152 | 0.79 | 0.01528194 | 12.5 | 0.1306089 | 0 | 0 | 0 | 0 | 0 | 0 | 0 | 0 | 0 | 0 | 0 | 0 | 0 | 0 | 0 | 0 | 0 | 0 | 0 | 0 | 0 | 0 | 0 | 0 | 0 | 0 | 0 | 0 | 0 | 0 | 0 | 0 | 0 | 0 | 0 | 0 | 0 | 0 | 0 | 0 | 0 | 0 | 0 | 0 | 0 | 0 | 0 | 0 | 0 | 0 | 0 | 0 | 0 | 0 | 0 | 0 | 0 | 0 | 0 | 0 | 0 | 0 | 0 | 0 | 0 | 0 | 0 | 0 | 0 | 0 | 0 | 0 | 0 | 0 | 0 | 0 | 100 | 1 | 0 | 0 | 0 | 0 | 0 | 0 | 0 | 0 | 0 | 0 | 0 | 0 | 0 | 0 | 0 | 0 | 0 | 0 | 0 | 0 | 0 | 0 | 0 | 0 | 0 | 0 | 0 | 0 | 0 | 0 | 0 | 0 | 0 | 0 | 0 | 0 | 0 | 0 | 0 | 0 | 0 | 0 | Wesley-Austin, G. (1936). The Effect of Molten Solder on Some Stressed Materials. J. Inst. Metals, 58(1), 173–192.
119 | 134 | Rustless Pearlitic | Tin |  | .27%C .23%Mn 13.2%Cr | 0 | 504.9 | 1773 | 589 | 0.3322053 |  | cI | 0 | 0 | 0 | 0 | 0.41 | 0.003818085 | 0.23 | 0.002288263 | 0 | 0 | 0 | 0 | 0 | 0 | 0 | 0 | 85.648 | 0.83827 | 0.27 | 0.01228773 | 0.032 | 0.0005647546 | 0.03 | 0.0005113608 | 0.18 | 0.00350301 | 13.2 | 0.1387568 | 0 | 0 | 0 | 0 | 0 | 0 | 0 | 0 | 0 | 0 | 0 | 0 | 0 | 0 | 0 | 0 | 0 | 0 | 0 | 0 | 0 | 0 | 0 | 0 | 0 | 0 | 0 | 0 | 0 | 0 | 0 | 0 | 0 | 0 | 0 | 0 | 0 | 0 | 0 | 0 | 0 | 0 | 0 | 0 | 0 | 0 | 0 | 0 | 0 | 0 | 0 | 0 | 0 | 0 | 0 | 0 | 0 | 0 | 0 | 0 | 0 | 0 | 0 | 0 | 0 | 0 | 0 | 0 | 0 | 0 | 0 | 0 | 0 | 0 | 0 | 0 | 100 | 1 | 0 | 0 | 0 | 0 | 0 | 0 | 0 | 0 | 0 | 0 | 0 | 0 | 0 | 0 | 0 | 0 | 0 | 0 | 0 | 0 | 0 | 0 | 0 | 0 | 0 | 0 | 0 | 0 | 0 | 0 | 0 | 0 | 0 | 0 | 0 | 0 | 0 | 0 | 0 | 0 | 0 | 0 | Wesley-Austin, G. (1936). The Effect of Molten Solder on Some Stressed Materials. J. Inst. Metals, 58(1), 173–192.
120 | 135 | Rustless Austenitic | Tin |  | .16%C .18%Mn 10%Ni 15.4% Cr | 0 | 504.9 | 1773 | 589 | 0.3322053 |  | cF | 0 | 0 | 0 | 0 | 10 | 0.0936459 | 0.18 | 0.001800851 | 0 | 0 | 0 | 0 | 0 | 0 | 0 | 0 | 73.884 | 0.7271837 | 0.16 | 0.007322427 | 0.017 | 0.0003017073 | 0.029 | 0.0004970857 | 0.33 | 0.006458175 | 15.4 | 0.1627901 | 0 | 0 | 0 | 0 | 0 | 0 | 0 | 0 | 0 | 0 | 0 | 0 | 0 | 0 | 0 | 0 | 0 | 0 | 0 | 0 | 0 | 0 | 0 | 0 | 0 | 0 | 0 | 0 | 0 | 0 | 0 | 0 | 0 | 0 | 0 | 0 | 0 | 0 | 0 | 0 | 0 | 0 | 0 | 0 | 0 | 0 | 0 | 0 | 0 | 0 | 0 | 0 | 0 | 0 | 0 | 0 | 0 | 0 | 0 | 0 | 0 | 0 | 0 | 0 | 0 | 0 | 0 | 0 | 0 | 0 | 0 | 0 | 0 | 0 | 0 | 0 | 100 | 1 | 0 | 0 | 0 | 0 | 0 | 0 | 0 | 0 | 0 | 0 | 0 | 0 | 0 | 0 | 0 | 0 | 0 | 0 | 0 | 0 | 0 | 0 | 0 | 0 | 0 | 0 | 0 | 0 | 0 | 0 | 0 | 0 | 0 | 0 | 0 | 0 | 0 | 0 | 0 | 0 | 0 | 0 | Wesley-Austin, G. (1936). The Effect of Molten Solder on Some Stressed Materials. J. Inst. Metals, 58(1), 173–192.
121 | 136 | Rustless Austenitic | Tin |  | .18%C 8.2%Ni 17.9%Cr | 3 | 504.9 | 1773 | 589 | 0.3322053 |  | cF | 0 | 0 | 0 | 0 | 8.2 | 0.07649286 | 0.24 | 0.002391854 | 0 | 0 | 0 | 0 | 0 | 0 | 0 | 0 | 73.057 | 0.7162652 | 0.18 | 0.008205892 | 0.027 | 0.0004773301 | 0.016 | 0.0002731942 | 0.38 | 0.007407945 | 17.9 | 0.1884858 | 0 | 0 | 0 | 0 | 0 | 0 | 0 | 0 | 0 | 0 | 0 | 0 | 0 | 0 | 0 | 0 | 0 | 0 | 0 | 0 | 0 | 0 | 0 | 0 | 0 | 0 | 0 | 0 | 0 | 0 | 0 | 0 | 0 | 0 | 0 | 0 | 0 | 0 | 0 | 0 | 0 | 0 | 0 | 0 | 0 | 0 | 0 | 0 | 0 | 0 | 0 | 0 | 0 | 0 | 0 | 0 | 0 | 0 | 0 | 0 | 0 | 0 | 0 | 0 | 0 | 0 | 0 | 0 | 0 | 0 | 0 | 0 | 0 | 0 | 0 | 0 | 100 | 1 | 0 | 0 | 0 | 0 | 0 | 0 | 0 | 0 | 0 | 0 | 0 | 0 | 0 | 0 | 0 | 0 | 0 | 0 | 0 | 0 | 0 | 0 | 0 | 0 | 0 | 0 | 0 | 0 | 0 | 0 | 0 | 0 | 0 | 0 | 0 | 0 | 0 | 0 | 0 | 0 | 0 | 0 | Wesley-Austin, G. (1936). The Effect of Molten Solder on Some Stressed Materials. J. Inst. Metals, 58(1), 173–192.
122 | 137 | Heat Resisting Austenitic | Tin |  | 9.1% Ni 15%Cr | 0 | 504.9 | 1773 | 589 | 0.3322053 |  | cF | 0 | 0 | 0 | 0 | 9.1 | 0.08513333 | 0.3 | 0.002998444 | 0 | 0 | 0 | 0 | 0 | 0 | 0 | 0 | 71.064 | 0.6987356 | 0.16 | 0.007315171 | 0.025 | 0.0004432475 | 0.011 | 0.0001883629 | 0.67 | 0.01309906 | 18 | 0.1900856 | 0 | 0 | 0 | 0 | 0 | 0 | 0 | 0 | 0 | 0 | 0 | 0 | 0 | 0 | 0 | 0 | 0.67 | 0.002001162 | 0 | 0 | 0 | 0 | 0 | 0 | 0 | 0 | 0 | 0 | 0 | 0 | 0 | 0 | 0 | 0 | 0 | 0 | 0 | 0 | 0 | 0 | 0 | 0 | 0 | 0 | 0 | 0 | 0 | 0 | 0 | 0 | 0 | 0 | 0 | 0 | 0 | 0 | 0 | 0 | 0 | 0 | 0 | 0 | 0 | 0 | 0 | 0 | 0 | 0 | 0 | 0 | 0 | 0 | 0 | 0 | 0 | 0 | 100 | 1 | 0 | 0 | 0 | 0 | 0 | 0 | 0 | 0 | 0 | 0 | 0 | 0 | 0 | 0 | 0 | 0 | 0 | 0 | 0 | 0 | 0 | 0 | 0 | 0 | 0 | 0 | 0 | 0 | 0 | 0 | 0 | 0 | 0 | 0 | 0 | 0 | 0 | 0 | 0 | 0 | 0 | 0 | Wesley-Austin, G. (1936). The Effect of Molten Solder on Some Stressed Materials. J. Inst. Metals, 58(1), 173–192.
123 | 138 | Heat Resisting Austenitic | Tin |  | 24.5%Ni 16.2%Cr | 3 | 504.9 | 1773 | 589 | 0.3322053 |  | cF | 0 | 0 | 0 | 0 | 24.5 | 0.2240571 | 0.84 | 0.008207075 | 0 | 0 | 0 | 0 | 0 | 0 | 0 | 0 | 55.512 | 0.5335616 | 0.42 | 0.01877104 | 0.026 | 0.0004506238 | 0.042 | 0.0007030504 | 2.46 | 0.04701484 | 16.2 | 0.1672346 | 0 | 0 | 0 | 0 | 0 | 0 | 0 | 0 | 0 | 0 | 0 | 0 | 0 | 0 | 0 | 0 | 0 | 0 | 0 | 0 | 0 | 0 | 0 | 0 | 0 | 0 | 0 | 0 | 0 | 0 | 0 | 0 | 0 | 0 | 0 | 0 | 0 | 0 | 0 | 0 | 0 | 0 | 0 | 0 | 0 | 0 | 0 | 0 | 0 | 0 | 0 | 0 | 0 | 0 | 0 | 0 | 0 | 0 | 0 | 0 | 0 | 0 | 0 | 0 | 0 | 0 | 0 | 0 | 0 | 0 | 0 | 0 | 0 | 0 | 0 | 0 | 100 | 1 | 0 | 0 | 0 | 0 | 0 | 0 | 0 | 0 | 0 | 0 | 0 | 0 | 0 | 0 | 0 | 0 | 0 | 0 | 0 | 0 | 0 | 0 | 0 | 0 | 0 | 0 | 0 | 0 | 0 | 0 | 0 | 0 | 0 | 0 | 0 | 0 | 0 | 0 | 0 | 0 | 0 | 0 | Wesley-Austin, G. (1936). The Effect of Molten Solder on Some Stressed Materials. J. Inst. Metals, 58(1), 173–192.
124 | 139 | Heat Resisting Austenitic | Tin |  | 8.8%Ni 13.4%Cr 3.04%W | 3 | 504.9 | 1773 | 589 | 0.3322053 |  | cF | 0 | 0 | 0 | 0 | 8.8 | 0.08299523 | 0.78 | 0.007859257 | 0 | 0 | 0 | 0 | 0 | 0 | 0 | 0 | 72.703 | 0.7206556 | 0.44 | 0.02028007 | 0.028 | 0.0005004683 | 0.019 | 0.000327996 | 0.79 | 0.01557057 | 13.4 | 0.1426572 | 0 | 0 | 0 | 0 | 0 | 0 | 0 | 0 | 0 | 0 | 0 | 0 | 0 | 0 | 0 | 0 | 3.04 | 0.009153629 | 0 | 0 | 0 | 0 | 0 | 0 | 0 | 0 | 0 | 0 | 0 | 0 | 0 | 0 | 0 | 0 | 0 | 0 | 0 | 0 | 0 | 0 | 0 | 0 | 0 | 0 | 0 | 0 | 0 | 0 | 0 | 0 | 0 | 0 | 0 | 0 | 0 | 0 | 0 | 0 | 0 | 0 | 0 | 0 | 0 | 0 | 0 | 0 | 0 | 0 | 0 | 0 | 0 | 0 | 0 | 0 | 0 | 0 | 100 | 1 | 0 | 0 | 0 | 0 | 0 | 0 | 0 | 0 | 0 | 0 | 0 | 0 | 0 | 0 | 0 | 0 | 0 | 0 | 0 | 0 | 0 | 0 | 0 | 0 | 0 | 0 | 0 | 0 | 0 | 0 | 0 | 0 | 0 | 0 | 0 | 0 | 0 | 0 | 0 | 0 | 0 | 0 | Wesley-Austin, G. (1936). The Effect of Molten Solder on Some Stressed Materials. J. Inst. Metals, 58(1), 173–192.
125 | 140 | Heat Resisting Austenitic | Tin |  | 14.1%Ni 14.1%Cr 2.15%W 1.5%Si | 3 | 504.9 | 1773 | 589 | 0.3322053 |  | cF | 0 | 0 | 0 | 0 | 14.1 | 0.1320488 | 0.74 | 0.007403949 | 0 | 0 | 0 | 0 | 0 | 0 | 0 | 0 | 66.66 | 0.6561234 | 0.37 | 0.01693414 | 0.022 | 0.0003904685 | 0.018 | 0.0003085548 | 1.5 | 0.02935713 | 14.1 | 0.1490572 | 0.34 | 0.001947977 | 0 | 0 | 0 | 0 | 0 | 0 | 0 | 0 | 0 | 0 | 0 | 0 | 0 | 0 | 2.15 | 0.006428401 | 0 | 0 | 0 | 0 | 0 | 0 | 0 | 0 | 0 | 0 | 0 | 0 | 0 | 0 | 0 | 0 | 0 | 0 | 0 | 0 | 0 | 0 | 0 | 0 | 0 | 0 | 0 | 0 | 0 | 0 | 0 | 0 | 0 | 0 | 0 | 0 | 0 | 0 | 0 | 0 | 0 | 0 | 0 | 0 | 0 | 0 | 0 | 0 | 0 | 0 | 0 | 0 | 0 | 0 | 0 | 0 | 0 | 0 | 100 | 1 | 0 | 0 | 0 | 0 | 0 | 0 | 0 | 0 | 0 | 0 | 0 | 0 | 0 | 0 | 0 | 0 | 0 | 0 | 0 | 0 | 0 | 0 | 0 | 0 | 0 | 0 | 0 | 0 | 0 | 0 | 0 | 0 | 0 | 0 | 0 | 0 | 0 | 0 | 0 | 0 | 0 | 0 | Wesley-Austin, G. (1936). The Effect of Molten Solder on Some Stressed Materials. J. Inst. Metals, 58(1), 173–192.
126 | 141 | Heat Resisting Austenitic | Tin |  | 1.34%Si 1.34%Mn 27.6%Ni 15.1%Cr 3.35%W | 3 | 504.9 | 1773 | 589 | 0.3322053 |  | cF | 0 | 0 | 0 | 0 | 27.6 | 0.2623166 | 1.34 | 0.01360623 | 0 | 0 | 0 | 0 | 0 | 0 | 0 | 0 | 50.819 | 0.5076306 | 0.33 | 0.0153277 | 0.021 | 0.0003782544 | 0.01 | 0.0001739647 | 1.43 | 0.02840271 | 15.1 | 0.1619989 | 0 | 0 | 0 | 0 | 0 | 0 | 0 | 0 | 0 | 0 | 0 | 0 | 0 | 0 | 0 | 0 | 3.35 | 0.01016508 | 0 | 0 | 0 | 0 | 0 | 0 | 0 | 0 | 0 | 0 | 0 | 0 | 0 | 0 | 0 | 0 | 0 | 0 | 0 | 0 | 0 | 0 | 0 | 0 | 0 | 0 | 0 | 0 | 0 | 0 | 0 | 0 | 0 | 0 | 0 | 0 | 0 | 0 | 0 | 0 | 0 | 0 | 0 | 0 | 0 | 0 | 0 | 0 | 0 | 0 | 0 | 0 | 0 | 0 | 0 | 0 | 0 | 0 | 100 | 1 | 0 | 0 | 0 | 0 | 0 | 0 | 0 | 0 | 0 | 0 | 0 | 0 | 0 | 0 | 0 | 0 | 0 | 0 | 0 | 0 | 0 | 0 | 0 | 0 | 0 | 0 | 0 | 0 | 0 | 0 | 0 | 0 | 0 | 0 | 0 | 0 | 0 | 0 | 0 | 0 | 0 | 0 | Wesley-Austin, G. (1936). The Effect of Molten Solder on Some Stressed Materials. J. Inst. Metals, 58(1), 173–192.
127 | 142 | Ni-Cr-Mo Penetrable | Lead Tin |  | .31%C .31%Mn 3.49%Ni .68%Cr .26%Mo | 2 | 456 | 1773 | 505 | 0.284828 |  | cI and tI | 0 | 0 | 0 | 0 | 3.49 | 0.03282385 | 0.31 | 0.003114887 | 0 | 0 | 0 | 0 | 0 | 0 | 0 | 0 | 94.68 | 0.9358955 | 0.31 | 0.0142486 | 0.028 | 0.0004990801 | 0.022 | 0.0003787314 | 0.22 | 0.004324082 | 0.68 | 0.007219241 | 0.26 | 0.001495984 | 0 | 0 | 0 | 0 | 0 | 0 | 0 | 0 | 0 | 0 | 0 | 0 | 0 | 0 | 0 | 0 | 0 | 0 | 0 | 0 | 0 | 0 | 0 | 0 | 0 | 0 | 0 | 0 | 0 | 0 | 0 | 0 | 0 | 0 | 0 | 0 | 0 | 0 | 0 | 0 | 0 | 0 | 0 | 0 | 0 | 0 | 0 | 0 | 0 | 0 | 0 | 0 | 0 | 0 | 0 | 0 | 0 | 0 | 0 | 0 | 0 | 0 | 0 | 0 | 0 | 0 | 0 | 0 | 0 | 0 | 0 | 0 | 39.89 | 0.2750072 | 59.89 | 0.7206705 | 0.12 | 0.001407817 | 0 | 0 | 0 | 0 | 0 | 0 | 0.05 | 0.001123962 | 0 | 0 | 0 | 0 | 0 | 0 | 0 | 0 | 0 | 0 | 0.07 | 0.001790538 | 0 | 0 | 0 | 0 | 0 | 0 | 0 | 0 | 0 | 0 | 0 | 0 | 0 | 0 | 0 | 0 | 0 | 0 | 0 | 0 | Wesley-Austin, G. (1936). The Effect of Molten Solder on Some Stressed Materials. J. Inst. Metals, 58(1), 173–192.
128 | 143 | Ni-Cr-Mo Penetrable | Lead Tin |  | .31%C .31%Mn 3.49%Ni .68%Cr .26%Mo | 2 | 456 | 1773 | 616 | 0.3474337 |  | cI and tI | 0 | 0 | 0 | 0 | 3.49 | 0.03282385 | 0.31 | 0.003114887 | 0 | 0 | 0 | 0 | 0 | 0 | 0 | 0 | 94.68 | 0.9358955 | 0.31 | 0.0142486 | 0.028 | 0.0004990801 | 0.022 | 0.0003787314 | 0.22 | 0.004324082 | 0.68 | 0.007219241 | 0.26 | 0.001495984 | 0 | 0 | 0 | 0 | 0 | 0 | 0 | 0 | 0 | 0 | 0 | 0 | 0 | 0 | 0 | 0 | 0 | 0 | 0 | 0 | 0 | 0 | 0 | 0 | 0 | 0 | 0 | 0 | 0 | 0 | 0 | 0 | 0 | 0 | 0 | 0 | 0 | 0 | 0 | 0 | 0 | 0 | 0 | 0 | 0 | 0 | 0 | 0 | 0 | 0 | 0 | 0 | 0 | 0 | 0 | 0 | 0 | 0 | 0 | 0 | 0 | 0 | 0 | 0 | 0 | 0 | 0 | 0 | 0 | 0 | 0 | 0 | 39.89 | 0.2750072 | 59.89 | 0.7206705 | 0.12 | 0.001407817 | 0 | 0 | 0 | 0 | 0 | 0 | 0.05 | 0.001123962 | 0 | 0 | 0 | 0 | 0 | 0 | 0 | 0 | 0 | 0 | 0.07 | 0.001790538 | 0 | 0 | 0 | 0 | 0 | 0 | 0 | 0 | 0 | 0 | 0 | 0 | 0 | 0 | 0 | 0 | 0 | 0 | 0 | 0 | Wesley-Austin, G. (1936). The Effect of Molten Solder on Some Stressed Materials. J. Inst. Metals, 58(1), 173–192.
129 | 162 | Ni-Cr-V Unburnt | Tin |  | .36%C 4.42%Ni 1.19%Cr .165%V | 3 | 504.9 | 1773 | 561 | 0.3164129 |  | cI and tI | 0 | 0 | 0 | 0 | 4.42 | 0.04144678 | 0.31 | 0.003105608 | 0 | 0 | 0 | 0 | 0 | 0 | 0 | 0 | 93.281 | 0.91932 | 0.36 | 0.01649747 | 0.022 | 0.0003909663 | 0.032 | 0.0005492411 | 0.22 | 0.004311201 | 1.19 | 0.01259604 | 0 | 0 | 0 | 0 | 0 | 0 | 0 | 0 | 0 | 0 | 0 | 0 | 0.165 | 0.001782719 | 0 | 0 | 0 | 0 | 0 | 0 | 0 | 0 | 0 | 0 | 0 | 0 | 0 | 0 | 0 | 0 | 0 | 0 | 0 | 0 | 0 | 0 | 0 | 0 | 0 | 0 | 0 | 0 | 0 | 0 | 0 | 0 | 0 | 0 | 0 | 0 | 0 | 0 | 0 | 0 | 0 | 0 | 0 | 0 | 0 | 0 | 0 | 0 | 0 | 0 | 0 | 0 | 0 | 0 | 0 | 0 | 0 | 0 | 0 | 0 | 0 | 0 | 100 | 1 | 0 | 0 | 0 | 0 | 0 | 0 | 0 | 0 | 0 | 0 | 0 | 0 | 0 | 0 | 0 | 0 | 0 | 0 | 0 | 0 | 0 | 0 | 0 | 0 | 0 | 0 | 0 | 0 | 0 | 0 | 0 | 0 | 0 | 0 | 0 | 0 | 0 | 0 | 0 | 0 | 0 | 0 | Wesley-Austin, G. (1936). The Effect of Molten Solder on Some Stressed Materials. J. Inst. Metals, 58(1), 173–192.
130 | 163 | Ni-Cr-V Unburnt | Solder |  | .36%C 4.42%Ni 1.19%Cr .165%V | 2 | 456 | 1773 | 616 | 0.3474337 |  | cI and tI | 0 | 0 | 0 | 0 | 4.42 | 0.04144678 | 0.31 | 0.003105608 | 0 | 0 | 0 | 0 | 0 | 0 | 0 | 0 | 93.281 | 0.91932 | 0.36 | 0.01649747 | 0.022 | 0.0003909663 | 0.032 | 0.0005492411 | 0.22 | 0.004311201 | 1.19 | 0.01259604 | 0 | 0 | 0 | 0 | 0 | 0 | 0 | 0 | 0 | 0 | 0 | 0 | 0.165 | 0.001782719 | 0 | 0 | 0 | 0 | 0 | 0 | 0 | 0 | 0 | 0 | 0 | 0 | 0 | 0 | 0 | 0 | 0 | 0 | 0 | 0 | 0 | 0 | 0 | 0 | 0 | 0 | 0 | 0 | 0 | 0 | 0 | 0 | 0 | 0 | 0 | 0 | 0 | 0 | 0 | 0 | 0 | 0 | 0 | 0 | 0 | 0 | 0 | 0 | 0 | 0 | 0 | 0 | 0 | 0 | 0 | 0 | 0 | 0 | 0 | 0 | 39.89 | 0.2750072 | 59.89 | 0.7206705 | 0.12 | 0.001407817 | 0 | 0 | 0 | 0 | 0 | 0 | 0.05 | 0.001123962 | 0 | 0 | 0 | 0 | 0 | 0 | 0 | 0 | 0 | 0 | 0.07 | 0.001790538 | 0 | 0 | 0 | 0 | 0 | 0 | 0 | 0 | 0 | 0 | 0 | 0 | 0 | 0 | 0 | 0 | 0 | 0 | 0 | 0 | Wesley-Austin, G. (1936). The Effect of Molten Solder on Some Stressed Materials. J. Inst. Metals, 58(1), 173–192.
131 | 164 | Ni-Cr-V Burnt | Tin |  | .36%C 4.42%Ni 1.19%Cr .165%V | 3 | 504.9 | 1773 | 561 | 0.3164129 |  | cI and tI | 0 | 0 | 0 | 0 | 4.42 | 0.04144678 | 0.31 | 0.003105608 | 0 | 0 | 0 | 0 | 0 | 0 | 0 | 0 | 93.281 | 0.91932 | 0.36 | 0.01649747 | 0.022 | 0.0003909663 | 0.032 | 0.0005492411 | 0.22 | 0.004311201 | 1.19 | 0.01259604 | 0 | 0 | 0 | 0 | 0 | 0 | 0 | 0 | 0 | 0 | 0 | 0 | 0.165 | 0.001782719 | 0 | 0 | 0 | 0 | 0 | 0 | 0 | 0 | 0 | 0 | 0 | 0 | 0 | 0 | 0 | 0 | 0 | 0 | 0 | 0 | 0 | 0 | 0 | 0 | 0 | 0 | 0 | 0 | 0 | 0 | 0 | 0 | 0 | 0 | 0 | 0 | 0 | 0 | 0 | 0 | 0 | 0 | 0 | 0 | 0 | 0 | 0 | 0 | 0 | 0 | 0 | 0 | 0 | 0 | 0 | 0 | 0 | 0 | 0 | 0 | 0 | 0 | 100 | 1 | 0 | 0 | 0 | 0 | 0 | 0 | 0 | 0 | 0 | 0 | 0 | 0 | 0 | 0 | 0 | 0 | 0 | 0 | 0 | 0 | 0 | 0 | 0 | 0 | 0 | 0 | 0 | 0 | 0 | 0 | 0 | 0 | 0 | 0 | 0 | 0 | 0 | 0 | 0 | 0 | 0 | 0 | Wesley-Austin, G. (1936). The Effect of Molten Solder on Some Stressed Materials. J. Inst. Metals, 58(1), 173–192.
132 | 165 | Ni-Cr-V Burnt | Solder |  | .36%C 4.42%Ni 1.19%Cr .165%V | 2 | 456 | 1773 | 616 | 0.3474337 |  | cI and tI | 0 | 0 | 0 | 0 | 4.42 | 0.04144678 | 0.31 | 0.003105608 | 0 | 0 | 0 | 0 | 0 | 0 | 0 | 0 | 93.281 | 0.91932 | 0.36 | 0.01649747 | 0.022 | 0.0003909663 | 0.032 | 0.0005492411 | 0.22 | 0.004311201 | 1.19 | 0.01259604 | 0 | 0 | 0 | 0 | 0 | 0 | 0 | 0 | 0 | 0 | 0 | 0 | 0.165 | 0.001782719 | 0 | 0 | 0 | 0 | 0 | 0 | 0 | 0 | 0 | 0 | 0 | 0 | 0 | 0 | 0 | 0 | 0 | 0 | 0 | 0 | 0 | 0 | 0 | 0 | 0 | 0 | 0 | 0 | 0 | 0 | 0 | 0 | 0 | 0 | 0 | 0 | 0 | 0 | 0 | 0 | 0 | 0 | 0 | 0 | 0 | 0 | 0 | 0 | 0 | 0 | 0 | 0 | 0 | 0 | 0 | 0 | 0 | 0 | 0 | 0 | 39.89 | 0.2750072 | 59.89 | 0.7206705 | 0.12 | 0.001407817 | 0 | 0 | 0 | 0 | 0 | 0 | 0.05 | 0.001123962 | 0 | 0 | 0 | 0 | 0 | 0 | 0 | 0 | 0 | 0 | 0.07 | 0.001790538 | 0 | 0 | 0 | 0 | 0 | 0 | 0 | 0 | 0 | 0 | 0 | 0 | 0 | 0 | 0 | 0 | 0 | 0 | 0 | 0 | Wesley-Austin, G. (1936). The Effect of Molten Solder on Some Stressed Materials. J. Inst. Metals, 58(1), 173–192.
133 | 168 | Brass | Lead Tin | Alpha | 70/30 | 1 | 456 | 1173 | 473 | 0.4032396 | 8.333333e-05 | cF | 70 | 0.7059725 | 30 | 0.2940275 | 0 | 0 | 0 | 0 | 0 | 0 | 0 | 0 | 0 | 0 | 0 | 0 | 0 | 0 | 0 | 0 | 0 | 0 | 0 | 0 | 0 | 0 | 0 | 0 | 0 | 0 | 0 | 0 | 0 | 0 | 0 | 0 | 0 | 0 | 0 | 0 | 0 | 0 | 0 | 0 | 0 | 0 | 0 | 0 | 0 | 0 | 0 | 0 | 0 | 0 | 0 | 0 | 0 | 0 | 0 | 0 | 0 | 0 | 0 | 0 | 0 | 0 | 0 | 0 | 0 | 0 | 0 | 0 | 0 | 0 | 0 | 0 | 0 | 0 | 0 | 0 | 0 | 0 | 0 | 0 | 0 | 0 | 0 | 0 | 0 | 0 | 0 | 0 | 0 | 0 | 0 | 0 | 0 | 0 | 0 | 0 | 0 | 0 | 40 | 0.2763847 | 60 | 0.7236153 | 0 | 0 | 0 | 0 | 0 | 0 | 0 | 0 | 0 | 0 | 0 | 0 | 0 | 0 | 0 | 0 | 0 | 0 | 0 | 0 | 0 | 0 | 0 | 0 | 0 | 0 | 0 | 0 | 0 | 0 | 0 | 0 | 0 | 0 | 0 | 0 | 0 | 0 | 0 | 0 | 0 | 0 | Whitaker, M. E. (1948). Intercrystalline Failure of Brasses and Aluminum Brasses in Air, Ammonia, and Certain Aqueous Solutions and Molten Metals. Metallurgia, 21.
134 | 169 | Brass | Lead Tin | Alpha | 81/15/4%Al | 1 | 456 | 1223 | 473 | 0.3867539 | 8.333333e-05 | cF | 81 | 0.7714469 | 15 | 0.1388319 | 0 | 0 | 0 | 0 | 0 | 0 | 4 | 0.08972121 | 0 | 0 | 0 | 0 | 0 | 0 | 0 | 0 | 0 | 0 | 0 | 0 | 0 | 0 | 0 | 0 | 0 | 0 | 0 | 0 | 0 | 0 | 0 | 0 | 0 | 0 | 0 | 0 | 0 | 0 | 0 | 0 | 0 | 0 | 0 | 0 | 0 | 0 | 0 | 0 | 0 | 0 | 0 | 0 | 0 | 0 | 0 | 0 | 0 | 0 | 0 | 0 | 0 | 0 | 0 | 0 | 0 | 0 | 0 | 0 | 0 | 0 | 0 | 0 | 0 | 0 | 0 | 0 | 0 | 0 | 0 | 0 | 0 | 0 | 0 | 0 | 0 | 0 | 0 | 0 | 0 | 0 | 0 | 0 | 0 | 0 | 0 | 0 | 0 | 0 | 40 | 0.2763847 | 60 | 0.7236153 | 0 | 0 | 0 | 0 | 0 | 0 | 0 | 0 | 0 | 0 | 0 | 0 | 0 | 0 | 0 | 0 | 0 | 0 | 0 | 0 | 0 | 0 | 0 | 0 | 0 | 0 | 0 | 0 | 0 | 0 | 0 | 0 | 0 | 0 | 0 | 0 | 0 | 0 | 0 | 0 | 0 | 0 | Whitaker, M. E. (1948). Intercrystalline Failure of Brasses and Aluminum Brasses in Air, Ammonia, and Certain Aqueous Solutions and Molten Metals. Metallurgia, 21.
135 | 170 | Brass | Lead Tin | Alpha-Beta | 60/40 | 1 | 456 | 1173 | 473 | 0.4032396 | 8.333333e-05 | cF | 60 | 0.6068452 | 40 | 0.3931548 | 0 | 0 | 0 | 0 | 0 | 0 | 0 | 0 | 0 | 0 | 0 | 0 | 0 | 0 | 0 | 0 | 0 | 0 | 0 | 0 | 0 | 0 | 0 | 0 | 0 | 0 | 0 | 0 | 0 | 0 | 0 | 0 | 0 | 0 | 0 | 0 | 0 | 0 | 0 | 0 | 0 | 0 | 0 | 0 | 0 | 0 | 0 | 0 | 0 | 0 | 0 | 0 | 0 | 0 | 0 | 0 | 0 | 0 | 0 | 0 | 0 | 0 | 0 | 0 | 0 | 0 | 0 | 0 | 0 | 0 | 0 | 0 | 0 | 0 | 0 | 0 | 0 | 0 | 0 | 0 | 0 | 0 | 0 | 0 | 0 | 0 | 0 | 0 | 0 | 0 | 0 | 0 | 0 | 0 | 0 | 0 | 0 | 0 | 40 | 0.2763847 | 60 | 0.7236153 | 0 | 0 | 0 | 0 | 0 | 0 | 0 | 0 | 0 | 0 | 0 | 0 | 0 | 0 | 0 | 0 | 0 | 0 | 0 | 0 | 0 | 0 | 0 | 0 | 0 | 0 | 0 | 0 | 0 | 0 | 0 | 0 | 0 | 0 | 0 | 0 | 0 | 0 | 0 | 0 | 0 | 0 | Whitaker, M. E. (1948). Intercrystalline Failure of Brasses and Aluminum Brasses in Air, Ammonia, and Certain Aqueous Solutions and Molten Metals. Metallurgia, 21.
136 | 171 | Brass | Lead Tin | Alpha-Beta | 60.4/39.5/0.1%Al | 0 | 456 | 1173 | 473 | 0.4032396 | 8.333333e-05 | cF | 60.4 | 0.6099679 | 39.5 | 0.3876537 | 0 | 0 | 0 | 0 | 0 | 0 | 0.1 | 0.002378396 | 0 | 0 | 0 | 0 | 0 | 0 | 0 | 0 | 0 | 0 | 0 | 0 | 0 | 0 | 0 | 0 | 0 | 0 | 0 | 0 | 0 | 0 | 0 | 0 | 0 | 0 | 0 | 0 | 0 | 0 | 0 | 0 | 0 | 0 | 0 | 0 | 0 | 0 | 0 | 0 | 0 | 0 | 0 | 0 | 0 | 0 | 0 | 0 | 0 | 0 | 0 | 0 | 0 | 0 | 0 | 0 | 0 | 0 | 0 | 0 | 0 | 0 | 0 | 0 | 0 | 0 | 0 | 0 | 0 | 0 | 0 | 0 | 0 | 0 | 0 | 0 | 0 | 0 | 0 | 0 | 0 | 0 | 0 | 0 | 0 | 0 | 0 | 0 | 0 | 0 | 40 | 0.2763847 | 60 | 0.7236153 | 0 | 0 | 0 | 0 | 0 | 0 | 0 | 0 | 0 | 0 | 0 | 0 | 0 | 0 | 0 | 0 | 0 | 0 | 0 | 0 | 0 | 0 | 0 | 0 | 0 | 0 | 0 | 0 | 0 | 0 | 0 | 0 | 0 | 0 | 0 | 0 | 0 | 0 | 0 | 0 | 0 | 0 | Whitaker, M. E. (1948). Intercrystalline Failure of Brasses and Aluminum Brasses in Air, Ammonia, and Certain Aqueous Solutions and Molten Metals. Metallurgia, 21.
137 | 172 | Brass | Lead Tin | Alpha-Beta | 62.5/36.5/1%Al | 1 | 456 | 1173 | 473 | 0.4032396 | 8.333333e-05 | cF | 62.5 | 0.6229702 | 36.5 | 0.353555 | 0 | 0 | 0 | 0 | 0 | 0 | 1 | 0.02347477 | 0 | 0 | 0 | 0 | 0 | 0 | 0 | 0 | 0 | 0 | 0 | 0 | 0 | 0 | 0 | 0 | 0 | 0 | 0 | 0 | 0 | 0 | 0 | 0 | 0 | 0 | 0 | 0 | 0 | 0 | 0 | 0 | 0 | 0 | 0 | 0 | 0 | 0 | 0 | 0 | 0 | 0 | 0 | 0 | 0 | 0 | 0 | 0 | 0 | 0 | 0 | 0 | 0 | 0 | 0 | 0 | 0 | 0 | 0 | 0 | 0 | 0 | 0 | 0 | 0 | 0 | 0 | 0 | 0 | 0 | 0 | 0 | 0 | 0 | 0 | 0 | 0 | 0 | 0 | 0 | 0 | 0 | 0 | 0 | 0 | 0 | 0 | 0 | 0 | 0 | 40 | 0.2763847 | 60 | 0.7236153 | 0 | 0 | 0 | 0 | 0 | 0 | 0 | 0 | 0 | 0 | 0 | 0 | 0 | 0 | 0 | 0 | 0 | 0 | 0 | 0 | 0 | 0 | 0 | 0 | 0 | 0 | 0 | 0 | 0 | 0 | 0 | 0 | 0 | 0 | 0 | 0 | 0 | 0 | 0 | 0 | 0 | 0 | Whitaker, M. E. (1948). Intercrystalline Failure of Brasses and Aluminum Brasses in Air, Ammonia, and Certain Aqueous Solutions and Molten Metals. Metallurgia, 21.
138 | 173 | Brass | Lead Tin | Alpha-Beta | 67.5/30/2.5%Al | 1 | 456 | 1173 | 473 | 0.4032396 | 8.333333e-05 | cF | 67.5 | 0.6582681 | 30 | 0.2843133 | 0 | 0 | 0 | 0 | 0 | 0 | 2.5 | 0.05741867 | 0 | 0 | 0 | 0 | 0 | 0 | 0 | 0 | 0 | 0 | 0 | 0 | 0 | 0 | 0 | 0 | 0 | 0 | 0 | 0 | 0 | 0 | 0 | 0 | 0 | 0 | 0 | 0 | 0 | 0 | 0 | 0 | 0 | 0 | 0 | 0 | 0 | 0 | 0 | 0 | 0 | 0 | 0 | 0 | 0 | 0 | 0 | 0 | 0 | 0 | 0 | 0 | 0 | 0 | 0 | 0 | 0 | 0 | 0 | 0 | 0 | 0 | 0 | 0 | 0 | 0 | 0 | 0 | 0 | 0 | 0 | 0 | 0 | 0 | 0 | 0 | 0 | 0 | 0 | 0 | 0 | 0 | 0 | 0 | 0 | 0 | 0 | 0 | 0 | 0 | 40 | 0.2763847 | 60 | 0.7236153 | 0 | 0 | 0 | 0 | 0 | 0 | 0 | 0 | 0 | 0 | 0 | 0 | 0 | 0 | 0 | 0 | 0 | 0 | 0 | 0 | 0 | 0 | 0 | 0 | 0 | 0 | 0 | 0 | 0 | 0 | 0 | 0 | 0 | 0 | 0 | 0 | 0 | 0 | 0 | 0 | 0 | 0 | Whitaker, M. E. (1948). Intercrystalline Failure of Brasses and Aluminum Brasses in Air, Ammonia, and Certain Aqueous Solutions and Molten Metals. Metallurgia, 21.
139 | 174 | Brass | Lead Tin | Alpha-Beta | 71/25/4%Al | 1 | 456 | 1173 | 473 | 0.4032396 | 8.333333e-05 | cF | 71 | 0.6780276 | 25 | 0.2320096 | 0 | 0 | 0 | 0 | 0 | 0 | 4 | 0.08996283 | 0 | 0 | 0 | 0 | 0 | 0 | 0 | 0 | 0 | 0 | 0 | 0 | 0 | 0 | 0 | 0 | 0 | 0 | 0 | 0 | 0 | 0 | 0 | 0 | 0 | 0 | 0 | 0 | 0 | 0 | 0 | 0 | 0 | 0 | 0 | 0 | 0 | 0 | 0 | 0 | 0 | 0 | 0 | 0 | 0 | 0 | 0 | 0 | 0 | 0 | 0 | 0 | 0 | 0 | 0 | 0 | 0 | 0 | 0 | 0 | 0 | 0 | 0 | 0 | 0 | 0 | 0 | 0 | 0 | 0 | 0 | 0 | 0 | 0 | 0 | 0 | 0 | 0 | 0 | 0 | 0 | 0 | 0 | 0 | 0 | 0 | 0 | 0 | 0 | 0 | 40 | 0.2763847 | 60 | 0.7236153 | 0 | 0 | 0 | 0 | 0 | 0 | 0 | 0 | 0 | 0 | 0 | 0 | 0 | 0 | 0 | 0 | 0 | 0 | 0 | 0 | 0 | 0 | 0 | 0 | 0 | 0 | 0 | 0 | 0 | 0 | 0 | 0 | 0 | 0 | 0 | 0 | 0 | 0 | 0 | 0 | 0 | 0 | Whitaker, M. E. (1948). Intercrystalline Failure of Brasses and Aluminum Brasses in Air, Ammonia, and Certain Aqueous Solutions and Molten Metals. Metallurgia, 21.
140 | 175 | Brass | Lead Tin | Beta | 53/47 | 2 | 456 | 1148 | 473 | 0.4120209 | 8.333333e-05 | cI | 53 | 0.537119 | 47 | 0.462881 | 0 | 0 | 0 | 0 | 0 | 0 | 0 | 0 | 0 | 0 | 0 | 0 | 0 | 0 | 0 | 0 | 0 | 0 | 0 | 0 | 0 | 0 | 0 | 0 | 0 | 0 | 0 | 0 | 0 | 0 | 0 | 0 | 0 | 0 | 0 | 0 | 0 | 0 | 0 | 0 | 0 | 0 | 0 | 0 | 0 | 0 | 0 | 0 | 0 | 0 | 0 | 0 | 0 | 0 | 0 | 0 | 0 | 0 | 0 | 0 | 0 | 0 | 0 | 0 | 0 | 0 | 0 | 0 | 0 | 0 | 0 | 0 | 0 | 0 | 0 | 0 | 0 | 0 | 0 | 0 | 0 | 0 | 0 | 0 | 0 | 0 | 0 | 0 | 0 | 0 | 0 | 0 | 0 | 0 | 0 | 0 | 0 | 0 | 40 | 0.2763847 | 60 | 0.7236153 | 0 | 0 | 0 | 0 | 0 | 0 | 0 | 0 | 0 | 0 | 0 | 0 | 0 | 0 | 0 | 0 | 0 | 0 | 0 | 0 | 0 | 0 | 0 | 0 | 0 | 0 | 0 | 0 | 0 | 0 | 0 | 0 | 0 | 0 | 0 | 0 | 0 | 0 | 0 | 0 | 0 | 0 | Whitaker, M. E. (1948). Intercrystalline Failure of Brasses and Aluminum Brasses in Air, Ammonia, and Certain Aqueous Solutions and Molten Metals. Metallurgia, 21.
141 | 176 | Brass | Lead Tin | Beta | 53.4/46.5/0.1%Al | 2 | 456 | 1150 | 473 | 0.4113043 | 8.333333e-05 | cI | 53.4 | 0.5403534 | 46.5 | 0.4572634 | 0 | 0 | 0 | 0 | 0 | 0 | 0.1 | 0.002383146 | 0 | 0 | 0 | 0 | 0 | 0 | 0 | 0 | 0 | 0 | 0 | 0 | 0 | 0 | 0 | 0 | 0 | 0 | 0 | 0 | 0 | 0 | 0 | 0 | 0 | 0 | 0 | 0 | 0 | 0 | 0 | 0 | 0 | 0 | 0 | 0 | 0 | 0 | 0 | 0 | 0 | 0 | 0 | 0 | 0 | 0 | 0 | 0 | 0 | 0 | 0 | 0 | 0 | 0 | 0 | 0 | 0 | 0 | 0 | 0 | 0 | 0 | 0 | 0 | 0 | 0 | 0 | 0 | 0 | 0 | 0 | 0 | 0 | 0 | 0 | 0 | 0 | 0 | 0 | 0 | 0 | 0 | 0 | 0 | 0 | 0 | 0 | 0 | 0 | 0 | 40 | 0.2763847 | 60 | 0.7236153 | 0 | 0 | 0 | 0 | 0 | 0 | 0 | 0 | 0 | 0 | 0 | 0 | 0 | 0 | 0 | 0 | 0 | 0 | 0 | 0 | 0 | 0 | 0 | 0 | 0 | 0 | 0 | 0 | 0 | 0 | 0 | 0 | 0 | 0 | 0 | 0 | 0 | 0 | 0 | 0 | 0 | 0 | Whitaker, M. E. (1948). Intercrystalline Failure of Brasses and Aluminum Brasses in Air, Ammonia, and Certain Aqueous Solutions and Molten Metals. Metallurgia, 21.
142 | 177 | Brass | Lead Tin | Beta | 55.5/43.5/1%Al | 2 | 456 | 1150 | 473 | 0.4113043 | 8.333333e-05 | cI | 55.5 | 0.5542882 | 43.5 | 0.4221908 | 0 | 0 | 0 | 0 | 0 | 0 | 1 | 0.02352105 | 0 | 0 | 0 | 0 | 0 | 0 | 0 | 0 | 0 | 0 | 0 | 0 | 0 | 0 | 0 | 0 | 0 | 0 | 0 | 0 | 0 | 0 | 0 | 0 | 0 | 0 | 0 | 0 | 0 | 0 | 0 | 0 | 0 | 0 | 0 | 0 | 0 | 0 | 0 | 0 | 0 | 0 | 0 | 0 | 0 | 0 | 0 | 0 | 0 | 0 | 0 | 0 | 0 | 0 | 0 | 0 | 0 | 0 | 0 | 0 | 0 | 0 | 0 | 0 | 0 | 0 | 0 | 0 | 0 | 0 | 0 | 0 | 0 | 0 | 0 | 0 | 0 | 0 | 0 | 0 | 0 | 0 | 0 | 0 | 0 | 0 | 0 | 0 | 0 | 0 | 40 | 0.2763847 | 60 | 0.7236153 | 0 | 0 | 0 | 0 | 0 | 0 | 0 | 0 | 0 | 0 | 0 | 0 | 0 | 0 | 0 | 0 | 0 | 0 | 0 | 0 | 0 | 0 | 0 | 0 | 0 | 0 | 0 | 0 | 0 | 0 | 0 | 0 | 0 | 0 | 0 | 0 | 0 | 0 | 0 | 0 | 0 | 0 | Whitaker, M. E. (1948). Intercrystalline Failure of Brasses and Aluminum Brasses in Air, Ammonia, and Certain Aqueous Solutions and Molten Metals. Metallurgia, 21.
143 | 178 | Brass | Lead Tin | Beta | 60.5/37/2.5%Al | 2 | 456 | 1173 | 473 | 0.4032396 | 8.333333e-05 | cI | 60.5 | 0.5911412 | 37 | 0.3513294 | 0 | 0 | 0 | 0 | 0 | 0 | 2.5 | 0.05752941 | 0 | 0 | 0 | 0 | 0 | 0 | 0 | 0 | 0 | 0 | 0 | 0 | 0 | 0 | 0 | 0 | 0 | 0 | 0 | 0 | 0 | 0 | 0 | 0 | 0 | 0 | 0 | 0 | 0 | 0 | 0 | 0 | 0 | 0 | 0 | 0 | 0 | 0 | 0 | 0 | 0 | 0 | 0 | 0 | 0 | 0 | 0 | 0 | 0 | 0 | 0 | 0 | 0 | 0 | 0 | 0 | 0 | 0 | 0 | 0 | 0 | 0 | 0 | 0 | 0 | 0 | 0 | 0 | 0 | 0 | 0 | 0 | 0 | 0 | 0 | 0 | 0 | 0 | 0 | 0 | 0 | 0 | 0 | 0 | 0 | 0 | 0 | 0 | 0 | 0 | 40 | 0.2763847 | 60 | 0.7236153 | 0 | 0 | 0 | 0 | 0 | 0 | 0 | 0 | 0 | 0 | 0 | 0 | 0 | 0 | 0 | 0 | 0 | 0 | 0 | 0 | 0 | 0 | 0 | 0 | 0 | 0 | 0 | 0 | 0 | 0 | 0 | 0 | 0 | 0 | 0 | 0 | 0 | 0 | 0 | 0 | 0 | 0 | Whitaker, M. E. (1948). Intercrystalline Failure of Brasses and Aluminum Brasses in Air, Ammonia, and Certain Aqueous Solutions and Molten Metals. Metallurgia, 21.
144 | 179 | Brass | Lead Tin | Beta | 64/32/4%Al | 2 | 456 | 1173 | 473 | 0.4032396 | 8.333333e-05 | cI | 64 | 0.6123341 | 32 | 0.2975331 | 0 | 0 | 0 | 0 | 0 | 0 | 4 | 0.09013274 | 0 | 0 | 0 | 0 | 0 | 0 | 0 | 0 | 0 | 0 | 0 | 0 | 0 | 0 | 0 | 0 | 0 | 0 | 0 | 0 | 0 | 0 | 0 | 0 | 0 | 0 | 0 | 0 | 0 | 0 | 0 | 0 | 0 | 0 | 0 | 0 | 0 | 0 | 0 | 0 | 0 | 0 | 0 | 0 | 0 | 0 | 0 | 0 | 0 | 0 | 0 | 0 | 0 | 0 | 0 | 0 | 0 | 0 | 0 | 0 | 0 | 0 | 0 | 0 | 0 | 0 | 0 | 0 | 0 | 0 | 0 | 0 | 0 | 0 | 0 | 0 | 0 | 0 | 0 | 0 | 0 | 0 | 0 | 0 | 0 | 0 | 0 | 0 | 0 | 0 | 40 | 0.2763847 | 60 | 0.7236153 | 0 | 0 | 0 | 0 | 0 | 0 | 0 | 0 | 0 | 0 | 0 | 0 | 0 | 0 | 0 | 0 | 0 | 0 | 0 | 0 | 0 | 0 | 0 | 0 | 0 | 0 | 0 | 0 | 0 | 0 | 0 | 0 | 0 | 0 | 0 | 0 | 0 | 0 | 0 | 0 | 0 | 0 | Whitaker, M. E. (1948). Intercrystalline Failure of Brasses and Aluminum Brasses in Air, Ammonia, and Certain Aqueous Solutions and Molten Metals. Metallurgia, 21.
145 | 180 | Brass | Lead Tin | Extruded Alpha Beta | 56/40/ Tr Sn, Fe, Mn, Al, Pb | 2 | 456 | 1173 | 473 | 0.4032396 | 0.0004166667 | cI | 56.72 | 0.5732824 | 40.34 | 0.396228 | 0 | 0 | 0.74 | 0.008651262 | 0 | 0 | 0.4 | 0.009521524 | 0 | 0 | 0 | 0 | 0.77 | 0.008855784 | 0 | 0 | 0 | 0 | 0 | 0 | 0 | 0 | 0 | 0 | 0 | 0 | 0 | 0 | 0 | 0 | 0 | 0 | 0 | 0 | 0 | 0 | 0 | 0 | 0 | 0 | 0 | 0 | 0 | 0 | 0 | 0 | 0.21 | 0.001136194 | 0.75 | 0.002324835 | 0 | 0 | 0 | 0 | 0 | 0 | 0 | 0 | 0 | 0 | 0 | 0 | 0 | 0 | 0 | 0 | 0 | 0 | 0 | 0 | 0 | 0 | 0 | 0 | 0 | 0 | 0 | 0 | 0 | 0 | 0 | 0 | 0 | 0 | 0 | 0 | 0 | 0 | 0 | 0 | 0 | 0 | 0 | 0 | 0 | 0 | 0 | 0 | 40 | 0.2763847 | 60 | 0.7236153 | 0 | 0 | 0 | 0 | 0 | 0 | 0 | 0 | 0 | 0 | 0 | 0 | 0 | 0 | 0 | 0 | 0 | 0 | 0 | 0 | 0 | 0 | 0 | 0 | 0 | 0 | 0 | 0 | 0 | 0 | 0 | 0 | 0 | 0 | 0 | 0 | 0 | 0 | 0 | 0 | 0 | 0 | Whitaker, M. E. (1948). Intercrystalline Failure of Brasses and Aluminum Brasses in Air, Ammonia, and Certain Aqueous Solutions and Molten Metals. Metallurgia, 21.
146 | 182 | Tungsten | Plutonium-Ga | Arc-Cast | 25%Re | 3 | 913 | 3273 | 1173 | 0.3583868 | 0.00025 | hP | 0 | 0 | 0 | 0 | 0 | 0 | 0 | 0 | 0 | 0 | 0 | 0 | 0 | 0 | 0 | 0 | 0 | 0 | 0 | 0 | 0 | 0 | 0 | 0 | 0 | 0 | 0 | 0 | 0 | 0 | 0 | 0 | 0 | 0 | 0 | 0 | 0 | 0 | 0 | 0 | 0 | 0 | 0 | 0 | 75 | 0.752391 | 25 | 0.247609 | 0 | 0 | 0 | 0 | 0 | 0 | 0 | 0 | 0 | 0 | 0 | 0 | 0 | 0 | 0 | 0 | 0 | 0 | 0 | 0 | 0 | 0 | 0 | 0 | 0 | 0 | 0 | 0 | 0 | 0 | 0 | 0 | 0 | 0 | 0 | 0 | 0 | 0 | 0 | 0 | 0 | 0 | 0 | 0 | 0 | 0 | 1 | 0.03414222 | 0 | 0 | 0 | 0 | 0 | 0 | 0 | 0 | 0 | 0 | 0 | 0 | 0 | 0 | 0 | 0 | 0 | 0 | 0 | 0 | 0 | 0 | 0 | 0 | 0 | 0 | 0 | 0 | 0 | 0 | 0 | 0 | 0 | 0 | 0 | 0 | 99 | 0.9658578 | 0 | 0 | 0 | 0 | 0 | 0 | 0 | 0 | 0 | 0 | 0 | 0 | 0 | 0 | Lesuer, D. R., Bergin, J. B., McInturff, S. A., & Kuhn, B. A. (1981). Liquid-Metal Embrittlment of Refractory Metals by Molten Plutionum. Microstructural Science, 9, 256. | LM Corrosion
147 | 183 | Tungsten | Plutonium-Ga | Powder-Metallurgy | 25%Re | 3 | 913 | 3273 | 1173 | 0.3583868 | 0.00025 | hP | 0 | 0 | 0 | 0 | 0 | 0 | 0 | 0 | 0 | 0 | 0 | 0 | 0 | 0 | 0 | 0 | 0 | 0 | 0 | 0 | 0 | 0 | 0 | 0 | 0 | 0 | 0 | 0 | 0 | 0 | 0 | 0 | 0 | 0 | 0 | 0 | 0 | 0 | 0 | 0 | 0 | 0 | 0 | 0 | 75 | 0.752391 | 25 | 0.247609 | 0 | 0 | 0 | 0 | 0 | 0 | 0 | 0 | 0 | 0 | 0 | 0 | 0 | 0 | 0 | 0 | 0 | 0 | 0 | 0 | 0 | 0 | 0 | 0 | 0 | 0 | 0 | 0 | 0 | 0 | 0 | 0 | 0 | 0 | 0 | 0 | 0 | 0 | 0 | 0 | 0 | 0 | 0 | 0 | 0 | 0 | 1 | 0.03414222 | 0 | 0 | 0 | 0 | 0 | 0 | 0 | 0 | 0 | 0 | 0 | 0 | 0 | 0 | 0 | 0 | 0 | 0 | 0 | 0 | 0 | 0 | 0 | 0 | 0 | 0 | 0 | 0 | 0 | 0 | 0 | 0 | 0 | 0 | 0 | 0 | 99 | 0.9658578 | 0 | 0 | 0 | 0 | 0 | 0 | 0 | 0 | 0 | 0 | 0 | 0 | 0 | 0 | Lesuer, D. R., Bergin, J. B., McInturff, S. A., & Kuhn, B. A. (1981). Liquid-Metal Embrittlment of Refractory Metals by Molten Plutionum. Microstructural Science, 9, 256. | LM Corrosion
148 | 185 | Tantalum | Plutonium-Ga | Arc-cast | 10%W | 3 | 913 | 3573 | 1173 | 0.3282955 | 0.00025 | cI | 0 | 0 | 0 | 0 | 0 | 0 | 0 | 0 | 0 | 0 | 0 | 0 | 0 | 0 | 0 | 0 | 0 | 0 | 0 | 0 | 0 | 0 | 0 | 0 | 0 | 0 | 0 | 0 | 0 | 0 | 0 | 0 | 0 | 0 | 0 | 0 | 0 | 0 | 0 | 0 | 0 | 0 | 0 | 0 | 10 | 0.1011573 | 90 | 0.8988427 | 0 | 0 | 0 | 0 | 0 | 0 | 0 | 0 | 0 | 0 | 0 | 0 | 0 | 0 | 0 | 0 | 0 | 0 | 0 | 0 | 0 | 0 | 0 | 0 | 0 | 0 | 0 | 0 | 0 | 0 | 0 | 0 | 0 | 0 | 0 | 0 | 0 | 0 | 0 | 0 | 0 | 0 | 0 | 0 | 0 | 0 | 1 | 0.03414222 | 0 | 0 | 0 | 0 | 0 | 0 | 0 | 0 | 0 | 0 | 0 | 0 | 0 | 0 | 0 | 0 | 0 | 0 | 0 | 0 | 0 | 0 | 0 | 0 | 0 | 0 | 0 | 0 | 0 | 0 | 0 | 0 | 0 | 0 | 0 | 0 | 99 | 0.9658578 | 0 | 0 | 0 | 0 | 0 | 0 | 0 | 0 | 0 | 0 | 0 | 0 | 0 | 0 | Lesuer, D. R., Bergin, J. B., McInturff, S. A., & Kuhn, B. A. (1981). Liquid-Metal Embrittlment of Refractory Metals by Molten Plutionum. Microstructural Science, 9, 256. | LM Corrosion
149 | 186 | Tantalum | Plutonium-Ga | Arc-cast | Pure' | 3 | 913 | 3293 | 1173 | 0.3562101 | 0.00025 | cI | 0 | 0 | 0 | 0 | 0 | 0 | 0 | 0 | 0 | 0 | 0 | 0 | 0 | 0 | 0 | 0 | 0 | 0 | 0 | 0 | 0 | 0 | 0 | 0 | 0 | 0 | 0 | 0 | 0 | 0 | 0 | 0 | 0 | 0 | 0 | 0 | 0 | 0 | 0 | 0 | 0 | 0 | 0 | 0 | 0 | 0 | 0 | 0 | 100 | 1 | 0 | 0 | 0 | 0 | 0 | 0 | 0 | 0 | 0 | 0 | 0 | 0 | 0 | 0 | 0 | 0 | 0 | 0 | 0 | 0 | 0 | 0 | 0 | 0 | 0 | 0 | 0 | 0 | 0 | 0 | 0 | 0 | 0 | 0 | 0 | 0 | 0 | 0 | 0 | 0 | 0 | 0 | 0 | 0 | 1 | 0.03414222 | 0 | 0 | 0 | 0 | 0 | 0 | 0 | 0 | 0 | 0 | 0 | 0 | 0 | 0 | 0 | 0 | 0 | 0 | 0 | 0 | 0 | 0 | 0 | 0 | 0 | 0 | 0 | 0 | 0 | 0 | 0 | 0 | 0 | 0 | 0 | 0 | 99 | 0.9658578 | 0 | 0 | 0 | 0 | 0 | 0 | 0 | 0 | 0 | 0 | 0 | 0 | 0 | 0 | Lesuer, D. R., Bergin, J. B., McInturff, S. A., & Kuhn, B. A. (1981). Liquid-Metal Embrittlment of Refractory Metals by Molten Plutionum. Microstructural Science, 9, 256. | LM Corrosion
150 | 187 | Tantalum | Plutonium-Ga | Arc-cast | Pure' | 0 | 913 | 3293 | 973 | 0.2954753 | 0.00025 | cI | 0 | 0 | 0 | 0 | 0 | 0 | 0 | 0 | 0 | 0 | 0 | 0 | 0 | 0 | 0 | 0 | 0 | 0 | 0 | 0 | 0 | 0 | 0 | 0 | 0 | 0 | 0 | 0 | 0 | 0 | 0 | 0 | 0 | 0 | 0 | 0 | 0 | 0 | 0 | 0 | 0 | 0 | 0 | 0 | 0 | 0 | 0 | 0 | 100 | 1 | 0 | 0 | 0 | 0 | 0 | 0 | 0 | 0 | 0 | 0 | 0 | 0 | 0 | 0 | 0 | 0 | 0 | 0 | 0 | 0 | 0 | 0 | 0 | 0 | 0 | 0 | 0 | 0 | 0 | 0 | 0 | 0 | 0 | 0 | 0 | 0 | 0 | 0 | 0 | 0 | 0 | 0 | 0 | 0 | 1 | 0.03414222 | 0 | 0 | 0 | 0 | 0 | 0 | 0 | 0 | 0 | 0 | 0 | 0 | 0 | 0 | 0 | 0 | 0 | 0 | 0 | 0 | 0 | 0 | 0 | 0 | 0 | 0 | 0 | 0 | 0 | 0 | 0 | 0 | 0 | 0 | 0 | 0 | 99 | 0.9658578 | 0 | 0 | 0 | 0 | 0 | 0 | 0 | 0 | 0 | 0 | 0 | 0 | 0 | 0 | Lesuer, D. R., Bergin, J. B., McInturff, S. A., & Kuhn, B. A. (1981). Liquid-Metal Embrittlment of Refractory Metals by Molten Plutionum. Microstructural Science, 9, 256. | LM Corrosion
151 | 188 | Molybendum | Plutonium-Ga | Arc-cast | Pure' | 3 | 913 | 2896 | 1173 | 0.4050414 | 0.00025 | cI | 0 | 0 | 0 | 0 | 0 | 0 | 0 | 0 | 0 | 0 | 0 | 0 | 0 | 0 | 0 | 0 | 0 | 0 | 0 | 0 | 0 | 0 | 0 | 0 | 0 | 0 | 0 | 0 | 100 | 1 | 0 | 0 | 0 | 0 | 0 | 0 | 0 | 0 | 0 | 0 | 0 | 0 | 0 | 0 | 0 | 0 | 0 | 0 | 0 | 0 | 0 | 0 | 0 | 0 | 0 | 0 | 0 | 0 | 0 | 0 | 0 | 0 | 0 | 0 | 0 | 0 | 0 | 0 | 0 | 0 | 0 | 0 | 0 | 0 | 0 | 0 | 0 | 0 | 0 | 0 | 0 | 0 | 0 | 0 | 0 | 0 | 0 | 0 | 0 | 0 | 0 | 0 | 0 | 0 | 1 | 0.03414222 | 0 | 0 | 0 | 0 | 0 | 0 | 0 | 0 | 0 | 0 | 0 | 0 | 0 | 0 | 0 | 0 | 0 | 0 | 0 | 0 | 0 | 0 | 0 | 0 | 0 | 0 | 0 | 0 | 0 | 0 | 0 | 0 | 0 | 0 | 0 | 0 | 99 | 0.9658578 | 0 | 0 | 0 | 0 | 0 | 0 | 0 | 0 | 0 | 0 | 0 | 0 | 0 | 0 | Lesuer, D. R., Bergin, J. B., McInturff, S. A., & Kuhn, B. A. (1981). Liquid-Metal Embrittlment of Refractory Metals by Molten Plutionum. Microstructural Science, 9, 256. | LM Corrosion
152 | 189 | Iron | Lithium | Armco |  | 3 | 453 | 1811 | 473 | 0.2611817 | 4.333333e-05 | cI and tI | 0 | 0 | 0 | 0 | 0 | 0 | 0.14 | 0.001418934 | 0 | 0 | 0 | 0 | 0 | 0 | 0 | 0 | 99.612 | 0.993195 | 0.037 | 0.001715402 | 0.011 | 0.0001977692 | 0.2 | 0.003472901 | 0 | 0 | 0 | 0 | 0 | 0 | 0 | 0 | 0 | 0 | 0 | 0 | 0 | 0 | 0 | 0 | 0 | 0 | 0 | 0 | 0 | 0 | 0 | 0 | 0 | 0 | 0 | 0 | 0 | 0 | 0 | 0 | 0 | 0 | 0 | 0 | 0 | 0 | 0 | 0 | 0 | 0 | 0 | 0 | 0 | 0 | 0 | 0 | 0 | 0 | 0 | 0 | 0 | 0 | 0 | 0 | 0 | 0 | 0 | 0 | 0 | 0 | 0 | 0 | 0 | 0 | 0 | 0 | 0 | 0 | 0 | 0 | 0 | 0 | 0 | 0 | 0 | 0 | 0 | 0 | 0 | 0 | 0 | 0 | 0 | 0 | 0 | 0 | 0 | 0 | 0 | 0 | 0 | 0 | 0 | 0 | 0 | 0 | 0 | 0 | 0 | 0 | 0 | 0 | 0 | 0 | 0 | 0 | 0 | 0 | 100 | 1 | 0 | 0 | 0 | 0 | 0 | 0 | 0 | 0 | 0 | 0 | 0 | 0 | Popovich, V. V, Shtykalo, I. G., Chaevsldi, M. I., & Materialov, F. M. (1967). Effect of Lithium on the Mechanical Properties of Armco Iron. Fiziko-Khimicheskaya Mekhanika Materialov, 3(2), 127–133.
153 | 190 | Iron | Lithium | Armco |  | 3 | 453 | 1811 | 573 | 0.3163998 | 4.333333e-05 | cI and tI | 0 | 0 | 0 | 0 | 0 | 0 | 0.14 | 0.001418934 | 0 | 0 | 0 | 0 | 0 | 0 | 0 | 0 | 99.612 | 0.993195 | 0.037 | 0.001715402 | 0.011 | 0.0001977692 | 0.2 | 0.003472901 | 0 | 0 | 0 | 0 | 0 | 0 | 0 | 0 | 0 | 0 | 0 | 0 | 0 | 0 | 0 | 0 | 0 | 0 | 0 | 0 | 0 | 0 | 0 | 0 | 0 | 0 | 0 | 0 | 0 | 0 | 0 | 0 | 0 | 0 | 0 | 0 | 0 | 0 | 0 | 0 | 0 | 0 | 0 | 0 | 0 | 0 | 0 | 0 | 0 | 0 | 0 | 0 | 0 | 0 | 0 | 0 | 0 | 0 | 0 | 0 | 0 | 0 | 0 | 0 | 0 | 0 | 0 | 0 | 0 | 0 | 0 | 0 | 0 | 0 | 0 | 0 | 0 | 0 | 0 | 0 | 0 | 0 | 0 | 0 | 0 | 0 | 0 | 0 | 0 | 0 | 0 | 0 | 0 | 0 | 0 | 0 | 0 | 0 | 0 | 0 | 0 | 0 | 0 | 0 | 0 | 0 | 0 | 0 | 0 | 0 | 100 | 1 | 0 | 0 | 0 | 0 | 0 | 0 | 0 | 0 | 0 | 0 | 0 | 0 | Popovich, V. V, Shtykalo, I. G., Chaevsldi, M. I., & Materialov, F. M. (1967). Effect of Lithium on the Mechanical Properties of Armco Iron. Fiziko-Khimicheskaya Mekhanika Materialov, 3(2), 127–133.
154 | 191 | Iron | Lithium | Armco |  | 3 | 453 | 1811 | 673 | 0.3716179 | 4.333333e-05 | cI and tI | 0 | 0 | 0 | 0 | 0 | 0 | 0.14 | 0.001418934 | 0 | 0 | 0 | 0 | 0 | 0 | 0 | 0 | 99.612 | 0.993195 | 0.037 | 0.001715402 | 0.011 | 0.0001977692 | 0.2 | 0.003472901 | 0 | 0 | 0 | 0 | 0 | 0 | 0 | 0 | 0 | 0 | 0 | 0 | 0 | 0 | 0 | 0 | 0 | 0 | 0 | 0 | 0 | 0 | 0 | 0 | 0 | 0 | 0 | 0 | 0 | 0 | 0 | 0 | 0 | 0 | 0 | 0 | 0 | 0 | 0 | 0 | 0 | 0 | 0 | 0 | 0 | 0 | 0 | 0 | 0 | 0 | 0 | 0 | 0 | 0 | 0 | 0 | 0 | 0 | 0 | 0 | 0 | 0 | 0 | 0 | 0 | 0 | 0 | 0 | 0 | 0 | 0 | 0 | 0 | 0 | 0 | 0 | 0 | 0 | 0 | 0 | 0 | 0 | 0 | 0 | 0 | 0 | 0 | 0 | 0 | 0 | 0 | 0 | 0 | 0 | 0 | 0 | 0 | 0 | 0 | 0 | 0 | 0 | 0 | 0 | 0 | 0 | 0 | 0 | 0 | 0 | 100 | 1 | 0 | 0 | 0 | 0 | 0 | 0 | 0 | 0 | 0 | 0 | 0 | 0 | Popovich, V. V, Shtykalo, I. G., Chaevsldi, M. I., & Materialov, F. M. (1967). Effect of Lithium on the Mechanical Properties of Armco Iron. Fiziko-Khimicheskaya Mekhanika Materialov, 3(2), 127–133.
155 | 192 | Iron | Lithium | Armco |  | 3 | 453 | 1811 | 773 | 0.426836 | 4.333333e-05 | cI and tI | 0 | 0 | 0 | 0 | 0 | 0 | 0.14 | 0.001418934 | 0 | 0 | 0 | 0 | 0 | 0 | 0 | 0 | 99.612 | 0.993195 | 0.037 | 0.001715402 | 0.011 | 0.0001977692 | 0.2 | 0.003472901 | 0 | 0 | 0 | 0 | 0 | 0 | 0 | 0 | 0 | 0 | 0 | 0 | 0 | 0 | 0 | 0 | 0 | 0 | 0 | 0 | 0 | 0 | 0 | 0 | 0 | 0 | 0 | 0 | 0 | 0 | 0 | 0 | 0 | 0 | 0 | 0 | 0 | 0 | 0 | 0 | 0 | 0 | 0 | 0 | 0 | 0 | 0 | 0 | 0 | 0 | 0 | 0 | 0 | 0 | 0 | 0 | 0 | 0 | 0 | 0 | 0 | 0 | 0 | 0 | 0 | 0 | 0 | 0 | 0 | 0 | 0 | 0 | 0 | 0 | 0 | 0 | 0 | 0 | 0 | 0 | 0 | 0 | 0 | 0 | 0 | 0 | 0 | 0 | 0 | 0 | 0 | 0 | 0 | 0 | 0 | 0 | 0 | 0 | 0 | 0 | 0 | 0 | 0 | 0 | 0 | 0 | 0 | 0 | 0 | 0 | 100 | 1 | 0 | 0 | 0 | 0 | 0 | 0 | 0 | 0 | 0 | 0 | 0 | 0 | Popovich, V. V, Shtykalo, I. G., Chaevsldi, M. I., & Materialov, F. M. (1967). Effect of Lithium on the Mechanical Properties of Armco Iron. Fiziko-Khimicheskaya Mekhanika Materialov, 3(2), 127–133.
156 | 193 | Iron | Lithium | Armco |  | 3 | 453 | 1811 | 873 | 0.4820541 | 4.333333e-05 | cI and tI | 0 | 0 | 0 | 0 | 0 | 0 | 0.14 | 0.001418934 | 0 | 0 | 0 | 0 | 0 | 0 | 0 | 0 | 99.612 | 0.993195 | 0.037 | 0.001715402 | 0.011 | 0.0001977692 | 0.2 | 0.003472901 | 0 | 0 | 0 | 0 | 0 | 0 | 0 | 0 | 0 | 0 | 0 | 0 | 0 | 0 | 0 | 0 | 0 | 0 | 0 | 0 | 0 | 0 | 0 | 0 | 0 | 0 | 0 | 0 | 0 | 0 | 0 | 0 | 0 | 0 | 0 | 0 | 0 | 0 | 0 | 0 | 0 | 0 | 0 | 0 | 0 | 0 | 0 | 0 | 0 | 0 | 0 | 0 | 0 | 0 | 0 | 0 | 0 | 0 | 0 | 0 | 0 | 0 | 0 | 0 | 0 | 0 | 0 | 0 | 0 | 0 | 0 | 0 | 0 | 0 | 0 | 0 | 0 | 0 | 0 | 0 | 0 | 0 | 0 | 0 | 0 | 0 | 0 | 0 | 0 | 0 | 0 | 0 | 0 | 0 | 0 | 0 | 0 | 0 | 0 | 0 | 0 | 0 | 0 | 0 | 0 | 0 | 0 | 0 | 0 | 0 | 100 | 1 | 0 | 0 | 0 | 0 | 0 | 0 | 0 | 0 | 0 | 0 | 0 | 0 | Popovich, V. V, Shtykalo, I. G., Chaevsldi, M. I., & Materialov, F. M. (1967). Effect of Lithium on the Mechanical Properties of Armco Iron. Fiziko-Khimicheskaya Mekhanika Materialov, 3(2), 127–133.
157 | 194 | Iron | Lithium | Armco |  | 3 | 453 | 1811 | 1073 | 0.5924903 | 4.333333e-05 | cI and tI | 0 | 0 | 0 | 0 | 0 | 0 | 0.14 | 0.001418934 | 0 | 0 | 0 | 0 | 0 | 0 | 0 | 0 | 99.612 | 0.993195 | 0.037 | 0.001715402 | 0.011 | 0.0001977692 | 0.2 | 0.003472901 | 0 | 0 | 0 | 0 | 0 | 0 | 0 | 0 | 0 | 0 | 0 | 0 | 0 | 0 | 0 | 0 | 0 | 0 | 0 | 0 | 0 | 0 | 0 | 0 | 0 | 0 | 0 | 0 | 0 | 0 | 0 | 0 | 0 | 0 | 0 | 0 | 0 | 0 | 0 | 0 | 0 | 0 | 0 | 0 | 0 | 0 | 0 | 0 | 0 | 0 | 0 | 0 | 0 | 0 | 0 | 0 | 0 | 0 | 0 | 0 | 0 | 0 | 0 | 0 | 0 | 0 | 0 | 0 | 0 | 0 | 0 | 0 | 0 | 0 | 0 | 0 | 0 | 0 | 0 | 0 | 0 | 0 | 0 | 0 | 0 | 0 | 0 | 0 | 0 | 0 | 0 | 0 | 0 | 0 | 0 | 0 | 0 | 0 | 0 | 0 | 0 | 0 | 0 | 0 | 0 | 0 | 0 | 0 | 0 | 0 | 100 | 1 | 0 | 0 | 0 | 0 | 0 | 0 | 0 | 0 | 0 | 0 | 0 | 0 | Popovich, V. V, Shtykalo, I. G., Chaevsldi, M. I., & Materialov, F. M. (1967). Effect of Lithium on the Mechanical Properties of Armco Iron. Fiziko-Khimicheskaya Mekhanika Materialov, 3(2), 127–133.
158 | 195 | Steel | Zinc | Carbon Steel | .1%C | 0 | 692.5 | 1811 | 699.8 | 0.3864163 | 0.002 | cI | 0 | 0 | 0 | 0 | 0 | 0 | 0 | 0 | 0 | 0 | 0 | 0 | 0 | 0 | 0 | 0 | 99.9 | 0.995367 | 0.1 | 0.004632965 | 0 | 0 | 0 | 0 | 0 | 0 | 0 | 0 | 0 | 0 | 0 | 0 | 0 | 0 | 0 | 0 | 0 | 0 | 0 | 0 | 0 | 0 | 0 | 0 | 0 | 0 | 0 | 0 | 0 | 0 | 0 | 0 | 0 | 0 | 0 | 0 | 0 | 0 | 0 | 0 | 0 | 0 | 0 | 0 | 0 | 0 | 0 | 0 | 0 | 0 | 0 | 0 | 0 | 0 | 0 | 0 | 0 | 0 | 0 | 0 | 0 | 0 | 0 | 0 | 0 | 0 | 0 | 0 | 0 | 0 | 0 | 0 | 0 | 0 | 0 | 0 | 0 | 0 | 0 | 0 | 100 | 1 | 0 | 0 | 0 | 0 | 0 | 0 | 0 | 0 | 0 | 0 | 0 | 0 | 0 | 0 | 0 | 0 | 0 | 0 | 0 | 0 | 0 | 0 | 0 | 0 | 0 | 0 | 0 | 0 | 0 | 0 | 0 | 0 | 0 | 0 | 0 | 0 | 0 | 0 | 0 | 0 | 0 | 0 | 0 | 0 | 0 | 0 | Craig, J. H. (1944). Elevated Temperature Tension Tests on Galvanized Steel. In Symposium on Stress-Corrosion Cracking (p. 379). | Galvanized
159 | 196 | Steel | Zinc | Carbon Steel | .1%C | 0 | 692.5 | 1811 | 810.9 | 0.4477637 | 0.002 | cI | 0 | 0 | 0 | 0 | 0 | 0 | 0 | 0 | 0 | 0 | 0 | 0 | 0 | 0 | 0 | 0 | 99.9 | 0.995367 | 0.1 | 0.004632965 | 0 | 0 | 0 | 0 | 0 | 0 | 0 | 0 | 0 | 0 | 0 | 0 | 0 | 0 | 0 | 0 | 0 | 0 | 0 | 0 | 0 | 0 | 0 | 0 | 0 | 0 | 0 | 0 | 0 | 0 | 0 | 0 | 0 | 0 | 0 | 0 | 0 | 0 | 0 | 0 | 0 | 0 | 0 | 0 | 0 | 0 | 0 | 0 | 0 | 0 | 0 | 0 | 0 | 0 | 0 | 0 | 0 | 0 | 0 | 0 | 0 | 0 | 0 | 0 | 0 | 0 | 0 | 0 | 0 | 0 | 0 | 0 | 0 | 0 | 0 | 0 | 0 | 0 | 0 | 0 | 100 | 1 | 0 | 0 | 0 | 0 | 0 | 0 | 0 | 0 | 0 | 0 | 0 | 0 | 0 | 0 | 0 | 0 | 0 | 0 | 0 | 0 | 0 | 0 | 0 | 0 | 0 | 0 | 0 | 0 | 0 | 0 | 0 | 0 | 0 | 0 | 0 | 0 | 0 | 0 | 0 | 0 | 0 | 0 | 0 | 0 | 0 | 0 | Craig, J. H. (1944). Elevated Temperature Tension Tests on Galvanized Steel. In Symposium on Stress-Corrosion Cracking (p. 379). | Galvanized
160 | 197 | Steel | Zinc | Carbon Steel | .1%C | 0 | 692.5 | 1811 | 922 | 0.509111 | 0.002 | cI | 0 | 0 | 0 | 0 | 0 | 0 | 0 | 0 | 0 | 0 | 0 | 0 | 0 | 0 | 0 | 0 | 99.9 | 0.995367 | 0.1 | 0.004632965 | 0 | 0 | 0 | 0 | 0 | 0 | 0 | 0 | 0 | 0 | 0 | 0 | 0 | 0 | 0 | 0 | 0 | 0 | 0 | 0 | 0 | 0 | 0 | 0 | 0 | 0 | 0 | 0 | 0 | 0 | 0 | 0 | 0 | 0 | 0 | 0 | 0 | 0 | 0 | 0 | 0 | 0 | 0 | 0 | 0 | 0 | 0 | 0 | 0 | 0 | 0 | 0 | 0 | 0 | 0 | 0 | 0 | 0 | 0 | 0 | 0 | 0 | 0 | 0 | 0 | 0 | 0 | 0 | 0 | 0 | 0 | 0 | 0 | 0 | 0 | 0 | 0 | 0 | 0 | 0 | 100 | 1 | 0 | 0 | 0 | 0 | 0 | 0 | 0 | 0 | 0 | 0 | 0 | 0 | 0 | 0 | 0 | 0 | 0 | 0 | 0 | 0 | 0 | 0 | 0 | 0 | 0 | 0 | 0 | 0 | 0 | 0 | 0 | 0 | 0 | 0 | 0 | 0 | 0 | 0 | 0 | 0 | 0 | 0 | 0 | 0 | 0 | 0 | Craig, J. H. (1944). Elevated Temperature Tension Tests on Galvanized Steel. In Symposium on Stress-Corrosion Cracking (p. 379). | Galvanized
161 | 198 | Steel | Zinc | Carbon Steel | .1%C | 0 | 692.5 | 1811 | 1033 | 0.5704031 | 0.002 | cI | 0 | 0 | 0 | 0 | 0 | 0 | 0 | 0 | 0 | 0 | 0 | 0 | 0 | 0 | 0 | 0 | 99.9 | 0.995367 | 0.1 | 0.004632965 | 0 | 0 | 0 | 0 | 0 | 0 | 0 | 0 | 0 | 0 | 0 | 0 | 0 | 0 | 0 | 0 | 0 | 0 | 0 | 0 | 0 | 0 | 0 | 0 | 0 | 0 | 0 | 0 | 0 | 0 | 0 | 0 | 0 | 0 | 0 | 0 | 0 | 0 | 0 | 0 | 0 | 0 | 0 | 0 | 0 | 0 | 0 | 0 | 0 | 0 | 0 | 0 | 0 | 0 | 0 | 0 | 0 | 0 | 0 | 0 | 0 | 0 | 0 | 0 | 0 | 0 | 0 | 0 | 0 | 0 | 0 | 0 | 0 | 0 | 0 | 0 | 0 | 0 | 0 | 0 | 100 | 1 | 0 | 0 | 0 | 0 | 0 | 0 | 0 | 0 | 0 | 0 | 0 | 0 | 0 | 0 | 0 | 0 | 0 | 0 | 0 | 0 | 0 | 0 | 0 | 0 | 0 | 0 | 0 | 0 | 0 | 0 | 0 | 0 | 0 | 0 | 0 | 0 | 0 | 0 | 0 | 0 | 0 | 0 | 0 | 0 | 0 | 0 | Craig, J. H. (1944). Elevated Temperature Tension Tests on Galvanized Steel. In Symposium on Stress-Corrosion Cracking (p. 379). | Galvanized
162 | 199 | Steel | Zinc | Carbon Steel | .87%C | 0 | 692.5 | 1811 | 699.8 | 0.3864163 | 0.002 | cI | 0 | 0 | 0 | 0 | 0 | 0 | 0 | 0 | 0 | 0 | 0 | 0 | 0 | 0 | 0 | 0 | 99.13 | 0.9607911 | 0.87 | 0.03920888 | 0 | 0 | 0 | 0 | 0 | 0 | 0 | 0 | 0 | 0 | 0 | 0 | 0 | 0 | 0 | 0 | 0 | 0 | 0 | 0 | 0 | 0 | 0 | 0 | 0 | 0 | 0 | 0 | 0 | 0 | 0 | 0 | 0 | 0 | 0 | 0 | 0 | 0 | 0 | 0 | 0 | 0 | 0 | 0 | 0 | 0 | 0 | 0 | 0 | 0 | 0 | 0 | 0 | 0 | 0 | 0 | 0 | 0 | 0 | 0 | 0 | 0 | 0 | 0 | 0 | 0 | 0 | 0 | 0 | 0 | 0 | 0 | 0 | 0 | 0 | 0 | 0 | 0 | 0 | 0 | 100 | 1 | 0 | 0 | 0 | 0 | 0 | 0 | 0 | 0 | 0 | 0 | 0 | 0 | 0 | 0 | 0 | 0 | 0 | 0 | 0 | 0 | 0 | 0 | 0 | 0 | 0 | 0 | 0 | 0 | 0 | 0 | 0 | 0 | 0 | 0 | 0 | 0 | 0 | 0 | 0 | 0 | 0 | 0 | 0 | 0 | 0 | 0 | Craig, J. H. (1944). Elevated Temperature Tension Tests on Galvanized Steel. In Symposium on Stress-Corrosion Cracking (p. 379). | Galvanized
163 | 200 | Steel | Zinc | Carbon Steel | .87%C | 0 | 692.5 | 1811 | 810.9 | 0.4477637 | 0.002 | cI | 0 | 0 | 0 | 0 | 0 | 0 | 0 | 0 | 0 | 0 | 0 | 0 | 0 | 0 | 0 | 0 | 99.13 | 0.9607911 | 0.87 | 0.03920888 | 0 | 0 | 0 | 0 | 0 | 0 | 0 | 0 | 0 | 0 | 0 | 0 | 0 | 0 | 0 | 0 | 0 | 0 | 0 | 0 | 0 | 0 | 0 | 0 | 0 | 0 | 0 | 0 | 0 | 0 | 0 | 0 | 0 | 0 | 0 | 0 | 0 | 0 | 0 | 0 | 0 | 0 | 0 | 0 | 0 | 0 | 0 | 0 | 0 | 0 | 0 | 0 | 0 | 0 | 0 | 0 | 0 | 0 | 0 | 0 | 0 | 0 | 0 | 0 | 0 | 0 | 0 | 0 | 0 | 0 | 0 | 0 | 0 | 0 | 0 | 0 | 0 | 0 | 0 | 0 | 100 | 1 | 0 | 0 | 0 | 0 | 0 | 0 | 0 | 0 | 0 | 0 | 0 | 0 | 0 | 0 | 0 | 0 | 0 | 0 | 0 | 0 | 0 | 0 | 0 | 0 | 0 | 0 | 0 | 0 | 0 | 0 | 0 | 0 | 0 | 0 | 0 | 0 | 0 | 0 | 0 | 0 | 0 | 0 | 0 | 0 | 0 | 0 | Craig, J. H. (1944). Elevated Temperature Tension Tests on Galvanized Steel. In Symposium on Stress-Corrosion Cracking (p. 379). | Galvanized
164 | 201 | Steel | Zinc | Carbon Steel | .87%C | 0 | 692.5 | 1811 | 922 | 0.509111 | 0.002 | cI | 0 | 0 | 0 | 0 | 0 | 0 | 0 | 0 | 0 | 0 | 0 | 0 | 0 | 0 | 0 | 0 | 99.13 | 0.9607911 | 0.87 | 0.03920888 | 0 | 0 | 0 | 0 | 0 | 0 | 0 | 0 | 0 | 0 | 0 | 0 | 0 | 0 | 0 | 0 | 0 | 0 | 0 | 0 | 0 | 0 | 0 | 0 | 0 | 0 | 0 | 0 | 0 | 0 | 0 | 0 | 0 | 0 | 0 | 0 | 0 | 0 | 0 | 0 | 0 | 0 | 0 | 0 | 0 | 0 | 0 | 0 | 0 | 0 | 0 | 0 | 0 | 0 | 0 | 0 | 0 | 0 | 0 | 0 | 0 | 0 | 0 | 0 | 0 | 0 | 0 | 0 | 0 | 0 | 0 | 0 | 0 | 0 | 0 | 0 | 0 | 0 | 0 | 0 | 100 | 1 | 0 | 0 | 0 | 0 | 0 | 0 | 0 | 0 | 0 | 0 | 0 | 0 | 0 | 0 | 0 | 0 | 0 | 0 | 0 | 0 | 0 | 0 | 0 | 0 | 0 | 0 | 0 | 0 | 0 | 0 | 0 | 0 | 0 | 0 | 0 | 0 | 0 | 0 | 0 | 0 | 0 | 0 | 0 | 0 | 0 | 0 | Craig, J. H. (1944). Elevated Temperature Tension Tests on Galvanized Steel. In Symposium on Stress-Corrosion Cracking (p. 379). | Galvanized
165 | 202 | Steel | Zinc | Carbon Steel | .87%C | 0 | 692.5 | 1811 | 1033 | 0.5704031 | 0.002 | cI | 0 | 0 | 0 | 0 | 0 | 0 | 0 | 0 | 0 | 0 | 0 | 0 | 0 | 0 | 0 | 0 | 99.13 | 0.9607911 | 0.87 | 0.03920888 | 0 | 0 | 0 | 0 | 0 | 0 | 0 | 0 | 0 | 0 | 0 | 0 | 0 | 0 | 0 | 0 | 0 | 0 | 0 | 0 | 0 | 0 | 0 | 0 | 0 | 0 | 0 | 0 | 0 | 0 | 0 | 0 | 0 | 0 | 0 | 0 | 0 | 0 | 0 | 0 | 0 | 0 | 0 | 0 | 0 | 0 | 0 | 0 | 0 | 0 | 0 | 0 | 0 | 0 | 0 | 0 | 0 | 0 | 0 | 0 | 0 | 0 | 0 | 0 | 0 | 0 | 0 | 0 | 0 | 0 | 0 | 0 | 0 | 0 | 0 | 0 | 0 | 0 | 0 | 0 | 100 | 1 | 0 | 0 | 0 | 0 | 0 | 0 | 0 | 0 | 0 | 0 | 0 | 0 | 0 | 0 | 0 | 0 | 0 | 0 | 0 | 0 | 0 | 0 | 0 | 0 | 0 | 0 | 0 | 0 | 0 | 0 | 0 | 0 | 0 | 0 | 0 | 0 | 0 | 0 | 0 | 0 | 0 | 0 | 0 | 0 | 0 | 0 | Craig, J. H. (1944). Elevated Temperature Tension Tests on Galvanized Steel. In Symposium on Stress-Corrosion Cracking (p. 379). | Galvanized
166 | 203 | Stainless Steel | Zinc | 18-8 | 18%Cr 8%Ni 1.25%Mn | 0 | 692.5 | 1673 | 699.8 | 0.4182905 | 0.002 | cF | 0 | 0 | 0 | 0 | 9 | 0.06612466 | 1.25 | 0.009811771 | 0 | 0 | 0 | 0 | 0 | 0 | 0 | 0 | 98.61 | 0.7614596 | 0.14 | 0.005026842 | 0 | 0 | 0 | 0 | 0 | 0 | 19 | 0.1575771 | 0 | 0 | 0 | 0 | 0 | 0 | 0 | 0 | 0 | 0 | 0 | 0 | 0 | 0 | 0 | 0 | 0 | 0 | 0 | 0 | 0 | 0 | 0 | 0 | 0 | 0 | 0 | 0 | 0 | 0 | 0 | 0 | 0 | 0 | 0 | 0 | 0 | 0 | 0 | 0 | 0 | 0 | 0 | 0 | 0 | 0 | 0 | 0 | 0 | 0 | 0 | 0 | 0 | 0 | 0 | 0 | 0 | 0 | 0 | 0 | 0 | 0 | 0 | 0 | 0 | 0 | 0 | 0 | 0 | 0 | 0 | 0 | 100 | 1 | 0 | 0 | 0 | 0 | 0 | 0 | 0 | 0 | 0 | 0 | 0 | 0 | 0 | 0 | 0 | 0 | 0 | 0 | 0 | 0 | 0 | 0 | 0 | 0 | 0 | 0 | 0 | 0 | 0 | 0 | 0 | 0 | 0 | 0 | 0 | 0 | 0 | 0 | 0 | 0 | 0 | 0 | 0 | 0 | 0 | 0 | Craig, J. H. (1944). Elevated Temperature Tension Tests on Galvanized Steel. In Symposium on Stress-Corrosion Cracking (p. 379). | Galvanized
167 | 204 | Stainless Steel | Zinc | 18-8 | 18%Cr 8%Ni 1.25%Mn | 0 | 692.5 | 1673 | 810.9 | 0.4846981 | 0.002 | cF | 0 | 0 | 0 | 0 | 9 | 0.06612466 | 1.25 | 0.009811771 | 0 | 0 | 0 | 0 | 0 | 0 | 0 | 0 | 98.61 | 0.7614596 | 0.14 | 0.005026842 | 0 | 0 | 0 | 0 | 0 | 0 | 19 | 0.1575771 | 0 | 0 | 0 | 0 | 0 | 0 | 0 | 0 | 0 | 0 | 0 | 0 | 0 | 0 | 0 | 0 | 0 | 0 | 0 | 0 | 0 | 0 | 0 | 0 | 0 | 0 | 0 | 0 | 0 | 0 | 0 | 0 | 0 | 0 | 0 | 0 | 0 | 0 | 0 | 0 | 0 | 0 | 0 | 0 | 0 | 0 | 0 | 0 | 0 | 0 | 0 | 0 | 0 | 0 | 0 | 0 | 0 | 0 | 0 | 0 | 0 | 0 | 0 | 0 | 0 | 0 | 0 | 0 | 0 | 0 | 0 | 0 | 100 | 1 | 0 | 0 | 0 | 0 | 0 | 0 | 0 | 0 | 0 | 0 | 0 | 0 | 0 | 0 | 0 | 0 | 0 | 0 | 0 | 0 | 0 | 0 | 0 | 0 | 0 | 0 | 0 | 0 | 0 | 0 | 0 | 0 | 0 | 0 | 0 | 0 | 0 | 0 | 0 | 0 | 0 | 0 | 0 | 0 | 0 | 0 | Craig, J. H. (1944). Elevated Temperature Tension Tests on Galvanized Steel. In Symposium on Stress-Corrosion Cracking (p. 379). | Galvanized
168 | 205 | Stainless Steel | Zinc | 18-8 | 18%Cr 8%Ni 1.25%Mn | 3 | 692.5 | 1673 | 922 | 0.5511058 | 0.002 | cF | 0 | 0 | 0 | 0 | 9 | 0.06612466 | 1.25 | 0.009811771 | 0 | 0 | 0 | 0 | 0 | 0 | 0 | 0 | 98.61 | 0.7614596 | 0.14 | 0.005026842 | 0 | 0 | 0 | 0 | 0 | 0 | 19 | 0.1575771 | 0 | 0 | 0 | 0 | 0 | 0 | 0 | 0 | 0 | 0 | 0 | 0 | 0 | 0 | 0 | 0 | 0 | 0 | 0 | 0 | 0 | 0 | 0 | 0 | 0 | 0 | 0 | 0 | 0 | 0 | 0 | 0 | 0 | 0 | 0 | 0 | 0 | 0 | 0 | 0 | 0 | 0 | 0 | 0 | 0 | 0 | 0 | 0 | 0 | 0 | 0 | 0 | 0 | 0 | 0 | 0 | 0 | 0 | 0 | 0 | 0 | 0 | 0 | 0 | 0 | 0 | 0 | 0 | 0 | 0 | 0 | 0 | 100 | 1 | 0 | 0 | 0 | 0 | 0 | 0 | 0 | 0 | 0 | 0 | 0 | 0 | 0 | 0 | 0 | 0 | 0 | 0 | 0 | 0 | 0 | 0 | 0 | 0 | 0 | 0 | 0 | 0 | 0 | 0 | 0 | 0 | 0 | 0 | 0 | 0 | 0 | 0 | 0 | 0 | 0 | 0 | 0 | 0 | 0 | 0 | Craig, J. H. (1944). Elevated Temperature Tension Tests on Galvanized Steel. In Symposium on Stress-Corrosion Cracking (p. 379). | Galvanized
169 | 206 | Stainless Steel | Zinc | 18-8 | 18%Cr 8%Ni 1.25%Mn | 3 | 692.5 | 1673 | 1033 | 0.6174537 | 0.002 | cF | 0 | 0 | 0 | 0 | 9 | 0.06612466 | 1.25 | 0.009811771 | 0 | 0 | 0 | 0 | 0 | 0 | 0 | 0 | 98.61 | 0.7614596 | 0.14 | 0.005026842 | 0 | 0 | 0 | 0 | 0 | 0 | 19 | 0.1575771 | 0 | 0 | 0 | 0 | 0 | 0 | 0 | 0 | 0 | 0 | 0 | 0 | 0 | 0 | 0 | 0 | 0 | 0 | 0 | 0 | 0 | 0 | 0 | 0 | 0 | 0 | 0 | 0 | 0 | 0 | 0 | 0 | 0 | 0 | 0 | 0 | 0 | 0 | 0 | 0 | 0 | 0 | 0 | 0 | 0 | 0 | 0 | 0 | 0 | 0 | 0 | 0 | 0 | 0 | 0 | 0 | 0 | 0 | 0 | 0 | 0 | 0 | 0 | 0 | 0 | 0 | 0 | 0 | 0 | 0 | 0 | 0 | 100 | 1 | 0 | 0 | 0 | 0 | 0 | 0 | 0 | 0 | 0 | 0 | 0 | 0 | 0 | 0 | 0 | 0 | 0 | 0 | 0 | 0 | 0 | 0 | 0 | 0 | 0 | 0 | 0 | 0 | 0 | 0 | 0 | 0 | 0 | 0 | 0 | 0 | 0 | 0 | 0 | 0 | 0 | 0 | 0 | 0 | 0 | 0 | Craig, J. H. (1944). Elevated Temperature Tension Tests on Galvanized Steel. In Symposium on Stress-Corrosion Cracking (p. 379). | Galvanized
170 | 207 | Martensitic Steel | Lead bismuth | T91 HT500 | 9%Cr | 1 | 396.5 | 1773 | 473 | 0.2667795 |  | cI and tI | 0.054 | 0.0004701781 | 0 | 0 | 0.099 | 0.0009332603 | 0.597 | 0.006012545 | 0 | 0 | 0 | 0 | 0 | 0 | 0 | 0 | 88.826 | 0.8800608 | 0.088 | 0.004054119 | 0.019 | 0.0003394449 | 0 | 0 | 0.317 | 0.006245022 | 8.86 | 0.09428005 | 0.862 | 0.004971236 | 0 | 0 | 0 | 0 | 0 | 0 | 0 | 0 | 0.073 | 0.0004347276 | 0.186 | 0.002020277 | 0.019 | 0.0001783914 | 0 | 0 | 0 | 0 | 0 | 0 | 0 | 0 | 0 | 0 | 0 | 0 | 0 | 0 | 0 | 0 | 0 | 0 | 0 | 0 | 0 | 0 | 0 | 0 | 0 | 0 | 0 | 0 | 0 | 0 | 0 | 0 | 0 | 0 | 0 | 0 | 0 | 0 | 0 | 0 | 0 | 0 | 0 | 0 | 0 | 0 | 0 | 0 | 0 | 0 | 0 | 0 | 0 | 0 | 0 | 0 | 0 | 0 | 44.5 | 0.4471136 | 0 | 0 | 0 | 0 | 55.5 | 0.5528864 | 0 | 0 | 0 | 0 | 0 | 0 | 0 | 0 | 0 | 0 | 0 | 0 | 0 | 0 | 0 | 0 | 0 | 0 | 0 | 0 | 0 | 0 | 0 | 0 | 0 | 0 | 0 | 0 | 0 | 0 | 0 | 0 | 0 | 0 | 0 | 0 | 0 | 0 | Long, B., & Dai, Y. (2008). Investigation of LBE embrittlement effects on the fracture properties of T91. Journal of Nuclear Materials, 376(3), 341–345. https://doi.org/10.1016/j.jnucmat.2008.02.022 | Precracked, Jq as toughness, Tempered martensite, 3 point bend
171 | 208 | Martensitic Steel | Lead bismuth | T91 HT500 | 9%Cr | 1 | 396.5 | 1773 | 573 | 0.323181 |  | cI and tI | 0.054 | 0.0004701781 | 0 | 0 | 0.099 | 0.0009332603 | 0.597 | 0.006012545 | 0 | 0 | 0 | 0 | 0 | 0 | 0 | 0 | 88.826 | 0.8800608 | 0.088 | 0.004054119 | 0.019 | 0.0003394449 | 0 | 0 | 0.317 | 0.006245022 | 8.86 | 0.09428005 | 0.862 | 0.004971236 | 0 | 0 | 0 | 0 | 0 | 0 | 0 | 0 | 0.073 | 0.0004347276 | 0.186 | 0.002020277 | 0.019 | 0.0001783914 | 0 | 0 | 0 | 0 | 0 | 0 | 0 | 0 | 0 | 0 | 0 | 0 | 0 | 0 | 0 | 0 | 0 | 0 | 0 | 0 | 0 | 0 | 0 | 0 | 0 | 0 | 0 | 0 | 0 | 0 | 0 | 0 | 0 | 0 | 0 | 0 | 0 | 0 | 0 | 0 | 0 | 0 | 0 | 0 | 0 | 0 | 0 | 0 | 0 | 0 | 0 | 0 | 0 | 0 | 0 | 0 | 0 | 0 | 44.5 | 0.4471136 | 0 | 0 | 0 | 0 | 55.5 | 0.5528864 | 0 | 0 | 0 | 0 | 0 | 0 | 0 | 0 | 0 | 0 | 0 | 0 | 0 | 0 | 0 | 0 | 0 | 0 | 0 | 0 | 0 | 0 | 0 | 0 | 0 | 0 | 0 | 0 | 0 | 0 | 0 | 0 | 0 | 0 | 0 | 0 | 0 | 0 | Long, B., & Dai, Y. (2008). Investigation of LBE embrittlement effects on the fracture properties of T91. Journal of Nuclear Materials, 376(3), 341–345. https://doi.org/10.1016/j.jnucmat.2008.02.023 | Precracked, Jq as toughness, Tempered martensite, 3 point bend
172 | 209 | Martensitic Steel | Lead bismuth | T91 HT500 | 9%Cr | 1 | 396.5 | 1773 | 673 | 0.3795826 |  | cI and tI | 0.054 | 0.0004701781 | 0 | 0 | 0.099 | 0.0009332603 | 0.597 | 0.006012545 | 0 | 0 | 0 | 0 | 0 | 0 | 0 | 0 | 88.826 | 0.8800608 | 0.088 | 0.004054119 | 0.019 | 0.0003394449 | 0 | 0 | 0.317 | 0.006245022 | 8.86 | 0.09428005 | 0.862 | 0.004971236 | 0 | 0 | 0 | 0 | 0 | 0 | 0 | 0 | 0.073 | 0.0004347276 | 0.186 | 0.002020277 | 0.019 | 0.0001783914 | 0 | 0 | 0 | 0 | 0 | 0 | 0 | 0 | 0 | 0 | 0 | 0 | 0 | 0 | 0 | 0 | 0 | 0 | 0 | 0 | 0 | 0 | 0 | 0 | 0 | 0 | 0 | 0 | 0 | 0 | 0 | 0 | 0 | 0 | 0 | 0 | 0 | 0 | 0 | 0 | 0 | 0 | 0 | 0 | 0 | 0 | 0 | 0 | 0 | 0 | 0 | 0 | 0 | 0 | 0 | 0 | 0 | 0 | 44.5 | 0.4471136 | 0 | 0 | 0 | 0 | 55.5 | 0.5528864 | 0 | 0 | 0 | 0 | 0 | 0 | 0 | 0 | 0 | 0 | 0 | 0 | 0 | 0 | 0 | 0 | 0 | 0 | 0 | 0 | 0 | 0 | 0 | 0 | 0 | 0 | 0 | 0 | 0 | 0 | 0 | 0 | 0 | 0 | 0 | 0 | 0 | 0 | Long, B., & Dai, Y. (2008). Investigation of LBE embrittlement effects on the fracture properties of T91. Journal of Nuclear Materials, 376(3), 341–345. https://doi.org/10.1016/j.jnucmat.2008.02.024 | Precracked, Jq as toughness, Tempered martensite, 3 point bend
173 | 218 | Martensitic Steel | Lead bismuth | F82H | 8% Cr 2% W Tr B` | 1 | 396.5 | 1773 | 573 | 0.323181 | 4.3e-07 | cI and tI | 0 | 0 | 0 | 0 | 0 | 0 | 0 | 0 | 0 | 0 | 0.004 | 8.312271e-05 | 0 | 0 | 0 | 0 | 90.0005 | 0.9036379 | 0.099 | 0.004621958 | 0 | 0 | 0 | 0 | 0 | 0 | 7.92 | 0.08540597 | 0 | 0 | 0 | 0 | 0.004 | 0.0001401761 | 0 | 0 | 0.0023 | 9.204994e-05 | 0 | 0 | 0 | 0 | 0 | 0 | 1.97 | 0.006008417 | 0 | 0 | 0 | 0 | 0 | 0 | 0 | 0 | 0.0002 | 1.037285e-05 | 0 | 0 | 0 | 0 | 0 | 0 | 0 | 0 | 0 | 0 | 0 | 0 | 0 | 0 | 0 | 0 | 0 | 0 | 0 | 0 | 0 | 0 | 0 | 0 | 0 | 0 | 0 | 0 | 0 | 0 | 0 | 0 | 0 | 0 | 0 | 0 | 0 | 0 | 0 | 0 | 0 | 0 | 0 | 0 | 0 | 0 | 44.5 | 0.4471136 | 0 | 0 | 0 | 0 | 55.5 | 0.5528864 | 0 | 0 | 0 | 0 | 0 | 0 | 0 | 0 | 0 | 0 | 0 | 0 | 0 | 0 | 0 | 0 | 0 | 0 | 0 | 0 | 0 | 0 | 0 | 0 | 0 | 0 | 0 | 0 | 0 | 0 | 0 | 0 | 0 | 0 | 0 | 0 | 0 | 0 | Dai, Y., Long, B., & Groeschel, F. (2006). Slow strain rate tensile tests on T91 in static lead-bismuth eutectic. Journal of Nuclear Materials, 356(1–3), 222–228. https://doi.org/10.1016/j.jnucmat.2006.05.041
174 | 220 | Martensitic steel | Lead Lithium | 1.4914 | 10% CR <1% Ni Mo V Nb Si Mn Tr B N Zr | 0 | 508 | 1773 | 573 | 0.323181 | 0.001 | cI and tI | 0.015 | 0.0001300077 | 0 | 0 | 0.87 | 0.00816387 | 0.82 | 0.008220668 | 0 | 0 | 0.054 | 0.001102264 | 0 | 0 | 0 | 0 | 85.8545 | 0.8467299 | 0.13 | 0.00596165 | 0.005 | 8.891907e-05 | 0.04 | 0.0006870389 | 0.37 | 0.007255806 | 10.6 | 0.1122797 | 0.77 | 0.004420355 | 0 | 0 | 0 | 0 | 0 | 0 | 0.02 | 0.0007862452 | 0.16 | 0.0009484701 | 0.22 | 0.002378646 | 0.01 | 9.346084e-05 | 0 | 0 | 0 | 0 | 0 | 0 | 0 | 0 | 0 | 0 | 0.0085 | 0.0004330312 | 0.053 | 0.0003199874 | 0 | 0 | 0 | 0 | 0 | 0 | 0 | 0 | 0 | 0 | 0 | 0 | 0 | 0 | 0 | 0 | 0 | 0 | 0 | 0 | 0 | 0 | 0 | 0 | 0 | 0 | 0 | 0 | 0 | 0 | 0 | 0 | 0 | 0 | 0 | 0 | 0 | 0 | 0 | 0 | 0 | 0 | 0 | 0 | 99.3 | 0.8261498 | 0 | 0 | 0 | 0 | 0 | 0 | 0 | 0 | 0 | 0 | 0 | 0 | 0 | 0 | 0 | 0 | 0 | 0 | 0 | 0 | 0 | 0 | 0 | 0 | 0 | 0 | 0 | 0 | 0 | 0 | 0.7 | 0.1738502 | 0 | 0 | 0 | 0 | 0 | 0 | 0 | 0 | 0 | 0 | 0 | 0 | Borgstedt, H. U., & Grundmann, M. (1988). The influence of liquid Pb17Li eutectic on the mechanical properties of structural materials. Fusion Engineering and Design, 6, 155–158. https://doi.org/10.1016/S0920-3796(88)80103-0
175 | 224 | Stainless Steel | Lead bismuth | 316L | 16%Cr 10% Ni 2%Mo 1.5%Mn | 0 | 396.5 | 1773 | 473 | 0.2667795 | 5e-06 | cF | 0 | 0 | 0 | 0 | 10.1 | 0.09565633 | 1.58 | 0.01598696 | 0 | 0 | 0 | 0 | 0 | 0 | 0 | 0 | 69.643 | 0.6932259 | 0.022 | 0.001018266 | 0.029 | 0.0005205212 | 0.016 | 0.0002773683 | 0.51 | 0.01009415 | 16 | 0.171053 | 2.1 | 0.01216749 | 0 | 0 | 0 | 0 | 0 | 0 | 0 | 0 | 0 | 0 | 0 | 0 | 0 | 0 | 0 | 0 | 0 | 0 | 0 | 0 | 0 | 0 | 0 | 0 | 0 | 0 | 0 | 0 | 0 | 0 | 0 | 0 | 0 | 0 | 0 | 0 | 0 | 0 | 0 | 0 | 0 | 0 | 0 | 0 | 0 | 0 | 0 | 0 | 0 | 0 | 0 | 0 | 0 | 0 | 0 | 0 | 0 | 0 | 0 | 0 | 0 | 0 | 0 | 0 | 0 | 0 | 0 | 0 | 0 | 0 | 0 | 0 | 44.8 | 0.4501163 | 0 | 0 | 0 | 0 | 55.2 | 0.5498837 | 0 | 0 | 0 | 0 | 0 | 0 | 0 | 0 | 0 | 0 | 0 | 0 | 0 | 0 | 0 | 0 | 0 | 0 | 0 | 0 | 0 | 0 | 0 | 0 | 0 | 0 | 0 | 0 | 0 | 0 | 0 | 0 | 0 | 0 | 0 | 0 | 0 | 0 | Sapundjiev, D., Al Mazouzi, A., & Van Dyck, S. (2006). A study of the neutron irradiation effects on the susceptibility to embrittlement of A316L and T91 steels in lead-bismuth eutectic. Journal of Nuclear Materials, 356(1–3), 229–236. https://doi.org/10.1016/j.jnucmat.2006.05.030
176 | 230 | Martensitic Steel | Lead Bismuth | T91 | 9%Cr | 1 | 396.5 | 1773 | 473 | 0.2667795 | 5e-06 | cI and tI | 0 | 0 | 0 | 0 | 0.13 | 0.001223918 | 0.4 | 0.004023328 | 0 | 0 | 0 | 0 | 0 | 0 | 0 | 0 | 89.41 | 0.8847082 | 0.11 | 0.005061135 | 0 | 0 | 0 | 0 | 0.4 | 0.007870024 | 8.3 | 0.08820751 | 0.95 | 0.005471698 | 0 | 0 | 0 | 0 | 0 | 0 | 0.02 | 0.0007888422 | 0.08 | 0.0004758015 | 0.2 | 0.002169548 | 0 | 0 | 0 | 0 | 0 | 0 | 0 | 0 | 0 | 0 | 0 | 0 | 0 | 0 | 0 | 0 | 0 | 0 | 0 | 0 | 0 | 0 | 0 | 0 | 0 | 0 | 0 | 0 | 0 | 0 | 0 | 0 | 0 | 0 | 0 | 0 | 0 | 0 | 0 | 0 | 0 | 0 | 0 | 0 | 0 | 0 | 0 | 0 | 0 | 0 | 0 | 0 | 0 | 0 | 0 | 0 | 0 | 0 | 0 | 0 | 44.8 | 0.4501163 | 0 | 0 | 0 | 0 | 55.2 | 0.5498837 | 0 | 0 | 0 | 0 | 0 | 0 | 0 | 0 | 0 | 0 | 0 | 0 | 0 | 0 | 0 | 0 | 0 | 0 | 0 | 0 | 0 | 0 | 0 | 0 | 0 | 0 | 0 | 0 | 0 | 0 | 0 | 0 | 0 | 0 | 0 | 0 | 0 | 0 | Sapundjiev, D., Al Mazouzi, A., & Van Dyck, S. (2006). A study of the neutron irradiation effects on the susceptibility to embrittlement of A316L and T91 steels in lead-bismuth eutectic. Journal of Nuclear Materials, 356(1–3), 229–236. https://doi.org/10.1016/j.jnucmat.2006.05.030
177 | 235 | Martensitic Steel irradiated | Lead bismuth with oxygen | T91 | 9%Cr | 1 | 396.5 | 1773 | 623 | 0.3513818 | 0.0001 | cI and tI | 0 | 0 | 0 | 0 | 0.13 | 0.001223918 | 0.4 | 0.004023328 | 0 | 0 | 0 | 0 | 0 | 0 | 0 | 0 | 89.41 | 0.8847082 | 0.11 | 0.005061135 | 0 | 0 | 0 | 0 | 0.4 | 0.007870024 | 8.3 | 0.08820751 | 0.95 | 0.005471698 | 0 | 0 | 0 | 0 | 0 | 0 | 0.02 | 0.0007888422 | 0.08 | 0.0004758015 | 0.2 | 0.002169548 | 0 | 0 | 0 | 0 | 0 | 0 | 0 | 0 | 0 | 0 | 0 | 0 | 0 | 0 | 0 | 0 | 0 | 0 | 0 | 0 | 0 | 0 | 0 | 0 | 0 | 0 | 0 | 0 | 0 | 0 | 0 | 0 | 0 | 0 | 0 | 0 | 0 | 0 | 0 | 0 | 0 | 0 | 0 | 0 | 0 | 0 | 0 | 0 | 0 | 0 | 0 | 0 | 0 | 0 | 0 | 0 | 0 | 0 | 0 | 0 | 44.8 | 0.4501163 | 0 | 0 | 0 | 0 | 55.2 | 0.5498837 | 0 | 0 | 0 | 0 | 0 | 0 | 0 | 0 | 0 | 0 | 0 | 0 | 0 | 0 | 0 | 0 | 0 | 0 | 0 | 0 | 0 | 0 | 0 | 0 | 0 | 0 | 0 | 0 | 0 | 0 | 0 | 0 | 0 | 0 | 0 | 0 | 0 | 0 | Auger, T., & Lorang, G. (2005). Liquid metal embrittlement susceptibility of T91 steel by lead-bismuth. Scripta Materialia, 52(12), 1323–1328. https://doi.org/10.1016/j.scriptamat.2005.02.027
178 | 236 | Martensitic Steel | Copper | 4340V | .4C .75Mn .3Si .8Cr 1.8Ni .25Mo | 2 | 1358 | 1773 | 1373 | 0.7743937 | 21.16667 | cI and tI | 0 | 0 | 0 | 0 | 1.8 | 0.01685074 | 0.75 | 0.007501086 | 0 | 0 | 0 | 0 | 0 | 0 | 0 | 0 | 95.7 | 0.9415933 | 0.4 | 0.01830007 | 0 | 0 | 0 | 0 | 0.3 | 0.005869145 | 0.8 | 0.008453858 | 0.25 | 0.001431779 | 0 | 0 | 0 | 0 | 0 | 0 | 0 | 0 | 0 | 0 | 0 | 0 | 0 | 0 | 0 | 0 | 0 | 0 | 0 | 0 | 0 | 0 | 0 | 0 | 0 | 0 | 0 | 0 | 0 | 0 | 0 | 0 | 0 | 0 | 0 | 0 | 0 | 0 | 0 | 0 | 0 | 0 | 0 | 0 | 0 | 0 | 0 | 0 | 0 | 0 | 0 | 0 | 0 | 0 | 0 | 0 | 0 | 0 | 0 | 0 | 0 | 0 | 0 | 0 | 0 | 0 | 0 | 0 | 0 | 0 | 0 | 0 | 0 | 0 | 0 | 0 | 0 | 0 | 0 | 0 | 0 | 0 | 0 | 0 | 100 | 1 | 0 | 0 | 0 | 0 | 0 | 0 | 0 | 0 | 0 | 0 | 0 | 0 | 0 | 0 | 0 | 0 | 0 | 0 | 0 | 0 | 0 | 0 | 0 | 0 | 0 | 0 | 0 | 0 | 0 | 0 | 0 | 0 | Vigilante, G. N., Bartolucci, S., Izzo, J., Witherell, M., & Smith, S. B. (2012). Gleeble testing to assess solid/liquid metal embrittlement of gun steels by copper. Materials and Manufacturing Processes, 27(8), 835–839. https://doi.org/10.1080/10426914.2011.648693 | go back and look at notched data
179 | 242 | Steel | Cd | SS41 | .139C .22Si .46Mn | 2 | 594 | 1773 | 623 | 0.3513818 | 0.002777778 | cI | 0 | 0 | 0 | 0 | 0 | 0 | 0.46 | 0.004640419 | 0 | 0 | 0 | 0 | 0 | 0 | 0 | 0 | 99.138 | 0.9838481 | 0.139 | 0.006414222 | 0.021 | 0.0003757944 | 0.022 | 0.0003802332 | 0.22 | 0.004341229 | 0 | 0 | 0 | 0 | 0 | 0 | 0 | 0 | 0 | 0 | 0 | 0 | 0 | 0 | 0 | 0 | 0 | 0 | 0 | 0 | 0 | 0 | 0 | 0 | 0 | 0 | 0 | 0 | 0 | 0 | 0 | 0 | 0 | 0 | 0 | 0 | 0 | 0 | 0 | 0 | 0 | 0 | 0 | 0 | 0 | 0 | 0 | 0 | 0 | 0 | 0 | 0 | 0 | 0 | 0 | 0 | 0 | 0 | 0 | 0 | 0 | 0 | 0 | 0 | 0 | 0 | 0 | 0 | 0 | 0 | 0 | 0 | 0 | 0 | 0 | 0 | 0 | 0 | 0 | 0 | 0 | 0 | 0 | 0 | 100 | 1 | 0 | 0 | 0 | 0 | 0 | 0 | 0 | 0 | 0 | 0 | 0 | 0 | 0 | 0 | 0 | 0 | 0 | 0 | 0 | 0 | 0 | 0 | 0 | 0 | 0 | 0 | 0 | 0 | 0 | 0 | 0 | 0 | 0 | 0 | 0 | 0 | ARATA, Y., OHMORI, A., OKAMOTO, I., & OGAWA, H. (1982). Study on Liquid Metal Embrittlement of Carbon Steels (Report 1): Penetration Behavior of Liquid Metal, (Report 1).
180 | 243 | Steel | Cd 5Zn | SS41 | .139C .22Si .46Mn | 2 | 583 | 1773 | 623 | 0.3513818 | 0.002777778 | cI | 0 | 0 | 0 | 0 | 0 | 0 | 0.46 | 0.004640419 | 0 | 0 | 0 | 0 | 0 | 0 | 0 | 0 | 99.138 | 0.9838481 | 0.139 | 0.006414222 | 0.021 | 0.0003757944 | 0.022 | 0.0003802332 | 0.22 | 0.004341229 | 0 | 0 | 0 | 0 | 0 | 0 | 0 | 0 | 0 | 0 | 0 | 0 | 0 | 0 | 0 | 0 | 0 | 0 | 0 | 0 | 0 | 0 | 0 | 0 | 0 | 0 | 0 | 0 | 0 | 0 | 0 | 0 | 0 | 0 | 0 | 0 | 0 | 0 | 0 | 0 | 0 | 0 | 0 | 0 | 0 | 0 | 0 | 0 | 0 | 0 | 0 | 0 | 0 | 0 | 0 | 0 | 0 | 0 | 0 | 0 | 0 | 0 | 0 | 0 | 0 | 0 | 0 | 0 | 0 | 0 | 0 | 0 | 0 | 0 | 5 | 0.08297111 | 0 | 0 | 0 | 0 | 0 | 0 | 0 | 0 | 95 | 0.9170289 | 0 | 0 | 0 | 0 | 0 | 0 | 0 | 0 | 0 | 0 | 0 | 0 | 0 | 0 | 0 | 0 | 0 | 0 | 0 | 0 | 0 | 0 | 0 | 0 | 0 | 0 | 0 | 0 | 0 | 0 | 0 | 0 | 0 | 0 | 0 | 0 | ARATA, Y., OHMORI, A., OKAMOTO, I., & OGAWA, H. (1982). Study on Liquid Metal Embrittlement of Carbon Steels (Report 1): Penetration Behavior of Liquid Metal, (Report 1).
181 | 244 | Steel | Cd 5Zn |  | .0028C | 2 | 583 | 1773 | 623 | 0.3513818 | 0.002777778 | cI | 0 | 0 | 0 | 0 | 0 | 0 | 0.007 | 7.10779e-05 | 0 | 0 | 0 | 0 | 0 | 0 | 0 | 0 | 99.957 | 0.9984775 | 0.028 | 0.001300542 | 0.003 | 5.403677e-05 | 0.001 | 1.739661e-05 | 0.004 | 7.944877e-05 | 0 | 0 | 0 | 0 | 0 | 0 | 0 | 0 | 0 | 0 | 0 | 0 | 0 | 0 | 0 | 0 | 0 | 0 | 0 | 0 | 0 | 0 | 0 | 0 | 0 | 0 | 0 | 0 | 0 | 0 | 0 | 0 | 0 | 0 | 0 | 0 | 0 | 0 | 0 | 0 | 0 | 0 | 0 | 0 | 0 | 0 | 0 | 0 | 0 | 0 | 0 | 0 | 0 | 0 | 0 | 0 | 0 | 0 | 0 | 0 | 0 | 0 | 0 | 0 | 0 | 0 | 0 | 0 | 0 | 0 | 0 | 0 | 0 | 0 | 5 | 0.08297111 | 0 | 0 | 0 | 0 | 0 | 0 | 0 | 0 | 95 | 0.9170289 | 0 | 0 | 0 | 0 | 0 | 0 | 0 | 0 | 0 | 0 | 0 | 0 | 0 | 0 | 0 | 0 | 0 | 0 | 0 | 0 | 0 | 0 | 0 | 0 | 0 | 0 | 0 | 0 | 0 | 0 | 0 | 0 | 0 | 0 | 0 | 0 | ARATA, Y., OHMORI, A., OKAMOTO, I., & OGAWA, H. (1982). Study on Liquid Metal Embrittlement of Carbon Steels (Report 1): Penetration Behavior of Liquid Metal, (Report 1). | notched
182 | 245 | Steel | Cd 5Zn |  | .0066C | 2 | 583 | 1773 | 623 | 0.3513818 | 0.002777778 | cI | 0 | 0 | 0 | 0 | 0 | 0 | 0.29 | 0.002939126 | 0 | 0 | 0 | 0 | 0 | 0 | 0 | 0 | 99.585 | 0.9928935 | 0.066 | 0.003059807 | 0.015 | 0.0002696765 | 0.014 | 0.0002430952 | 0.03 | 0.0005947469 | 0 | 0 | 0 | 0 | 0 | 0 | 0 | 0 | 0 | 0 | 0 | 0 | 0 | 0 | 0 | 0 | 0 | 0 | 0 | 0 | 0 | 0 | 0 | 0 | 0 | 0 | 0 | 0 | 0 | 0 | 0 | 0 | 0 | 0 | 0 | 0 | 0 | 0 | 0 | 0 | 0 | 0 | 0 | 0 | 0 | 0 | 0 | 0 | 0 | 0 | 0 | 0 | 0 | 0 | 0 | 0 | 0 | 0 | 0 | 0 | 0 | 0 | 0 | 0 | 0 | 0 | 0 | 0 | 0 | 0 | 0 | 0 | 0 | 0 | 5 | 0.08297111 | 0 | 0 | 0 | 0 | 0 | 0 | 0 | 0 | 95 | 0.9170289 | 0 | 0 | 0 | 0 | 0 | 0 | 0 | 0 | 0 | 0 | 0 | 0 | 0 | 0 | 0 | 0 | 0 | 0 | 0 | 0 | 0 | 0 | 0 | 0 | 0 | 0 | 0 | 0 | 0 | 0 | 0 | 0 | 0 | 0 | 0 | 0 | ARATA, Y., OHMORI, A., OKAMOTO, I., & OGAWA, H. (1982). Study on Liquid Metal Embrittlement of Carbon Steels (Report 1): Penetration Behavior of Liquid Metal, (Report 1). | notched
183 | 246 | Steel | Cd 5Zn |  | .28C | 2 | 583 | 1773 | 623 | 0.3513818 | 0.002777778 | cI | 0 | 0 | 0 | 0 | 0 | 0 | 0.45 | 0.004516451 | 0 | 0 | 0 | 0 | 0 | 0 | 0 | 0 | 99.006 | 0.9775406 | 0.28 | 0.01285502 | 0.02 | 0.000356079 | 0.024 | 0.0004126901 | 0.22 | 0.004319148 | 0 | 0 | 0 | 0 | 0 | 0 | 0 | 0 | 0 | 0 | 0 | 0 | 0 | 0 | 0 | 0 | 0 | 0 | 0 | 0 | 0 | 0 | 0 | 0 | 0 | 0 | 0 | 0 | 0 | 0 | 0 | 0 | 0 | 0 | 0 | 0 | 0 | 0 | 0 | 0 | 0 | 0 | 0 | 0 | 0 | 0 | 0 | 0 | 0 | 0 | 0 | 0 | 0 | 0 | 0 | 0 | 0 | 0 | 0 | 0 | 0 | 0 | 0 | 0 | 0 | 0 | 0 | 0 | 0 | 0 | 0 | 0 | 0 | 0 | 5 | 0.08297111 | 0 | 0 | 0 | 0 | 0 | 0 | 0 | 0 | 95 | 0.9170289 | 0 | 0 | 0 | 0 | 0 | 0 | 0 | 0 | 0 | 0 | 0 | 0 | 0 | 0 | 0 | 0 | 0 | 0 | 0 | 0 | 0 | 0 | 0 | 0 | 0 | 0 | 0 | 0 | 0 | 0 | 0 | 0 | 0 | 0 | 0 | 0 | ARATA, Y., OHMORI, A., OKAMOTO, I., & OGAWA, H. (1982). Study on Liquid Metal Embrittlement of Carbon Steels (Report 1): Penetration Behavior of Liquid Metal, (Report 1). | notched
184 | 247 | Steel | Cd 5Zn |  | .47C | 2 | 583 | 1773 | 623 | 0.3513818 | 0.002777778 | cI | 0 | 0 | 0 | 0 | 0 | 0 | 0.66 | 0.006578458 | 0 | 0 | 0 | 0 | 0 | 0 | 0 | 0 | 98.601 | 0.9668298 | 0.47 | 0.02142929 | 0.02 | 0.0003536241 | 0.019 | 0.0003244605 | 0.23 | 0.004484342 | 0 | 0 | 0 | 0 | 0 | 0 | 0 | 0 | 0 | 0 | 0 | 0 | 0 | 0 | 0 | 0 | 0 | 0 | 0 | 0 | 0 | 0 | 0 | 0 | 0 | 0 | 0 | 0 | 0 | 0 | 0 | 0 | 0 | 0 | 0 | 0 | 0 | 0 | 0 | 0 | 0 | 0 | 0 | 0 | 0 | 0 | 0 | 0 | 0 | 0 | 0 | 0 | 0 | 0 | 0 | 0 | 0 | 0 | 0 | 0 | 0 | 0 | 0 | 0 | 0 | 0 | 0 | 0 | 0 | 0 | 0 | 0 | 0 | 0 | 5 | 0.08297111 | 0 | 0 | 0 | 0 | 0 | 0 | 0 | 0 | 95 | 0.9170289 | 0 | 0 | 0 | 0 | 0 | 0 | 0 | 0 | 0 | 0 | 0 | 0 | 0 | 0 | 0 | 0 | 0 | 0 | 0 | 0 | 0 | 0 | 0 | 0 | 0 | 0 | 0 | 0 | 0 | 0 | 0 | 0 | 0 | 0 | 0 | 0 | ARATA, Y., OHMORI, A., OKAMOTO, I., & OGAWA, H. (1982). Study on Liquid Metal Embrittlement of Carbon Steels (Report 1): Penetration Behavior of Liquid Metal, (Report 1). | notched
185 | 248 | Aluminum | eGaIn | 1100 | commerically pure | 2 | 288.3 | 933 | 298 | 0.3193998 | 0.02 | cF | 0 | 0 | 0 | 0 | 0 | 0 | 0 | 0 | 0 | 0 | 100 | 1 | 0 | 0 | 0 | 0 | 0 | 0 | 0 | 0 | 0 | 0 | 0 | 0 | 0 | 0 | 0 | 0 | 0 | 0 | 0 | 0 | 0 | 0 | 0 | 0 | 0 | 0 | 0 | 0 | 0 | 0 | 0 | 0 | 0 | 0 | 0 | 0 | 0 | 0 | 0 | 0 | 0 | 0 | 0 | 0 | 0 | 0 | 0 | 0 | 0 | 0 | 0 | 0 | 0 | 0 | 0 | 0 | 0 | 0 | 0 | 0 | 0 | 0 | 0 | 0 | 0 | 0 | 0 | 0 | 0 | 0 | 0 | 0 | 0 | 0 | 0 | 0 | 0 | 0 | 0 | 0 | 0 | 0 | 78.6 | 0.8581244 | 21.4 | 0.1418756 | 0 | 0 | 0 | 0 | 0 | 0 | 0 | 0 | 0 | 0 | 0 | 0 | 0 | 0 | 0 | 0 | 0 | 0 | 0 | 0 | 0 | 0 | 0 | 0 | 0 | 0 | 0 | 0 | 0 | 0 | 0 | 0 | 0 | 0 | 0 | 0 | 0 | 0 | 0 | 0 | 0 | 0 | 0 | 0 | 0 | 0 | 0 | 0 | 0 | 0 | Me
186 | 251 | Aluminum | eGaIn | 3003 | 1% Mn 0.1%Cu | 2 | 288.3 | 933 | 298 | 0.3193998 | 0.02 | cF | 0.1 | 0.0004275715 | 0 | 0 | 0 | 0 | 1.25 | 0.006182073 | 0 | 0 | 98.65 | 0.9933904 | 0 | 0 | 0 | 0 | 0 | 0 | 0 | 0 | 0 | 0 | 0 | 0 | 0 | 0 | 0 | 0 | 0 | 0 | 0 | 0 | 0 | 0 | 0 | 0 | 0 | 0 | 0 | 0 | 0 | 0 | 0 | 0 | 0 | 0 | 0 | 0 | 0 | 0 | 0 | 0 | 0 | 0 | 0 | 0 | 0 | 0 | 0 | 0 | 0 | 0 | 0 | 0 | 0 | 0 | 0 | 0 | 0 | 0 | 0 | 0 | 0 | 0 | 0 | 0 | 0 | 0 | 0 | 0 | 0 | 0 | 0 | 0 | 0 | 0 | 0 | 0 | 0 | 0 | 0 | 0 | 0 | 0 | 78.6 | 0.8581244 | 21.4 | 0.1418756 | 0 | 0 | 0 | 0 | 0 | 0 | 0 | 0 | 0 | 0 | 0 | 0 | 0 | 0 | 0 | 0 | 0 | 0 | 0 | 0 | 0 | 0 | 0 | 0 | 0 | 0 | 0 | 0 | 0 | 0 | 0 | 0 | 0 | 0 | 0 | 0 | 0 | 0 | 0 | 0 | 0 | 0 | 0 | 0 | 0 | 0 | 0 | 0 | 0 | 0 | Me
187 | 254 | Copper | eGaIn | 688 | 23%Zn 3%Al .3%Co | 0 | 288.3 | 1173 | 298 | 0.2540494 | 0.02 | cF | 73.3 | 0.7057941 | 23 | 0.2152181 | 0 | 0 | 0 | 0 | 0 | 0 | 3.3 | 0.07483454 | 0 | 0 | 0 | 0 | 0 | 0 | 0 | 0 | 0 | 0 | 0 | 0 | 0 | 0 | 0 | 0 | 0 | 0 | 0 | 0 | 0 | 0 | 0 | 0 | 0 | 0 | 0 | 0 | 0 | 0 | 0.4 | 0.004153229 | 0 | 0 | 0 | 0 | 0 | 0 | 0 | 0 | 0 | 0 | 0 | 0 | 0 | 0 | 0 | 0 | 0 | 0 | 0 | 0 | 0 | 0 | 0 | 0 | 0 | 0 | 0 | 0 | 0 | 0 | 0 | 0 | 0 | 0 | 0 | 0 | 0 | 0 | 0 | 0 | 0 | 0 | 0 | 0 | 0 | 0 | 0 | 0 | 0 | 0 | 78.6 | 0.8581244 | 21.4 | 0.1418756 | 0 | 0 | 0 | 0 | 0 | 0 | 0 | 0 | 0 | 0 | 0 | 0 | 0 | 0 | 0 | 0 | 0 | 0 | 0 | 0 | 0 | 0 | 0 | 0 | 0 | 0 | 0 | 0 | 0 | 0 | 0 | 0 | 0 | 0 | 0 | 0 | 0 | 0 | 0 | 0 | 0 | 0 | 0 | 0 | 0 | 0 | 0 | 0 | 0 | 0 | Me
188 | 257 | Copper | eGaIn | 260 | 70/30 brass | 0 | 288.3 | 1173 | 298 | 0.2540494 | 0.02 | cF | 70 | 0.7059725 | 30 | 0.2940275 | 0 | 0 | 0 | 0 | 0 | 0 | 0 | 0 | 0 | 0 | 0 | 0 | 0 | 0 | 0 | 0 | 0 | 0 | 0 | 0 | 0 | 0 | 0 | 0 | 0 | 0 | 0 | 0 | 0 | 0 | 0 | 0 | 0 | 0 | 0 | 0 | 0 | 0 | 0 | 0 | 0 | 0 | 0 | 0 | 0 | 0 | 0 | 0 | 0 | 0 | 0 | 0 | 0 | 0 | 0 | 0 | 0 | 0 | 0 | 0 | 0 | 0 | 0 | 0 | 0 | 0 | 0 | 0 | 0 | 0 | 0 | 0 | 0 | 0 | 0 | 0 | 0 | 0 | 0 | 0 | 0 | 0 | 0 | 0 | 0 | 0 | 0 | 0 | 0 | 0 | 78.6 | 0.8581244 | 21.4 | 0.1418756 | 0 | 0 | 0 | 0 | 0 | 0 | 0 | 0 | 0 | 0 | 0 | 0 | 0 | 0 | 0 | 0 | 0 | 0 | 0 | 0 | 0 | 0 | 0 | 0 | 0 | 0 | 0 | 0 | 0 | 0 | 0 | 0 | 0 | 0 | 0 | 0 | 0 | 0 | 0 | 0 | 0 | 0 | 0 | 0 | 0 | 0 | 0 | 0 | 0 | 0 | Me
189 | 262 | Copper | eGaIn | 220 | 90/10 Brass | 0 | 288.3 | 1323 | 298 | 0.2252457 | 0.02 | cF | 90 | 0.9025452 | 10 | 0.09745482 | 0 | 0 | 0 | 0 | 0 | 0 | 0 | 0 | 0 | 0 | 0 | 0 | 0 | 0 | 0 | 0 | 0 | 0 | 0 | 0 | 0 | 0 | 0 | 0 | 0 | 0 | 0 | 0 | 0 | 0 | 0 | 0 | 0 | 0 | 0 | 0 | 0 | 0 | 0 | 0 | 0 | 0 | 0 | 0 | 0 | 0 | 0 | 0 | 0 | 0 | 0 | 0 | 0 | 0 | 0 | 0 | 0 | 0 | 0 | 0 | 0 | 0 | 0 | 0 | 0 | 0 | 0 | 0 | 0 | 0 | 0 | 0 | 0 | 0 | 0 | 0 | 0 | 0 | 0 | 0 | 0 | 0 | 0 | 0 | 0 | 0 | 0 | 0 | 0 | 0 | 78.6 | 0.8581244 | 21.4 | 0.1418756 | 0 | 0 | 0 | 0 | 0 | 0 | 0 | 0 | 0 | 0 | 0 | 0 | 0 | 0 | 0 | 0 | 0 | 0 | 0 | 0 | 0 | 0 | 0 | 0 | 0 | 0 | 0 | 0 | 0 | 0 | 0 | 0 | 0 | 0 | 0 | 0 | 0 | 0 | 0 | 0 | 0 | 0 | 0 | 0 | 0 | 0 | 0 | 0 | 0 | 0 | Me
190 | 265 | Copper | eGaIn | 510 | 5% Tin .2% P | 0 | 288.3 | 1173 | 298 | 0.2540494 | 0.02 | cF | 94.8 | 0.9684647 | 0 | 0 | 0 | 0 | 0 | 0 | 0 | 0 | 0 | 0 | 0 | 0 | 0 | 0 | 0 | 0 | 0 | 0 | 0.2 | 0.004192301 | 0 | 0 | 0 | 0 | 0 | 0 | 0 | 0 | 0 | 0 | 0 | 0 | 0 | 0 | 0 | 0 | 0 | 0 | 0 | 0 | 0 | 0 | 0 | 0 | 0 | 0 | 0 | 0 | 5 | 0.02734301 | 0 | 0 | 0 | 0 | 0 | 0 | 0 | 0 | 0 | 0 | 0 | 0 | 0 | 0 | 0 | 0 | 0 | 0 | 0 | 0 | 0 | 0 | 0 | 0 | 0 | 0 | 0 | 0 | 0 | 0 | 0 | 0 | 0 | 0 | 0 | 0 | 0 | 0 | 0 | 0 | 0 | 0 | 78.6 | 0.8581244 | 21.4 | 0.1418756 | 0 | 0 | 0 | 0 | 0 | 0 | 0 | 0 | 0 | 0 | 0 | 0 | 0 | 0 | 0 | 0 | 0 | 0 | 0 | 0 | 0 | 0 | 0 | 0 | 0 | 0 | 0 | 0 | 0 | 0 | 0 | 0 | 0 | 0 | 0 | 0 | 0 | 0 | 0 | 0 | 0 | 0 | 0 | 0 | 0 | 0 | 0 | 0 | 0 | 0 | Me
191 | 268 | Copper | eGaIn | 110 | commerically pure | 0 | 288.3 | 1358 | 298 | 0.2194404 | 0.02 | cF | 100 | 1 | 0 | 0 | 0 | 0 | 0 | 0 | 0 | 0 | 0 | 0 | 0 | 0 | 0 | 0 | 0 | 0 | 0 | 0 | 0 | 0 | 0 | 0 | 0 | 0 | 0 | 0 | 0 | 0 | 0 | 0 | 0 | 0 | 0 | 0 | 0 | 0 | 0 | 0 | 0 | 0 | 0 | 0 | 0 | 0 | 0 | 0 | 0 | 0 | 0 | 0 | 0 | 0 | 0 | 0 | 0 | 0 | 0 | 0 | 0 | 0 | 0 | 0 | 0 | 0 | 0 | 0 | 0 | 0 | 0 | 0 | 0 | 0 | 0 | 0 | 0 | 0 | 0 | 0 | 0 | 0 | 0 | 0 | 0 | 0 | 0 | 0 | 0 | 0 | 0 | 0 | 0 | 0 | 78.6 | 0.8581244 | 21.4 | 0.1418756 | 0 | 0 | 0 | 0 | 0 | 0 | 0 | 0 | 0 | 0 | 0 | 0 | 0 | 0 | 0 | 0 | 0 | 0 | 0 | 0 | 0 | 0 | 0 | 0 | 0 | 0 | 0 | 0 | 0 | 0 | 0 | 0 | 0 | 0 | 0 | 0 | 0 | 0 | 0 | 0 | 0 | 0 | 0 | 0 | 0 | 0 | 0 | 0 | 0 | 0 | Me
192 | 271 | Steel | eGaIn | 302SS | 18-9 | 0 | 288.3 | 1773 | 298 | 0.1680767 | 0.02 | cF | 0 | 0 | 0 | 0 | 9 | 0.08485825 | 1 | 0.01007321 | 0 | 0 | 0 | 0 | 0 | 0 | 0 | 0 | 72 | 0.7134919 | 0 | 0 | 0 | 0 | 0 | 0 | 0 | 0 | 18 | 0.1915766 | 0 | 0 | 0 | 0 | 0 | 0 | 0 | 0 | 0 | 0 | 0 | 0 | 0 | 0 | 0 | 0 | 0 | 0 | 0 | 0 | 0 | 0 | 0 | 0 | 0 | 0 | 0 | 0 | 0 | 0 | 0 | 0 | 0 | 0 | 0 | 0 | 0 | 0 | 0 | 0 | 0 | 0 | 0 | 0 | 0 | 0 | 0 | 0 | 0 | 0 | 0 | 0 | 0 | 0 | 0 | 0 | 0 | 0 | 0 | 0 | 0 | 0 | 0 | 0 | 0 | 0 | 78.6 | 0.8581244 | 21.4 | 0.1418756 | 0 | 0 | 0 | 0 | 0 | 0 | 0 | 0 | 0 | 0 | 0 | 0 | 0 | 0 | 0 | 0 | 0 | 0 | 0 | 0 | 0 | 0 | 0 | 0 | 0 | 0 | 0 | 0 | 0 | 0 | 0 | 0 | 0 | 0 | 0 | 0 | 0 | 0 | 0 | 0 | 0 | 0 | 0 | 0 | 0 | 0 | 0 | 0 | 0 | 0 | Me
193 | 274 | Steel | eGaIn | 1010 | .1%C .45%Mn | 0 | 288.3 | 1773 | 298 | 0.1680767 | 0.02 | cI | 0 | 0 | 0 | 0 | 0 | 0 | 0.45 | 0.004557321 | 0 | 0 | 0 | 0 | 0 | 0 | 0 | 0 | 99.45 | 0.9908101 | 0.1 | 0.004632622 | 0 | 0 | 0 | 0 | 0 | 0 | 0 | 0 | 0 | 0 | 0 | 0 | 0 | 0 | 0 | 0 | 0 | 0 | 0 | 0 | 0 | 0 | 0 | 0 | 0 | 0 | 0 | 0 | 0 | 0 | 0 | 0 | 0 | 0 | 0 | 0 | 0 | 0 | 0 | 0 | 0 | 0 | 0 | 0 | 0 | 0 | 0 | 0 | 0 | 0 | 0 | 0 | 0 | 0 | 0 | 0 | 0 | 0 | 0 | 0 | 0 | 0 | 0 | 0 | 0 | 0 | 0 | 0 | 0 | 0 | 0 | 0 | 0 | 0 | 78.6 | 0.8581244 | 21.4 | 0.1418756 | 0 | 0 | 0 | 0 | 0 | 0 | 0 | 0 | 0 | 0 | 0 | 0 | 0 | 0 | 0 | 0 | 0 | 0 | 0 | 0 | 0 | 0 | 0 | 0 | 0 | 0 | 0 | 0 | 0 | 0 | 0 | 0 | 0 | 0 | 0 | 0 | 0 | 0 | 0 | 0 | 0 | 0 | 0 | 0 | 0 | 0 | 0 | 0 | 0 | 0 | Me
194 | 277 | Steel | eGaIn | 17-4ph | 17-4 + Cu,Mn,Nb,Ta | 0 | 288.3 | 1773 | 298 | 0.1680767 | 0.02 | cI and tI | 4 | 0.03505821 | 0 | 0 | 4 | 0.03795672 | 1 | 0.01013783 | 0 | 0 | 0 | 0 | 0 | 0 | 0 | 0 | 73.4 | 0.7320313 | 0 | 0 | 0 | 0 | 0 | 0 | 0 | 0 | 17 | 0.1820942 | 0 | 0 | 0 | 0 | 0 | 0 | 0 | 0 | 0 | 0 | 0.3 | 0.00179836 | 0 | 0 | 0 | 0 | 0 | 0 | 0 | 0 | 0.3 | 0.0009233802 | 0 | 0 | 0 | 0 | 0 | 0 | 0 | 0 | 0 | 0 | 0 | 0 | 0 | 0 | 0 | 0 | 0 | 0 | 0 | 0 | 0 | 0 | 0 | 0 | 0 | 0 | 0 | 0 | 0 | 0 | 0 | 0 | 0 | 0 | 0 | 0 | 0 | 0 | 0 | 0 | 0 | 0 | 0 | 0 | 78.6 | 0.8581244 | 21.4 | 0.1418756 | 0 | 0 | 0 | 0 | 0 | 0 | 0 | 0 | 0 | 0 | 0 | 0 | 0 | 0 | 0 | 0 | 0 | 0 | 0 | 0 | 0 | 0 | 0 | 0 | 0 | 0 | 0 | 0 | 0 | 0 | 0 | 0 | 0 | 0 | 0 | 0 | 0 | 0 | 0 | 0 | 0 | 0 | 0 | 0 | 0 | 0 | 0 | 0 | 0 | 0 | Me
195 | 280 | Titanium | eGaIn | 21s | 15%Mo 3%Nb 3%Al | 0 | 288.3 | 1973 | 298 | 0.151039 | 0.02 | cI | 0 | 0 | 0 | 0 | 0 | 0 | 0 | 0 | 0 | 0 | 3 | 0.05675621 | 0 | 0 | 0 | 0 | 0 | 0 | 0 | 0 | 0 | 0 | 0 | 0 | 0.2 | 0.003635081 | 0 | 0 | 15 | 0.0798101 | 78.66 | 0.8388495 | 0.14 | 0.004466572 | 0 | 0 | 0 | 0 | 3 | 0.01648258 | 0 | 0 | 0 | 0 | 0 | 0 | 0 | 0 | 0 | 0 | 0 | 0 | 0 | 0 | 0 | 0 | 0 | 0 | 0 | 0 | 0 | 0 | 0 | 0 | 0 | 0 | 0 | 0 | 0 | 0 | 0 | 0 | 0 | 0 | 0 | 0 | 0 | 0 | 0 | 0 | 0 | 0 | 0 | 0 | 0 | 0 | 0 | 0 | 0 | 0 | 0 | 0 | 0 | 0 | 78.6 | 0.8581244 | 21.4 | 0.1418756 | 0 | 0 | 0 | 0 | 0 | 0 | 0 | 0 | 0 | 0 | 0 | 0 | 0 | 0 | 0 | 0 | 0 | 0 | 0 | 0 | 0 | 0 | 0 | 0 | 0 | 0 | 0 | 0 | 0 | 0 | 0 | 0 | 0 | 0 | 0 | 0 | 0 | 0 | 0 | 0 | 0 | 0 | 0 | 0 | 0 | 0 | 0 | 0 | 0 | 0 | Me
196 | 283 | Zinc | eGaIn |  | commerically pure | 2 | 288.3 | 692 | 298 | 0.4306358 | 0.02 | hP | 0 | 0 | 100 | 1 | 0 | 0 | 0 | 0 | 0 | 0 | 0 | 0 | 0 | 0 | 0 | 0 | 0 | 0 | 0 | 0 | 0 | 0 | 0 | 0 | 0 | 0 | 0 | 0 | 0 | 0 | 0 | 0 | 0 | 0 | 0 | 0 | 0 | 0 | 0 | 0 | 0 | 0 | 0 | 0 | 0 | 0 | 0 | 0 | 0 | 0 | 0 | 0 | 0 | 0 | 0 | 0 | 0 | 0 | 0 | 0 | 0 | 0 | 0 | 0 | 0 | 0 | 0 | 0 | 0 | 0 | 0 | 0 | 0 | 0 | 0 | 0 | 0 | 0 | 0 | 0 | 0 | 0 | 0 | 0 | 0 | 0 | 0 | 0 | 0 | 0 | 0 | 0 | 0 | 0 | 78.6 | 0.8581244 | 21.4 | 0.1418756 | 0 | 0 | 0 | 0 | 0 | 0 | 0 | 0 | 0 | 0 | 0 | 0 | 0 | 0 | 0 | 0 | 0 | 0 | 0 | 0 | 0 | 0 | 0 | 0 | 0 | 0 | 0 | 0 | 0 | 0 | 0 | 0 | 0 | 0 | 0 | 0 | 0 | 0 | 0 | 0 | 0 | 0 | 0 | 0 | 0 | 0 | 0 | 0 | 0 | 0 | Me
197 | 286 | Cobalt | eGaIn | Havar | superalloy | 0 | 288.3 | 1753 | 298 | 0.1699943 | 0.02 | cF | 0 | 0 | 0 | 0 | 12.7 | 0.1252987 | 1.2 | 0.01264855 | 0 | 0 | 0 | 0 | 0 | 0 | 0 | 0 | 19.05 | 0.1975345 | 0.2 | 0.009643157 | 0 | 0 | 0 | 0 | 0 | 0 | 19.5 | 0.2171681 | 2.2 | 0.01327869 | 0 | 0 | 0 | 0 | 0 | 0 | 0 | 0 | 0 | 0 | 0 | 0 | 42 | 0.4127101 | 2.7 | 0.008504641 | 0 | 0 | 0 | 0 | 0 | 0 | 0 | 0 | 0 | 0 | 0 | 0 | 0.05 | 0.003213494 | 0 | 0 | 0 | 0 | 0 | 0 | 0 | 0 | 0 | 0 | 0 | 0 | 0 | 0 | 0 | 0 | 0 | 0 | 0 | 0 | 0 | 0 | 0 | 0 | 0 | 0 | 0 | 0 | 0 | 0 | 0 | 0 | 0 | 0 | 78.6 | 0.8581244 | 21.4 | 0.1418756 | 0 | 0 | 0 | 0 | 0 | 0 | 0 | 0 | 0 | 0 | 0 | 0 | 0 | 0 | 0 | 0 | 0 | 0 | 0 | 0 | 0 | 0 | 0 | 0 | 0 | 0 | 0 | 0 | 0 | 0 | 0 | 0 | 0 | 0 | 0 | 0 | 0 | 0 | 0 | 0 | 0 | 0 | 0 | 0 | 0 | 0 | 0 | 0 | 0 | 0 | Me
198 | 289 | Titanium | eGaIn | Grade 2 | commerically pure | 0 | 288.3 | 1941 | 298 | 0.1535291 | 0.005 | hP | 0 | 0 | 0 | 0 | 0 | 0 | 0 | 0 | 0 | 0 | 0 | 0 | 0 | 0 | 0 | 0 | 0 | 0 | 0 | 0 | 0 | 0 | 0 | 0 | 0 | 0 | 0 | 0 | 0 | 0 | 100 | 1 | 0 | 0 | 0 | 0 | 0 | 0 | 0 | 0 | 0 | 0 | 0 | 0 | 0 | 0 | 0 | 0 | 0 | 0 | 0 | 0 | 0 | 0 | 0 | 0 | 0 | 0 | 0 | 0 | 0 | 0 | 0 | 0 | 0 | 0 | 0 | 0 | 0 | 0 | 0 | 0 | 0 | 0 | 0 | 0 | 0 | 0 | 0 | 0 | 0 | 0 | 0 | 0 | 0 | 0 | 0 | 0 | 0 | 0 | 0 | 0 | 0 | 0 | 78.6 | 0.8581244 | 21.4 | 0.1418756 | 0 | 0 | 0 | 0 | 0 | 0 | 0 | 0 | 0 | 0 | 0 | 0 | 0 | 0 | 0 | 0 | 0 | 0 | 0 | 0 | 0 | 0 | 0 | 0 | 0 | 0 | 0 | 0 | 0 | 0 | 0 | 0 | 0 | 0 | 0 | 0 | 0 | 0 | 0 | 0 | 0 | 0 | 0 | 0 | 0 | 0 | 0 | 0 | 0 | 0 | Me
199 | 290 | Aluminum | eGaIn | 5052 |  | 2 | 288.3 | 880 | 298 | 0.3386364 | 0.02 | cF | 0.4 | 0.001692208 | 0.4 | 0.001644488 | 0 | 0 | 0.05 | 0.0002446691 | 0 | 0 | 96.5 | 0.9614687 | 2.8 | 0.03097022 | 0 | 0 | 0.19 | 0.0009146423 | 0 | 0 | 0 | 0 | 0 | 0 | 0.25 | 0.002392984 | 0.13 | 0.0006721319 | 0 | 0 | 0 | 0 | 0 | 0 | 0 | 0 | 0 | 0 | 0 | 0 | 0 | 0 | 0 | 0 | 0 | 0 | 0 | 0 | 0 | 0 | 0 | 0 | 0 | 0 | 0 | 0 | 0 | 0 | 0 | 0 | 0 | 0 | 0 | 0 | 0 | 0 | 0 | 0 | 0 | 0 | 0 | 0 | 0 | 0 | 0 | 0 | 0 | 0 | 0 | 0 | 0 | 0 | 0 | 0 | 0 | 0 | 0 | 0 | 0 | 0 | 0 | 0 | 0 | 0 | 78.6 | 0.8581244 | 21.4 | 0.1418756 | 0 | 0 | 0 | 0 | 0 | 0 | 0 | 0 | 0 | 0 | 0 | 0 | 0 | 0 | 0 | 0 | 0 | 0 | 0 | 0 | 0 | 0 | 0 | 0 | 0 | 0 | 0 | 0 | 0 | 0 | 0 | 0 | 0 | 0 | 0 | 0 | 0 | 0 | 0 | 0 | 0 | 0 | 0 | 0 | 0 | 0 | 0 | 0 | 0 | 0 | Me
200 | 293 | Aluminum | eGaIn | 6061 |  | 2 | 288.3 | 578 | 298 | 0.5155709 | 0.02 | cF | 0.13 | 0.0005526867 | 0 | 0 | 0 | 0 | 0 | 0 | 0 | 0 | 97.9 | 0.98024 | 1.1 | 0.01222703 | 0 | 0 | 0.15 | 0.0007256561 | 0 | 0 | 0 | 0 | 0 | 0 | 0.58 | 0.005579171 | 0.13 | 0.000675455 | 0 | 0 | 0 | 0 | 0 | 0 | 0 | 0 | 0 | 0 | 0 | 0 | 0 | 0 | 0 | 0 | 0 | 0 | 0 | 0 | 0 | 0 | 0 | 0 | 0 | 0 | 0 | 0 | 0 | 0 | 0 | 0 | 0 | 0 | 0 | 0 | 0 | 0 | 0 | 0 | 0 | 0 | 0 | 0 | 0 | 0 | 0 | 0 | 0 | 0 | 0 | 0 | 0 | 0 | 0 | 0 | 0 | 0 | 0 | 0 | 0 | 0 | 0 | 0 | 0 | 0 | 78.6 | 0.8581244 | 21.4 | 0.1418756 | 0 | 0 | 0 | 0 | 0 | 0 | 0 | 0 | 0 | 0 | 0 | 0 | 0 | 0 | 0 | 0 | 0 | 0 | 0 | 0 | 0 | 0 | 0 | 0 | 0 | 0 | 0 | 0 | 0 | 0 | 0 | 0 | 0 | 0 | 0 | 0 | 0 | 0 | 0 | 0 | 0 | 0 | 0 | 0 | 0 | 0 | 0 | 0 | 0 | 0 | Me
201 | 296 | Martensitic Steel | Sodium | T91 |  | 3 | 370.8 | 1773 | 573 | 0.323181 | 1.785714e-05 | cI and tI | 0 | 0 | 0 | 0 | 0.12 | 0.001131836 | 0.4 | 0.004030682 | 0 | 0 | 0 | 0 | 0 | 0 | 0 | 0 | 89.07 | 0.8829549 | 0.1 | 0.004609442 | 0 | 0 | 0 | 0 | 0.24 | 0.004730646 | 8.9 | 0.09475684 | 0.89 | 0.005135487 | 0 | 0 | 0 | 0 | 0 | 0 | 0 | 0 | 0.08 | 0.0004766712 | 0.2 | 0.002173514 | 0 | 0 | 0 | 0 | 0 | 0 | 0 | 0 | 0 | 0 | 0 | 0 | 0 | 0 | 0 | 0 | 0 | 0 | 0 | 0 | 0 | 0 | 0 | 0 | 0 | 0 | 0 | 0 | 0 | 0 | 0 | 0 | 0 | 0 | 0 | 0 | 0 | 0 | 0 | 0 | 0 | 0 | 0 | 0 | 0 | 0 | 0 | 0 | 0 | 0 | 0 | 0 | 0 | 0 | 0 | 0 | 0 | 0 | 0 | 0 | 0 | 0 | 0 | 0 | 0 | 0 | 0 | 0 | 0 | 0 | 100 | 1 | 0 | 0 | 0 | 0 | 0 | 0 | 0 | 0 | 0 | 0 | 0 | 0 | 0 | 0 | 0 | 0 | 0 | 0 | 0 | 0 | 0 | 0 | 0 | 0 | 0 | 0 | 0 | 0 | 0 | 0 | 0 | 0 | 0 | 0 | Hémery, S., Auger, T., Courouau, J. L., & Balbaud-Célérier, F. (2013). Effect of oxygen on liquid sodium embrittlement of T91 martensitic steel. Corrosion Science, 76, 441–452. https://doi.org/10.1016/j.corsci.2013.07.018
202 | 297 | Martensitic Steel | LBE | T91 | Tempered at 760C | 0 | 397 | 1773 | 423 | 0.2385787 | 1e-05 | cI and tI | 0.046 | 0.0004002572 | 0 | 0 | 0.23 | 0.002166747 | 0.43 | 0.00432778 | 0 | 0 | 0 | 0 | 0 | 0 | 0 | 0 | 88.945 | 0.880657 | 0.1 | 0.004603907 | 0.02 | 0.0003570741 | 0.006 | 0.0001034608 | 0.31 | 0.00610308 | 8.63 | 0.09177187 | 0.95 | 0.005475117 | 0.003 | 3.46541e-05 | 0 | 0 | 0 | 0 | 0.03 | 0.001184003 | 0.09 | 0.0005356111 | 0.21 | 0.002279449 | 0 | 0 | 0 | 0 | 0 | 0 | 0 | 0 | 0 | 0 | 0 | 0 | 0 | 0 | 0 | 0 | 0 | 0 | 0 | 0 | 0 | 0 | 0 | 0 | 0 | 0 | 0 | 0 | 0 | 0 | 0 | 0 | 0 | 0 | 0 | 0 | 0 | 0 | 0 | 0 | 0 | 0 | 0 | 0 | 0 | 0 | 0 | 0 | 0 | 0 | 0 | 0 | 0 | 0 | 0 | 0 | 0 | 0 | 0 | 0 | 44.8 | 0.4501163 | 0 | 0 | 0 | 0 | 55.2 | 0.5498837 | 0 | 0 | 0 | 0 | 0 | 0 | 0 | 0 | 0 | 0 | 0 | 0 | 0 | 0 | 0 | 0 | 0 | 0 | 0 | 0 | 0 | 0 | 0 | 0 | 0 | 0 | 0 | 0 | 0 | 0 | 0 | 0 | 0 | 0 | 0 | 0 | 0 | 0 | Long, B., Tong, Z., Gröschel, F., & Dai, Y. (2008). Liquid Pb-Bi embrittlement effects on the T91 steel after different heat treatments. Journal of Nuclear Materials, 377(1), 219–224. https://doi.org/10.1016/j.jnucmat.2008.02.050
203 | 300 | Martensitic Steel | LBE | T91 | Tempered at 760C | 1 | 397 | 1773 | 573 | 0.323181 | 1e-05 | cI and tI | 0.046 | 0.0004002572 | 0 | 0 | 0.23 | 0.002166747 | 0.43 | 0.00432778 | 0 | 0 | 0 | 0 | 0 | 0 | 0 | 0 | 88.945 | 0.880657 | 0.1 | 0.004603907 | 0.02 | 0.0003570741 | 0.006 | 0.0001034608 | 0.31 | 0.00610308 | 8.63 | 0.09177187 | 0.95 | 0.005475117 | 0.003 | 3.46541e-05 | 0 | 0 | 0 | 0 | 0.03 | 0.001184003 | 0.09 | 0.0005356111 | 0.21 | 0.002279449 | 0 | 0 | 0 | 0 | 0 | 0 | 0 | 0 | 0 | 0 | 0 | 0 | 0 | 0 | 0 | 0 | 0 | 0 | 0 | 0 | 0 | 0 | 0 | 0 | 0 | 0 | 0 | 0 | 0 | 0 | 0 | 0 | 0 | 0 | 0 | 0 | 0 | 0 | 0 | 0 | 0 | 0 | 0 | 0 | 0 | 0 | 0 | 0 | 0 | 0 | 0 | 0 | 0 | 0 | 0 | 0 | 0 | 0 | 0 | 0 | 44.8 | 0.4501163 | 0 | 0 | 0 | 0 | 55.2 | 0.5498837 | 0 | 0 | 0 | 0 | 0 | 0 | 0 | 0 | 0 | 0 | 0 | 0 | 0 | 0 | 0 | 0 | 0 | 0 | 0 | 0 | 0 | 0 | 0 | 0 | 0 | 0 | 0 | 0 | 0 | 0 | 0 | 0 | 0 | 0 | 0 | 0 | 0 | 0 | Long, B., Tong, Z., Gröschel, F., & Dai, Y. (2008). Liquid Pb-Bi embrittlement effects on the T91 steel after different heat treatments. Journal of Nuclear Materials, 377(1), 219–224. https://doi.org/10.1016/j.jnucmat.2008.02.053
204 | 303 | Tin | eGaIn | "Pewter" | >99% Tin | 2 | 288.3 | 564.9 | 298 | 0.527527 | 0.02 | tP | 0 | 0 | 0 | 0 | 0 | 0 | 0 | 0 | 0 | 0 | 0 | 0 | 0 | 0 | 0 | 0 | 0 | 0 | 0 | 0 | 0 | 0 | 0 | 0 | 0 | 0 | 0 | 0 | 0 | 0 | 0 | 0 | 0 | 0 | 0 | 0 | 0 | 0 | 0 | 0 | 0 | 0 | 0 | 0 | 0 | 0 | 0 | 0 | 0 | 0 | 99.75 | 0.9985662 | 0.25 | 0.001433843 | 0 | 0 | 0 | 0 | 0 | 0 | 0 | 0 | 0 | 0 | 0 | 0 | 0 | 0 | 0 | 0 | 0 | 0 | 0 | 0 | 0 | 0 | 0 | 0 | 0 | 0 | 0 | 0 | 0 | 0 | 0 | 0 | 0 | 0 | 0 | 0 | 0 | 0 | 0 | 0 | 78.6 | 0.8581244 | 21.4 | 0.1418756 | 0 | 0 | 0 | 0 | 0 | 0 | 0 | 0 | 0 | 0 | 0 | 0 | 0 | 0 | 0 | 0 | 0 | 0 | 0 | 0 | 0 | 0 | 0 | 0 | 0 | 0 | 0 | 0 | 0 | 0 | 0 | 0 | 0 | 0 | 0 | 0 | 0 | 0 | 0 | 0 | 0 | 0 | 0 | 0 | 0 | 0 | 0 | 0 | 0 | 0 | Me
205 | 306 | Aluminum | eGaIn | 3003 | 1% Mn 0.1%Cu | 2 | 288.3 | 933 | 298 | 0.3193998 | 0.02 | cF | 0.1 | 0.0004275715 | 0 | 0 | 0 | 0 | 1.25 | 0.006182073 | 0 | 0 | 98.65 | 0.9933904 | 0 | 0 | 0 | 0 | 0 | 0 | 0 | 0 | 0 | 0 | 0 | 0 | 0 | 0 | 0 | 0 | 0 | 0 | 0 | 0 | 0 | 0 | 0 | 0 | 0 | 0 | 0 | 0 | 0 | 0 | 0 | 0 | 0 | 0 | 0 | 0 | 0 | 0 | 0 | 0 | 0 | 0 | 0 | 0 | 0 | 0 | 0 | 0 | 0 | 0 | 0 | 0 | 0 | 0 | 0 | 0 | 0 | 0 | 0 | 0 | 0 | 0 | 0 | 0 | 0 | 0 | 0 | 0 | 0 | 0 | 0 | 0 | 0 | 0 | 0 | 0 | 0 | 0 | 0 | 0 | 0 | 0 | 78.6 | 0.8581244 | 21.4 | 0.1418756 | 0 | 0 | 0 | 0 | 0 | 0 | 0 | 0 | 0 | 0 | 0 | 0 | 0 | 0 | 0 | 0 | 0 | 0 | 0 | 0 | 0 | 0 | 0 | 0 | 0 | 0 | 0 | 0 | 0 | 0 | 0 | 0 | 0 | 0 | 0 | 0 | 0 | 0 | 0 | 0 | 0 | 0 | 0 | 0 | 0 | 0 | 0 | 0 | 0 | 0 | Me
206 | 309 | Steel | Mercury | 4142 | RC 35 | 1 | 234.3 | 1773 | 298 | 0.1680767 | 1e-05 | cI and tI | 0 | 0 | 0 | 0 | 0 | 0 | 0.75 | 0.007502497 | 0 | 0 | 0 | 0 | 0 | 0 | 0 | 0 | 97.75 | 0.9619442 | 0.4 | 0.01830351 | 0 | 0 | 0 | 0 | 0.15 | 0.002935124 | 0.8 | 0.008455448 | 0.15 | 0.000859229 | 0 | 0 | 0 | 0 | 0 | 0 | 0 | 0 | 0 | 0 | 0 | 0 | 0 | 0 | 0 | 0 | 0 | 0 | 0 | 0 | 0 | 0 | 0 | 0 | 0 | 0 | 0 | 0 | 0 | 0 | 0 | 0 | 0 | 0 | 0 | 0 | 0 | 0 | 0 | 0 | 0 | 0 | 0 | 0 | 0 | 0 | 0 | 0 | 0 | 0 | 0 | 0 | 0 | 0 | 0 | 0 | 0 | 0 | 0 | 0 | 0 | 0 | 0 | 0 | 0 | 0 | 0 | 0 | 100 | 1 | 0 | 0 | 0 | 0 | 0 | 0 | 0 | 0 | 0 | 0 | 0 | 0 | 0 | 0 | 0 | 0 | 0 | 0 | 0 | 0 | 0 | 0 | 0 | 0 | 0 | 0 | 0 | 0 | 0 | 0 | 0 | 0 | 0 | 0 | 0 | 0 | 0 | 0 | 0 | 0 | 0 | 0 | 0 | 0 | 0 | 0 | 0 | 0 | Price, C. I. L., & Norman, R. G. (1987). A COMPARISON OF HYDROGEN AND MERCURY EMBRITTLEMENT IN AISI 4142 STEEL, 35(7), 1639–1648.
207 | 310 | Steel | Mercury | 4142 | RC 42 | 1 | 234.3 | 1773 | 298 | 0.1680767 | 1e-05 | cI and tI | 0 | 0 | 0 | 0 | 0 | 0 | 0.75 | 0.007502497 | 0 | 0 | 0 | 0 | 0 | 0 | 0 | 0 | 97.75 | 0.9619442 | 0.4 | 0.01830351 | 0 | 0 | 0 | 0 | 0.15 | 0.002935124 | 0.8 | 0.008455448 | 0.15 | 0.000859229 | 0 | 0 | 0 | 0 | 0 | 0 | 0 | 0 | 0 | 0 | 0 | 0 | 0 | 0 | 0 | 0 | 0 | 0 | 0 | 0 | 0 | 0 | 0 | 0 | 0 | 0 | 0 | 0 | 0 | 0 | 0 | 0 | 0 | 0 | 0 | 0 | 0 | 0 | 0 | 0 | 0 | 0 | 0 | 0 | 0 | 0 | 0 | 0 | 0 | 0 | 0 | 0 | 0 | 0 | 0 | 0 | 0 | 0 | 0 | 0 | 0 | 0 | 0 | 0 | 0 | 0 | 0 | 0 | 100 | 1 | 0 | 0 | 0 | 0 | 0 | 0 | 0 | 0 | 0 | 0 | 0 | 0 | 0 | 0 | 0 | 0 | 0 | 0 | 0 | 0 | 0 | 0 | 0 | 0 | 0 | 0 | 0 | 0 | 0 | 0 | 0 | 0 | 0 | 0 | 0 | 0 | 0 | 0 | 0 | 0 | 0 | 0 | 0 | 0 | 0 | 0 | 0 | 0 | Price, C. I. L., & Norman, R. G. (1987). A COMPARISON OF HYDROGEN AND MERCURY EMBRITTLEMENT IN AISI 4142 STEEL, 35(7), 1639–1648.
208 | 311 | Steel | Mercury | 4142 | RC58 | 1 | 234.3 | 1773 | 298 | 0.1680767 | 1e-05 | cI and tI | 0 | 0 | 0 | 0 | 0 | 0 | 0.75 | 0.007502497 | 0 | 0 | 0 | 0 | 0 | 0 | 0 | 0 | 97.75 | 0.9619442 | 0.4 | 0.01830351 | 0 | 0 | 0 | 0 | 0.15 | 0.002935124 | 0.8 | 0.008455448 | 0.15 | 0.000859229 | 0 | 0 | 0 | 0 | 0 | 0 | 0 | 0 | 0 | 0 | 0 | 0 | 0 | 0 | 0 | 0 | 0 | 0 | 0 | 0 | 0 | 0 | 0 | 0 | 0 | 0 | 0 | 0 | 0 | 0 | 0 | 0 | 0 | 0 | 0 | 0 | 0 | 0 | 0 | 0 | 0 | 0 | 0 | 0 | 0 | 0 | 0 | 0 | 0 | 0 | 0 | 0 | 0 | 0 | 0 | 0 | 0 | 0 | 0 | 0 | 0 | 0 | 0 | 0 | 0 | 0 | 0 | 0 | 100 | 1 | 0 | 0 | 0 | 0 | 0 | 0 | 0 | 0 | 0 | 0 | 0 | 0 | 0 | 0 | 0 | 0 | 0 | 0 | 0 | 0 | 0 | 0 | 0 | 0 | 0 | 0 | 0 | 0 | 0 | 0 | 0 | 0 | 0 | 0 | 0 | 0 | 0 | 0 | 0 | 0 | 0 | 0 | 0 | 0 | 0 | 0 | 0 | 0 | Price, C. I. L., & Norman, R. G. (1987). A COMPARISON OF HYDROGEN AND MERCURY EMBRITTLEMENT IN AISI 4142 STEEL, 35(7), 1639–1648.
209 | 313 | Steel | Lithium | 12Kh12M2BFR | Russian designation | 3 | 453.7 | 1773 | 523 | 0.2949803 | 8e-05 | cI and tI | 0 | 0 | 0 | 0 | 0.2 | 0.001862874 | 0.4 | 0.00398043 | 0 | 0 | 0 | 0 | 0 | 0 | 0 | 0 | 84.563 | 0.8278257 | 0.13 | 0.005917567 | 0 | 0 | 0 | 0 | 0.3 | 0.005839584 | 12.7 | 0.1335291 | 1.2 | 0.006837925 | 0 | 0 | 0 | 0 | 0 | 0 | 0.3 | 0.01170647 | 0 | 0 | 0.2 | 0.002146416 | 0 | 0 | 0 | 0 | 0 | 0 | 0 | 0 | 0 | 0 | 0 | 0 | 0.007 | 0.000353977 | 0 | 0 | 0 | 0 | 0 | 0 | 0 | 0 | 0 | 0 | 0 | 0 | 0 | 0 | 0 | 0 | 0 | 0 | 0 | 0 | 0 | 0 | 0 | 0 | 0 | 0 | 0 | 0 | 0 | 0 | 0 | 0 | 0 | 0 | 0 | 0 | 0 | 0 | 0 | 0 | 0 | 0 | 0 | 0 | 0 | 0 | 0 | 0 | 0 | 0 | 0 | 0 | 0 | 0 | 0 | 0 | 0 | 0 | 0 | 0 | 0 | 0 | 0 | 0 | 0 | 0 | 0 | 0 | 0 | 0 | 0 | 0 | 0 | 0 | 0 | 0 | 0 | 0 | 100 | 1 | 0 | 0 | 0 | 0 | 0 | 0 | 0 | 0 | 0 | 0 | 0 | 0 | Vertkov, A. V., Evtikhin, V. A., Lyublinskii, I. E., & Sychev, A. A. (1990). Adsorption Effect of Liquid Lithium on the Mechanical Properties of 12Kh12M2BFR Steel. Fiziko-Khimicheskaya Mekhanika Materialov, (2), 37–40.
210 | 319 | Brass | Mercury | L62 | 62/38 | 1 | 234.3 | 1193 | 298 | 0.2497904 | 0.0003703704 | cF | 62 | 0.6267159 | 38 | 0.3732841 | 0 | 0 | 0 | 0 | 0 | 0 | 0 | 0 | 0 | 0 | 0 | 0 | 0 | 0 | 0 | 0 | 0 | 0 | 0 | 0 | 0 | 0 | 0 | 0 | 0 | 0 | 0 | 0 | 0 | 0 | 0 | 0 | 0 | 0 | 0 | 0 | 0 | 0 | 0 | 0 | 0 | 0 | 0 | 0 | 0 | 0 | 0 | 0 | 0 | 0 | 0 | 0 | 0 | 0 | 0 | 0 | 0 | 0 | 0 | 0 | 0 | 0 | 0 | 0 | 0 | 0 | 0 | 0 | 0 | 0 | 0 | 0 | 0 | 0 | 0 | 0 | 0 | 0 | 0 | 0 | 0 | 0 | 0 | 0 | 0 | 0 | 0 | 0 | 0 | 0 | 0 | 0 | 0 | 0 | 100 | 1 | 0 | 0 | 0 | 0 | 0 | 0 | 0 | 0 | 0 | 0 | 0 | 0 | 0 | 0 | 0 | 0 | 0 | 0 | 0 | 0 | 0 | 0 | 0 | 0 | 0 | 0 | 0 | 0 | 0 | 0 | 0 | 0 | 0 | 0 | 0 | 0 | 0 | 0 | 0 | 0 | 0 | 0 | 0 | 0 | 0 | 0 | 0 | 0 | Yanchishin, F. P. (1979). Adsorption Influence of Mercury on Strength of Metals. Fiziko-Khimicheskaya Mekhanika Materialov, 14(4), 36–42.
211 | 320 | Brass | Mercury | L59-1 | 58/41 leaded | 1 | 234.3 | 1193 | 298 | 0.2497904 | 0.0003703704 | cF | 58 | 0.5909293 | 41 | 0.405946 | 0 | 0 | 0 | 0 | 0 | 0 | 0 | 0 | 0 | 0 | 0 | 0 | 0 | 0 | 0 | 0 | 0 | 0 | 0 | 0 | 0 | 0 | 0 | 0 | 0 | 0 | 0 | 0 | 0 | 0 | 0 | 0 | 0 | 0 | 0 | 0 | 0 | 0 | 0 | 0 | 0 | 0 | 0 | 0 | 0 | 0 | 0 | 0 | 1 | 0.003124683 | 0 | 0 | 0 | 0 | 0 | 0 | 0 | 0 | 0 | 0 | 0 | 0 | 0 | 0 | 0 | 0 | 0 | 0 | 0 | 0 | 0 | 0 | 0 | 0 | 0 | 0 | 0 | 0 | 0 | 0 | 0 | 0 | 0 | 0 | 0 | 0 | 0 | 0 | 0 | 0 | 0 | 0 | 0 | 0 | 100 | 1 | 0 | 0 | 0 | 0 | 0 | 0 | 0 | 0 | 0 | 0 | 0 | 0 | 0 | 0 | 0 | 0 | 0 | 0 | 0 | 0 | 0 | 0 | 0 | 0 | 0 | 0 | 0 | 0 | 0 | 0 | 0 | 0 | 0 | 0 | 0 | 0 | 0 | 0 | 0 | 0 | 0 | 0 | 0 | 0 | 0 | 0 | 0 | 0 | Yanchishin, F. P. (1979). Adsorption Influence of Mercury on Strength of Metals. Fiziko-Khimicheskaya Mekhanika Materialov, 14(4), 36–42.
212 | 321 | Lead | Mercury | S3 | commerically pure | 3 | 234.3 | 600.5 | 298 | 0.4962531 | 0.0003703704 | cF | 0 | 0 | 0 | 0 | 0 | 0 | 0 | 0 | 0 | 0 | 0 | 0 | 0 | 0 | 0 | 0 | 0 | 0 | 0 | 0 | 0 | 0 | 0 | 0 | 0 | 0 | 0 | 0 | 0 | 0 | 0 | 0 | 0 | 0 | 0 | 0 | 0 | 0 | 0 | 0 | 0 | 0 | 0 | 0 | 0 | 0 | 0 | 0 | 0 | 0 | 0 | 0 | 100 | 1 | 0 | 0 | 0 | 0 | 0 | 0 | 0 | 0 | 0 | 0 | 0 | 0 | 0 | 0 | 0 | 0 | 0 | 0 | 0 | 0 | 0 | 0 | 0 | 0 | 0 | 0 | 0 | 0 | 0 | 0 | 0 | 0 | 0 | 0 | 0 | 0 | 0 | 0 | 0 | 0 | 0 | 0 | 0 | 0 | 100 | 1 | 0 | 0 | 0 | 0 | 0 | 0 | 0 | 0 | 0 | 0 | 0 | 0 | 0 | 0 | 0 | 0 | 0 | 0 | 0 | 0 | 0 | 0 | 0 | 0 | 0 | 0 | 0 | 0 | 0 | 0 | 0 | 0 | 0 | 0 | 0 | 0 | 0 | 0 | 0 | 0 | 0 | 0 | 0 | 0 | 0 | 0 | 0 | 0 | Yanchishin, F. P. (1979). Adsorption Influence of Mercury on Strength of Metals. Fiziko-Khimicheskaya Mekhanika Materialov, 14(4), 36–42.
213 | 322 | Aluminum | Mercury | Duralumnin D1 | Al-Cu | 1 | 234.3 | 933 | 298 | 0.3193998 | 0.0003703704 | cF | 3.8 | 0.0164957 | 0 | 0 | 0 | 0 | 0 | 0 | 0 | 0 | 96.2 | 0.9835043 | 0 | 0 | 0 | 0 | 0 | 0 | 0 | 0 | 0 | 0 | 0 | 0 | 0 | 0 | 0 | 0 | 0 | 0 | 0 | 0 | 0 | 0 | 0 | 0 | 0 | 0 | 0 | 0 | 0 | 0 | 0 | 0 | 0 | 0 | 0 | 0 | 0 | 0 | 0 | 0 | 0 | 0 | 0 | 0 | 0 | 0 | 0 | 0 | 0 | 0 | 0 | 0 | 0 | 0 | 0 | 0 | 0 | 0 | 0 | 0 | 0 | 0 | 0 | 0 | 0 | 0 | 0 | 0 | 0 | 0 | 0 | 0 | 0 | 0 | 0 | 0 | 0 | 0 | 0 | 0 | 0 | 0 | 0 | 0 | 0 | 0 | 100 | 1 | 0 | 0 | 0 | 0 | 0 | 0 | 0 | 0 | 0 | 0 | 0 | 0 | 0 | 0 | 0 | 0 | 0 | 0 | 0 | 0 | 0 | 0 | 0 | 0 | 0 | 0 | 0 | 0 | 0 | 0 | 0 | 0 | 0 | 0 | 0 | 0 | 0 | 0 | 0 | 0 | 0 | 0 | 0 | 0 | 0 | 0 | 0 | 0 | Yanchishin, F. P. (1979). Adsorption Influence of Mercury on Strength of Metals. Fiziko-Khimicheskaya Mekhanika Materialov, 14(4), 36–42.
214 | 323 | Copper | Mercury | M3 | commerically pure | 1 | 234.3 | 1358 | 298 | 0.2194404 | 0.0003703704 | cF | 100 | 1 | 0 | 0 | 0 | 0 | 0 | 0 | 0 | 0 | 0 | 0 | 0 | 0 | 0 | 0 | 0 | 0 | 0 | 0 | 0 | 0 | 0 | 0 | 0 | 0 | 0 | 0 | 0 | 0 | 0 | 0 | 0 | 0 | 0 | 0 | 0 | 0 | 0 | 0 | 0 | 0 | 0 | 0 | 0 | 0 | 0 | 0 | 0 | 0 | 0 | 0 | 0 | 0 | 0 | 0 | 0 | 0 | 0 | 0 | 0 | 0 | 0 | 0 | 0 | 0 | 0 | 0 | 0 | 0 | 0 | 0 | 0 | 0 | 0 | 0 | 0 | 0 | 0 | 0 | 0 | 0 | 0 | 0 | 0 | 0 | 0 | 0 | 0 | 0 | 0 | 0 | 0 | 0 | 0 | 0 | 0 | 0 | 100 | 1 | 0 | 0 | 0 | 0 | 0 | 0 | 0 | 0 | 0 | 0 | 0 | 0 | 0 | 0 | 0 | 0 | 0 | 0 | 0 | 0 | 0 | 0 | 0 | 0 | 0 | 0 | 0 | 0 | 0 | 0 | 0 | 0 | 0 | 0 | 0 | 0 | 0 | 0 | 0 | 0 | 0 | 0 | 0 | 0 | 0 | 0 | 0 | 0 | Yanchishin, F. P. (1979). Adsorption Influence of Mercury on Strength of Metals. Fiziko-Khimicheskaya Mekhanika Materialov, 14(4), 36–42.
215 | 324 | Iron | Mercury | Armco | .04%C .2% Si | 0 | 234.3 | 1773 | 298 | 0.1680767 | 0.0003703704 | cF | 0 | 0 | 0 | 0 | 0 | 0 | 0 | 0 | 0 | 0 | 0 | 0 | 0 | 0 | 0 | 0 | 99.71 | 0.9933057 | 0.04 | 0.001852872 | 0.02 | 0.000359267 | 0.03 | 0.0005204811 | 0.2 | 0.003961652 | 0 | 0 | 0 | 0 | 0 | 0 | 0 | 0 | 0 | 0 | 0 | 0 | 0 | 0 | 0 | 0 | 0 | 0 | 0 | 0 | 0 | 0 | 0 | 0 | 0 | 0 | 0 | 0 | 0 | 0 | 0 | 0 | 0 | 0 | 0 | 0 | 0 | 0 | 0 | 0 | 0 | 0 | 0 | 0 | 0 | 0 | 0 | 0 | 0 | 0 | 0 | 0 | 0 | 0 | 0 | 0 | 0 | 0 | 0 | 0 | 0 | 0 | 0 | 0 | 0 | 0 | 0 | 0 | 0 | 0 | 0 | 0 | 100 | 1 | 0 | 0 | 0 | 0 | 0 | 0 | 0 | 0 | 0 | 0 | 0 | 0 | 0 | 0 | 0 | 0 | 0 | 0 | 0 | 0 | 0 | 0 | 0 | 0 | 0 | 0 | 0 | 0 | 0 | 0 | 0 | 0 | 0 | 0 | 0 | 0 | 0 | 0 | 0 | 0 | 0 | 0 | 0 | 0 | 0 | 0 | 0 | 0 | Yanchishin, F. P. (1979). Adsorption Influence of Mercury on Strength of Metals. Fiziko-Khimicheskaya Mekhanika Materialov, 14(4), 36–42.
216 | 325 | Steel | Mercury | 20KH | .17%C | 0 | 234.3 | 1773 | 298 | 0.1680767 | 0.0003703704 | cI | 0 | 0 | 0 | 0 | 0 | 0 | 0 | 0 | 0 | 0 | 0 | 0 | 0 | 0 | 0 | 0 | 99.51 | 0.9860155 | 0.17 | 0.007832623 | 0.03 | 0.0005360204 | 0.04 | 0.000690266 | 0.25 | 0.0049256 | 0 | 0 | 0 | 0 | 0 | 0 | 0 | 0 | 0 | 0 | 0 | 0 | 0 | 0 | 0 | 0 | 0 | 0 | 0 | 0 | 0 | 0 | 0 | 0 | 0 | 0 | 0 | 0 | 0 | 0 | 0 | 0 | 0 | 0 | 0 | 0 | 0 | 0 | 0 | 0 | 0 | 0 | 0 | 0 | 0 | 0 | 0 | 0 | 0 | 0 | 0 | 0 | 0 | 0 | 0 | 0 | 0 | 0 | 0 | 0 | 0 | 0 | 0 | 0 | 0 | 0 | 0 | 0 | 0 | 0 | 0 | 0 | 100 | 1 | 0 | 0 | 0 | 0 | 0 | 0 | 0 | 0 | 0 | 0 | 0 | 0 | 0 | 0 | 0 | 0 | 0 | 0 | 0 | 0 | 0 | 0 | 0 | 0 | 0 | 0 | 0 | 0 | 0 | 0 | 0 | 0 | 0 | 0 | 0 | 0 | 0 | 0 | 0 | 0 | 0 | 0 | 0 | 0 | 0 | 0 | 0 | 0 | Yanchishin, F. P. (1979). Adsorption Influence of Mercury on Strength of Metals. Fiziko-Khimicheskaya Mekhanika Materialov, 14(4), 36–42.
217 | 326 | iron nickel | Indium |  | 50/50 | 1 | 435 | 1723 | 535 | 0.3105049 | 0.002333333 | cF | 0 | 0 | 0 | 0 | 50 | 0.4875657 | 0 | 0 | 0 | 0 | 0 | 0 | 0 | 0 | 0 | 0 | 50 | 0.5124343 | 0 | 0 | 0 | 0 | 0 | 0 | 0 | 0 | 0 | 0 | 0 | 0 | 0 | 0 | 0 | 0 | 0 | 0 | 0 | 0 | 0 | 0 | 0 | 0 | 0 | 0 | 0 | 0 | 0 | 0 | 0 | 0 | 0 | 0 | 0 | 0 | 0 | 0 | 0 | 0 | 0 | 0 | 0 | 0 | 0 | 0 | 0 | 0 | 0 | 0 | 0 | 0 | 0 | 0 | 0 | 0 | 0 | 0 | 0 | 0 | 0 | 0 | 0 | 0 | 0 | 0 | 0 | 0 | 0 | 0 | 0 | 0 | 0 | 0 | 0 | 0 | 0 | 0 | 100 | 1 | 0 | 0 | 0 | 0 | 0 | 0 | 0 | 0 | 0 | 0 | 0 | 0 | 0 | 0 | 0 | 0 | 0 | 0 | 0 | 0 | 0 | 0 | 0 | 0 | 0 | 0 | 0 | 0 | 0 | 0 | 0 | 0 | 0 | 0 | 0 | 0 | 0 | 0 | 0 | 0 | 0 | 0 | 0 | 0 | 0 | 0 | 0 | 0 | 0 | 0 | Borgardt, A. A., Krishtal, M. A., & Shenderei, P. E. (1993). CHANGE IN THE STRENGTH OF AN Fe-Ni ALLOY CAUSED BY AN INDIUM MELT. MAterials Science, 29(6), 691–692.
218 | 327 | Aluminum | Mercury | 1100-0 |  | 1 | 234.3 | 933 | 298 | 0.3193998 | 0 | cF | 0.1 | 0.0004260356 | 0 | 0 | 0 | 0 | 0 | 0 | 0 | 0 | 98.9 | 0.9923303 | 0 | 0 | 0 | 0 | 0.5 | 0.002423929 | 0 | 0 | 0 | 0 | 0 | 0 | 0.5 | 0.004819722 | 0 | 0 | 0 | 0 | 0 | 0 | 0 | 0 | 0 | 0 | 0 | 0 | 0 | 0 | 0 | 0 | 0 | 0 | 0 | 0 | 0 | 0 | 0 | 0 | 0 | 0 | 0 | 0 | 0 | 0 | 0 | 0 | 0 | 0 | 0 | 0 | 0 | 0 | 0 | 0 | 0 | 0 | 0 | 0 | 0 | 0 | 0 | 0 | 0 | 0 | 0 | 0 | 0 | 0 | 0 | 0 | 0 | 0 | 0 | 0 | 0 | 0 | 0 | 0 | 0 | 0 | 0 | 0 | 0 | 0 | 0 | 0 | 100 | 1 | 0 | 0 | 0 | 0 | 0 | 0 | 0 | 0 | 0 | 0 | 0 | 0 | 0 | 0 | 0 | 0 | 0 | 0 | 0 | 0 | 0 | 0 | 0 | 0 | 0 | 0 | 0 | 0 | 0 | 0 | 0 | 0 | 0 | 0 | 0 | 0 | 0 | 0 | 0 | 0 | 0 | 0 | 0 | 0 | 0 | 0 | 0 | 0 | Duquette, D., & Kamdar, M. H. (1986). Crack Growth Behavior of Aluminum Alloys Tested in Liquid Mercury. Journal of Engineering Materials and Technology, 108(January 1986), 37–43.
219 | 328 | Aluminum | Mercury | 6061-T651 |  | 1 | 234.3 | 933 | 298 | 0.3193998 | 0 | cF | 0.3 | 0.001267026 | 0.1 | 0.000410432 | 0 | 0 | 0.07 | 0.0003419619 | 0 | 0 | 98.36 | 0.9783561 | 1 | 0.01104223 | 0 | 0 | 0.35 | 0.00168204 | 0 | 0 | 0 | 0 | 0 | 0 | 0.6 | 0.005733524 | 0.15 | 0.0007742354 | 0 | 0 | 0.07 | 0.0003924772 | 0 | 0 | 0 | 0 | 0 | 0 | 0 | 0 | 0 | 0 | 0 | 0 | 0 | 0 | 0 | 0 | 0 | 0 | 0 | 0 | 0 | 0 | 0 | 0 | 0 | 0 | 0 | 0 | 0 | 0 | 0 | 0 | 0 | 0 | 0 | 0 | 0 | 0 | 0 | 0 | 0 | 0 | 0 | 0 | 0 | 0 | 0 | 0 | 0 | 0 | 0 | 0 | 0 | 0 | 0 | 0 | 0 | 0 | 0 | 0 | 0 | 0 | 0 | 0 | 0 | 0 | 100 | 1 | 0 | 0 | 0 | 0 | 0 | 0 | 0 | 0 | 0 | 0 | 0 | 0 | 0 | 0 | 0 | 0 | 0 | 0 | 0 | 0 | 0 | 0 | 0 | 0 | 0 | 0 | 0 | 0 | 0 | 0 | 0 | 0 | 0 | 0 | 0 | 0 | 0 | 0 | 0 | 0 | 0 | 0 | 0 | 0 | 0 | 0 | 0 | 0 | Duquette, D., & Kamdar, M. H. (1986). Crack Growth Behavior of Aluminum Alloys Tested in Liquid Mercury. Journal of Engineering Materials and Technology, 108(January 1986), 37–43.
220 | 329 | Aluminum | Mercury | 7075-T651 |  | 1 | 234.3 | 933 | 298 | 0.3193998 | 0 | cF | 1.4 | 0.006068093 | 5.6 | 0.02358789 | 0 | 0 | 0.25 | 0.001253371 | 0 | 0 | 91.75 | 0.9365789 | 2.3 | 0.02606421 | 0 | 0 | 0.25 | 0.001233014 | 0 | 0 | 0 | 0 | 0 | 0 | 0.25 | 0.002451717 | 0.25 | 0.001324286 | 0 | 0 | 0.25 | 0.001438521 | 0 | 0 | 0 | 0 | 0 | 0 | 0 | 0 | 0 | 0 | 0 | 0 | 0 | 0 | 0 | 0 | 0 | 0 | 0 | 0 | 0 | 0 | 0 | 0 | 0 | 0 | 0 | 0 | 0 | 0 | 0 | 0 | 0 | 0 | 0 | 0 | 0 | 0 | 0 | 0 | 0 | 0 | 0 | 0 | 0 | 0 | 0 | 0 | 0 | 0 | 0 | 0 | 0 | 0 | 0 | 0 | 0 | 0 | 0 | 0 | 0 | 0 | 0 | 0 | 0 | 0 | 100 | 1 | 0 | 0 | 0 | 0 | 0 | 0 | 0 | 0 | 0 | 0 | 0 | 0 | 0 | 0 | 0 | 0 | 0 | 0 | 0 | 0 | 0 | 0 | 0 | 0 | 0 | 0 | 0 | 0 | 0 | 0 | 0 | 0 | 0 | 0 | 0 | 0 | 0 | 0 | 0 | 0 | 0 | 0 | 0 | 0 | 0 | 0 | 0 | 0 | Duquette, D., & Kamdar, M. H. (1986). Crack Growth Behavior of Aluminum Alloys Tested in Liquid Mercury. Journal of Engineering Materials and Technology, 108(January 1986), 37–43.
221 | 330 | Steel | indium | Armco | .037 Carbon | 0 | 429.6 | 1773 | 1073 | 0.6051889 | 0.00083 | cI | 0 | 0 | 0 | 0 | 0 | 0 | 0 | 0 | 0 | 0 | 0 | 0 | 0 | 0 | 0 | 0 | 99.963 | 0.9982819 | 0.037 | 0.001718134 | 0 | 0 | 0 | 0 | 0 | 0 | 0 | 0 | 0 | 0 | 0 | 0 | 0 | 0 | 0 | 0 | 0 | 0 | 0 | 0 | 0 | 0 | 0 | 0 | 0 | 0 | 0 | 0 | 0 | 0 | 0 | 0 | 0 | 0 | 0 | 0 | 0 | 0 | 0 | 0 | 0 | 0 | 0 | 0 | 0 | 0 | 0 | 0 | 0 | 0 | 0 | 0 | 0 | 0 | 0 | 0 | 0 | 0 | 0 | 0 | 0 | 0 | 0 | 0 | 0 | 0 | 0 | 0 | 0 | 0 | 0 | 0 | 0 | 0 | 0 | 0 | 100 | 1 | 0 | 0 | 0 | 0 | 0 | 0 | 0 | 0 | 0 | 0 | 0 | 0 | 0 | 0 | 0 | 0 | 0 | 0 | 0 | 0 | 0 | 0 | 0 | 0 | 0 | 0 | 0 | 0 | 0 | 0 | 0 | 0 | 0 | 0 | 0 | 0 | 0 | 0 | 0 | 0 | 0 | 0 | 0 | 0 | 0 | 0 | 0 | 0 | 0 | 0 | Dmukhovs’ka, I. H. (1994). Embrittlement of Armco iron by indium at high temperatures. Materials Science, 29(6), 596–599. https://doi.org/10.1007/BF00561634
222 | 331 | Steel | indium | Armco | .037 Carbon | 1 | 429.6 | 1773 | 1173 | 0.6615905 | 0.00083 | cI | 0 | 0 | 0 | 0 | 0 | 0 | 0 | 0 | 0 | 0 | 0 | 0 | 0 | 0 | 0 | 0 | 99.963 | 0.9982819 | 0.037 | 0.001718134 | 0 | 0 | 0 | 0 | 0 | 0 | 0 | 0 | 0 | 0 | 0 | 0 | 0 | 0 | 0 | 0 | 0 | 0 | 0 | 0 | 0 | 0 | 0 | 0 | 0 | 0 | 0 | 0 | 0 | 0 | 0 | 0 | 0 | 0 | 0 | 0 | 0 | 0 | 0 | 0 | 0 | 0 | 0 | 0 | 0 | 0 | 0 | 0 | 0 | 0 | 0 | 0 | 0 | 0 | 0 | 0 | 0 | 0 | 0 | 0 | 0 | 0 | 0 | 0 | 0 | 0 | 0 | 0 | 0 | 0 | 0 | 0 | 0 | 0 | 0 | 0 | 100 | 1 | 0 | 0 | 0 | 0 | 0 | 0 | 0 | 0 | 0 | 0 | 0 | 0 | 0 | 0 | 0 | 0 | 0 | 0 | 0 | 0 | 0 | 0 | 0 | 0 | 0 | 0 | 0 | 0 | 0 | 0 | 0 | 0 | 0 | 0 | 0 | 0 | 0 | 0 | 0 | 0 | 0 | 0 | 0 | 0 | 0 | 0 | 0 | 0 | 0 | 0 | Dmukhovs’ka, I. H. (1994). Embrittlement of Armco iron by indium at high temperatures. Materials Science, 29(6), 596–599. https://doi.org/10.1007/BF00561635
223 | 332 | Steel | indium | Armco | .037 Carbon | 1 | 429.6 | 1773 | 1198 | 0.6756909 | 0.00083 | cI | 0 | 0 | 0 | 0 | 0 | 0 | 0 | 0 | 0 | 0 | 0 | 0 | 0 | 0 | 0 | 0 | 99.963 | 0.9982819 | 0.037 | 0.001718134 | 0 | 0 | 0 | 0 | 0 | 0 | 0 | 0 | 0 | 0 | 0 | 0 | 0 | 0 | 0 | 0 | 0 | 0 | 0 | 0 | 0 | 0 | 0 | 0 | 0 | 0 | 0 | 0 | 0 | 0 | 0 | 0 | 0 | 0 | 0 | 0 | 0 | 0 | 0 | 0 | 0 | 0 | 0 | 0 | 0 | 0 | 0 | 0 | 0 | 0 | 0 | 0 | 0 | 0 | 0 | 0 | 0 | 0 | 0 | 0 | 0 | 0 | 0 | 0 | 0 | 0 | 0 | 0 | 0 | 0 | 0 | 0 | 0 | 0 | 0 | 0 | 100 | 1 | 0 | 0 | 0 | 0 | 0 | 0 | 0 | 0 | 0 | 0 | 0 | 0 | 0 | 0 | 0 | 0 | 0 | 0 | 0 | 0 | 0 | 0 | 0 | 0 | 0 | 0 | 0 | 0 | 0 | 0 | 0 | 0 | 0 | 0 | 0 | 0 | 0 | 0 | 0 | 0 | 0 | 0 | 0 | 0 | 0 | 0 | 0 | 0 | 0 | 0 | Dmukhovs’ka, I. H. (1994). Embrittlement of Armco iron by indium at high temperatures. Materials Science, 29(6), 596–599. https://doi.org/10.1007/BF00561636
224 | 333 | Steel | indium | Armco | .037 Carbon | 1 | 429.6 | 1773 | 1223 | 0.6897913 | 0.00083 | cI | 0 | 0 | 0 | 0 | 0 | 0 | 0 | 0 | 0 | 0 | 0 | 0 | 0 | 0 | 0 | 0 | 99.963 | 0.9982819 | 0.037 | 0.001718134 | 0 | 0 | 0 | 0 | 0 | 0 | 0 | 0 | 0 | 0 | 0 | 0 | 0 | 0 | 0 | 0 | 0 | 0 | 0 | 0 | 0 | 0 | 0 | 0 | 0 | 0 | 0 | 0 | 0 | 0 | 0 | 0 | 0 | 0 | 0 | 0 | 0 | 0 | 0 | 0 | 0 | 0 | 0 | 0 | 0 | 0 | 0 | 0 | 0 | 0 | 0 | 0 | 0 | 0 | 0 | 0 | 0 | 0 | 0 | 0 | 0 | 0 | 0 | 0 | 0 | 0 | 0 | 0 | 0 | 0 | 0 | 0 | 0 | 0 | 0 | 0 | 100 | 1 | 0 | 0 | 0 | 0 | 0 | 0 | 0 | 0 | 0 | 0 | 0 | 0 | 0 | 0 | 0 | 0 | 0 | 0 | 0 | 0 | 0 | 0 | 0 | 0 | 0 | 0 | 0 | 0 | 0 | 0 | 0 | 0 | 0 | 0 | 0 | 0 | 0 | 0 | 0 | 0 | 0 | 0 | 0 | 0 | 0 | 0 | 0 | 0 | 0 | 0 | Dmukhovs’ka, I. H. (1994). Embrittlement of Armco iron by indium at high temperatures. Materials Science, 29(6), 596–599. https://doi.org/10.1007/BF00561637
225 | 334 | Steel | indium | Armco | .037 Carbon | 0 | 429.6 | 1773 | 1273 | 0.7179921 | 0.00083 | cI | 0 | 0 | 0 | 0 | 0 | 0 | 0 | 0 | 0 | 0 | 0 | 0 | 0 | 0 | 0 | 0 | 99.963 | 0.9982819 | 0.037 | 0.001718134 | 0 | 0 | 0 | 0 | 0 | 0 | 0 | 0 | 0 | 0 | 0 | 0 | 0 | 0 | 0 | 0 | 0 | 0 | 0 | 0 | 0 | 0 | 0 | 0 | 0 | 0 | 0 | 0 | 0 | 0 | 0 | 0 | 0 | 0 | 0 | 0 | 0 | 0 | 0 | 0 | 0 | 0 | 0 | 0 | 0 | 0 | 0 | 0 | 0 | 0 | 0 | 0 | 0 | 0 | 0 | 0 | 0 | 0 | 0 | 0 | 0 | 0 | 0 | 0 | 0 | 0 | 0 | 0 | 0 | 0 | 0 | 0 | 0 | 0 | 0 | 0 | 100 | 1 | 0 | 0 | 0 | 0 | 0 | 0 | 0 | 0 | 0 | 0 | 0 | 0 | 0 | 0 | 0 | 0 | 0 | 0 | 0 | 0 | 0 | 0 | 0 | 0 | 0 | 0 | 0 | 0 | 0 | 0 | 0 | 0 | 0 | 0 | 0 | 0 | 0 | 0 | 0 | 0 | 0 | 0 | 0 | 0 | 0 | 0 | 0 | 0 | 0 | 0 | Dmukhovs’ka, I. H. (1994). Embrittlement of Armco iron by indium at high temperatures. Materials Science, 29(6), 596–599. https://doi.org/10.1007/BF00561638
226 | 335 | Steel | indium | Armco | .037 Carbon | 0 | 429.6 | 1773 | 1323 | 0.7461929 | 0.00083 | cI | 0 | 0 | 0 | 0 | 0 | 0 | 0 | 0 | 0 | 0 | 0 | 0 | 0 | 0 | 0 | 0 | 99.963 | 0.9982819 | 0.037 | 0.001718134 | 0 | 0 | 0 | 0 | 0 | 0 | 0 | 0 | 0 | 0 | 0 | 0 | 0 | 0 | 0 | 0 | 0 | 0 | 0 | 0 | 0 | 0 | 0 | 0 | 0 | 0 | 0 | 0 | 0 | 0 | 0 | 0 | 0 | 0 | 0 | 0 | 0 | 0 | 0 | 0 | 0 | 0 | 0 | 0 | 0 | 0 | 0 | 0 | 0 | 0 | 0 | 0 | 0 | 0 | 0 | 0 | 0 | 0 | 0 | 0 | 0 | 0 | 0 | 0 | 0 | 0 | 0 | 0 | 0 | 0 | 0 | 0 | 0 | 0 | 0 | 0 | 100 | 1 | 0 | 0 | 0 | 0 | 0 | 0 | 0 | 0 | 0 | 0 | 0 | 0 | 0 | 0 | 0 | 0 | 0 | 0 | 0 | 0 | 0 | 0 | 0 | 0 | 0 | 0 | 0 | 0 | 0 | 0 | 0 | 0 | 0 | 0 | 0 | 0 | 0 | 0 | 0 | 0 | 0 | 0 | 0 | 0 | 0 | 0 | 0 | 0 | 0 | 0 | Dmukhovs’ka, I. H. (1994). Embrittlement of Armco iron by indium at high temperatures. Materials Science, 29(6), 596–599. https://doi.org/10.1007/BF00561639
227 | 336 | Steel | Sodium | T91 | Untempered | 3 | 370.8 | 1773 | 573 | 0.323181 | 0.0005 | cI and tI | 0 | 0 | 0 | 0 | 0.121 | 0.001140919 | 0.401 | 0.004039525 | 0 | 0 | 0 | 0 | 0 | 0 | 0 | 0 | 89.3373 | 0.8853342 | 0.102 | 0.004700195 | 0.019 | 0.0003395245 | 0.0007 | 1.208125e-05 | 0.235 | 0.004630676 | 8.895 | 0.09467469 | 0.889 | 0.005128151 | 0 | 0 | 0 | 0 | 0 | 0 | 0 | 0 | 0 | 0 | 0 | 0 | 0 | 0 | 0 | 0 | 0 | 0 | 0 | 0 | 0 | 0 | 0 | 0 | 0 | 0 | 0 | 0 | 0 | 0 | 0 | 0 | 0 | 0 | 0 | 0 | 0 | 0 | 0 | 0 | 0 | 0 | 0 | 0 | 0 | 0 | 0 | 0 | 0 | 0 | 0 | 0 | 0 | 0 | 0 | 0 | 0 | 0 | 0 | 0 | 0 | 0 | 0 | 0 | 0 | 0 | 0 | 0 | 0 | 0 | 0 | 0 | 0 | 0 | 0 | 0 | 0 | 0 | 0 | 0 | 0 | 0 | 100 | 1 | 0 | 0 | 0 | 0 | 0 | 0 | 0 | 0 | 0 | 0 | 0 | 0 | 0 | 0 | 0 | 0 | 0 | 0 | 0 | 0 | 0 | 0 | 0 | 0 | 0 | 0 | 0 | 0 | 0 | 0 | 0 | 0 | 0 | 0 | \cite{Hamdane2011} |  | small punch test
228 | 338 | Steel | Sodium | T91 | Untempered | 3 | 370.8 | 1773 | 723 | 0.4077834 | 0.0005 | cI and tI | 0 | 0 | 0 | 0 | 0.121 | 0.001140919 | 0.401 | 0.004039525 | 0 | 0 | 0 | 0 | 0 | 0 | 0 | 0 | 89.3373 | 0.8853342 | 0.102 | 0.004700195 | 0.019 | 0.0003395245 | 0.0007 | 1.208125e-05 | 0.235 | 0.004630676 | 8.895 | 0.09467469 | 0.889 | 0.005128151 | 0 | 0 | 0 | 0 | 0 | 0 | 0 | 0 | 0 | 0 | 0 | 0 | 0 | 0 | 0 | 0 | 0 | 0 | 0 | 0 | 0 | 0 | 0 | 0 | 0 | 0 | 0 | 0 | 0 | 0 | 0 | 0 | 0 | 0 | 0 | 0 | 0 | 0 | 0 | 0 | 0 | 0 | 0 | 0 | 0 | 0 | 0 | 0 | 0 | 0 | 0 | 0 | 0 | 0 | 0 | 0 | 0 | 0 | 0 | 0 | 0 | 0 | 0 | 0 | 0 | 0 | 0 | 0 | 0 | 0 | 0 | 0 | 0 | 0 | 0 | 0 | 0 | 0 | 0 | 0 | 0 | 0 | 100 | 1 | 0 | 0 | 0 | 0 | 0 | 0 | 0 | 0 | 0 | 0 | 0 | 0 | 0 | 0 | 0 | 0 | 0 | 0 | 0 | 0 | 0 | 0 | 0 | 0 | 0 | 0 | 0 | 0 | 0 | 0 | 0 | 0 | 0 | 0 | \cite{Hamdane2011} |  | small punch test
229 | 340 | Steel | Sodium | T91 | Untempered | 3 | 370.8 | 1773 | 823 | 0.464185 | 0.0005 | cI and tI | 0 | 0 | 0 | 0 | 0.121 | 0.001140919 | 0.401 | 0.004039525 | 0 | 0 | 0 | 0 | 0 | 0 | 0 | 0 | 89.3373 | 0.8853342 | 0.102 | 0.004700195 | 0.019 | 0.0003395245 | 0.0007 | 1.208125e-05 | 0.235 | 0.004630676 | 8.895 | 0.09467469 | 0.889 | 0.005128151 | 0 | 0 | 0 | 0 | 0 | 0 | 0 | 0 | 0 | 0 | 0 | 0 | 0 | 0 | 0 | 0 | 0 | 0 | 0 | 0 | 0 | 0 | 0 | 0 | 0 | 0 | 0 | 0 | 0 | 0 | 0 | 0 | 0 | 0 | 0 | 0 | 0 | 0 | 0 | 0 | 0 | 0 | 0 | 0 | 0 | 0 | 0 | 0 | 0 | 0 | 0 | 0 | 0 | 0 | 0 | 0 | 0 | 0 | 0 | 0 | 0 | 0 | 0 | 0 | 0 | 0 | 0 | 0 | 0 | 0 | 0 | 0 | 0 | 0 | 0 | 0 | 0 | 0 | 0 | 0 | 0 | 0 | 100 | 1 | 0 | 0 | 0 | 0 | 0 | 0 | 0 | 0 | 0 | 0 | 0 | 0 | 0 | 0 | 0 | 0 | 0 | 0 | 0 | 0 | 0 | 0 | 0 | 0 | 0 | 0 | 0 | 0 | 0 | 0 | 0 | 0 | 0 | 0 | \cite{Hamdane2011} |  | small punch test
230 | 342 | Steel | Gallium | A723 | Grade 2 | 1 | 302.76 | 1773 | 308.15 | 0.1738015 | 1.54321e-05 | cI and tI | 0 | 0 | 0 | 0 | 2.9 | 0.02732214 | 0.6 | 0.006039269 | 0 | 0 | 0 | 0 | 0 | 0 | 0 | 0 | 94.549 | 0.9362214 | 0.34 | 0.0156546 | 0.004 | 7.14208e-05 | 0.002 | 3.448984e-05 | 0 | 0 | 1 | 0.01063494 | 0.5 | 0.002881882 | 0 | 0 | 0 | 0 | 0 | 0 | 0 | 0 | 0 | 0 | 0.105 | 0.00113982 | 0 | 0 | 0 | 0 | 0 | 0 | 0 | 0 | 0 | 0 | 0 | 0 | 0 | 0 | 0 | 0 | 0 | 0 | 0 | 0 | 0 | 0 | 0 | 0 | 0 | 0 | 0 | 0 | 0 | 0 | 0 | 0 | 0 | 0 | 0 | 0 | 0 | 0 | 0 | 0 | 0 | 0 | 0 | 0 | 0 | 0 | 0 | 0 | 0 | 0 | 0 | 0 | 100 | 1 | 0 | 0 | 0 | 0 | 0 | 0 | 0 | 0 | 0 | 0 | 0 | 0 | 0 | 0 | 0 | 0 | 0 | 0 | 0 | 0 | 0 | 0 | 0 | 0 | 0 | 0 | 0 | 0 | 0 | 0 | 0 | 0 | 0 | 0 | 0 | 0 | 0 | 0 | 0 | 0 | 0 | 0 | 0 | 0 | 0 | 0 | 0 | 0 | 0 | 0 | 0 | 0 | \cite{Vigilante1999} |  | notched
231 | 344 | Steel | Indium | A723 | Grade 1 | 1 | 429.6 | 1773 | 433.15 | 0.2443034 | 1.54321e-05 | cI and tI | 0 | 0 | 0 | 0 | 2.17 | 0.02043686 | 0.6 | 0.006037014 | 0 | 0 | 0 | 0 | 0 | 0 | 0 | 0 | 95.276 | 0.943068 | 0.34 | 0.01564875 | 0.005 | 8.924268e-05 | 0.004 | 6.895392e-05 | 0 | 0 | 1 | 0.01063097 | 0.5 | 0.002880806 | 0 | 0 | 0 | 0 | 0 | 0 | 0 | 0 | 0 | 0 | 0.105 | 0.001139395 | 0 | 0 | 0 | 0 | 0 | 0 | 0 | 0 | 0 | 0 | 0 | 0 | 0 | 0 | 0 | 0 | 0 | 0 | 0 | 0 | 0 | 0 | 0 | 0 | 0 | 0 | 0 | 0 | 0 | 0 | 0 | 0 | 0 | 0 | 0 | 0 | 0 | 0 | 0 | 0 | 0 | 0 | 0 | 0 | 0 | 0 | 0 | 0 | 0 | 0 | 0 | 0 | 0 | 0 | 100 | 1 | 0 | 0 | 0 | 0 | 0 | 0 | 0 | 0 | 0 | 0 | 0 | 0 | 0 | 0 | 0 | 0 | 0 | 0 | 0 | 0 | 0 | 0 | 0 | 0 | 0 | 0 | 0 | 0 | 0 | 0 | 0 | 0 | 0 | 0 | 0 | 0 | 0 | 0 | 0 | 0 | 0 | 0 | 0 | 0 | 0 | 0 | 0 | 0 | 0 | 0 | \cite{Vigilante1999} |  | notched
232 | 345 | Steel | Lead | AFNOR | Z10CDNbV9-1 | 1 | 600.5 | 1773 | 623 | 0.3513818 | 0.0001 | cI and tI | 0 | 0 | 0 | 0 | 0.17 | 0.001600939 | 0.38 | 0.00382319 | 0 | 0 | 0 | 0 | 0 | 0 | 0 | 0 | 88.81 | 0.8790077 | 0.11 | 0.005062497 | 0 | 0 | 0 | 0 | 0.41 | 0.008068946 | 8.8 | 0.09354639 | 1 | 0.005761232 | 0 | 0 | 0 | 0 | 0 | 0 | 0 | 0 | 0.07 | 0.0004164383 | 0.25 | 0.002712665 | 0 | 0 | 0 | 0 | 0 | 0 | 0 | 0 | 0 | 0 | 0 | 0 | 0 | 0 | 0 | 0 | 0 | 0 | 0 | 0 | 0 | 0 | 0 | 0 | 0 | 0 | 0 | 0 | 0 | 0 | 0 | 0 | 0 | 0 | 0 | 0 | 0 | 0 | 0 | 0 | 0 | 0 | 0 | 0 | 0 | 0 | 0 | 0 | 0 | 0 | 0 | 0 | 0 | 0 | 0 | 0 | 0 | 0 | 0 | 0 | 100 | 1 | 0 | 0 | 0 | 0 | 0 | 0 | 0 | 0 | 0 | 0 | 0 | 0 | 0 | 0 | 0 | 0 | 0 | 0 | 0 | 0 | 0 | 0 | 0 | 0 | 0 | 0 | 0 | 0 | 0 | 0 | 0 | 0 | 0 | 0 | 0 | 0 | 0 | 0 | 0 | 0 | 0 | 0 | 0 | 0 | J.-B. Voge G. Nicaise, A. L., & Fact, F. (2002). The risk of liquid metal embrittlement of the Z10CDNbV 9-1 martensitic steel. Journal of Pusics IV France, 12, Pr8--225.
233 | 346 | Steel | Tin | AFNOR | Z10CDNbV9-1 | 3 | 504.9 | 1773 | 533 | 0.3006204 | 0.0001 | cI and tI | 0 | 0 | 0 | 0 | 0.17 | 0.001600939 | 0.38 | 0.00382319 | 0 | 0 | 0 | 0 | 0 | 0 | 0 | 0 | 88.81 | 0.8790077 | 0.11 | 0.005062497 | 0 | 0 | 0 | 0 | 0.41 | 0.008068946 | 8.8 | 0.09354639 | 1 | 0.005761232 | 0 | 0 | 0 | 0 | 0 | 0 | 0 | 0 | 0.07 | 0.0004164383 | 0.25 | 0.002712665 | 0 | 0 | 0 | 0 | 0 | 0 | 0 | 0 | 0 | 0 | 0 | 0 | 0 | 0 | 0 | 0 | 0 | 0 | 0 | 0 | 0 | 0 | 0 | 0 | 0 | 0 | 0 | 0 | 0 | 0 | 0 | 0 | 0 | 0 | 0 | 0 | 0 | 0 | 0 | 0 | 0 | 0 | 0 | 0 | 0 | 0 | 0 | 0 | 0 | 0 | 0 | 0 | 0 | 0 | 0 | 0 | 0 | 0 | 0 | 0 | 0 | 0 | 100 | 1 | 0 | 0 | 0 | 0 | 0 | 0 | 0 | 0 | 0 | 0 | 0 | 0 | 0 | 0 | 0 | 0 | 0 | 0 | 0 | 0 | 0 | 0 | 0 | 0 | 0 | 0 | 0 | 0 | 0 | 0 | 0 | 0 | 0 | 0 | 0 | 0 | 0 | 0 | 0 | 0 | 0 | 0 | J.-B. Voge G. Nicaise, A. L., & Fact, F. (2002). The risk of liquid metal embrittlement of the Z10CDNbV 9-1 martensitic steel. Journal of Pusics IV France, 12, Pr8--225.
234 | 347 | Steel | LBE | AFNOR | Z10CDNbV9-1 | 1 | 397 | 1773 | 533 | 0.3006204 | 0.0001 | cI and tI | 0 | 0 | 0 | 0 | 0.17 | 0.001600939 | 0.38 | 0.00382319 | 0 | 0 | 0 | 0 | 0 | 0 | 0 | 0 | 88.81 | 0.8790077 | 0.11 | 0.005062497 | 0 | 0 | 0 | 0 | 0.41 | 0.008068946 | 8.8 | 0.09354639 | 1 | 0.005761232 | 0 | 0 | 0 | 0 | 0 | 0 | 0 | 0 | 0.07 | 0.0004164383 | 0.25 | 0.002712665 | 0 | 0 | 0 | 0 | 0 | 0 | 0 | 0 | 0 | 0 | 0 | 0 | 0 | 0 | 0 | 0 | 0 | 0 | 0 | 0 | 0 | 0 | 0 | 0 | 0 | 0 | 0 | 0 | 0 | 0 | 0 | 0 | 0 | 0 | 0 | 0 | 0 | 0 | 0 | 0 | 0 | 0 | 0 | 0 | 0 | 0 | 0 | 0 | 0 | 0 | 0 | 0 | 0 | 0 | 0 | 0 | 0 | 0 | 0 | 0 | 44.8 | 0.4501163 | 0 | 0 | 0 | 0 | 55.2 | 0.5498837 | 0 | 0 | 0 | 0 | 0 | 0 | 0 | 0 | 0 | 0 | 0 | 0 | 0 | 0 | 0 | 0 | 0 | 0 | 0 | 0 | 0 | 0 | 0 | 0 | 0 | 0 | 0 | 0 | 0 | 0 | 0 | 0 | 0 | 0 | 0 | 0 | 0 | 0 | J.-B. Voge G. Nicaise, A. L., & Fact, F. (2002). The risk of liquid metal embrittlement of the Z10CDNbV 9-1 martensitic steel. Journal of Pusics IV France, 12, Pr8--225.
235 | 348 | Steel | Pb-17Li | F82H-Mod | Normal HT | 0 | 508 | 1773 | 523 | 0.2949803 | 0.00011 | cI and tI | 0 | 0 | 0 | 0 | 0 | 0 | 0.16 | 0.001632685 | 0 | 0 | 0 | 0 | 0 | 0 | 0 | 0 | 89.8 | 0.9014617 | 0.09 | 0.00420102 | 0 | 0 | 0 | 0 | 0.11 | 0.002195663 | 7.66 | 0.0825873 | 0 | 0 | 0 | 0 | 0 | 0 | 0 | 0 | 0 | 0 | 0 | 0 | 0.16 | 0.001760825 | 0 | 0 | 2 | 0.006098812 | 0 | 0 | 0.02 | 6.196218e-05 | 0 | 0 | 0 | 0 | 0 | 0 | 0 | 0 | 0 | 0 | 0 | 0 | 0 | 0 | 0 | 0 | 0 | 0 | 0 | 0 | 0 | 0 | 0 | 0 | 0 | 0 | 0 | 0 | 0 | 0 | 0 | 0 | 0 | 0 | 0 | 0 | 0 | 0 | 0 | 0 | 0 | 0 | 0 | 0 | 0 | 0 | 0 | 0 | 0 | 0 | 0 | 0 | 99.375 | 0.8419309 | 0 | 0 | 0 | 0 | 0 | 0 | 0 | 0 | 0 | 0 | 0 | 0 | 0 | 0 | 0 | 0 | 0 | 0 | 0 | 0 | 0 | 0 | 0 | 0 | 0 | 0 | 0 | 0 | 0 | 0 | 0.625 | 0.1580691 | 0 | 0 | 0 | 0 | 0 | 0 | 0 | 0 | 0 | 0 | 0 | 0 | \cite{Sample2000}
236 | 349 | Steel | Pb-17Li | F82H-Mod | Normal HT | 0 | 508 | 1773 | 673 | 0.3795826 | 0.00011 | cI and tI | 0 | 0 | 0 | 0 | 0 | 0 | 0.16 | 0.001632685 | 0 | 0 | 0 | 0 | 0 | 0 | 0 | 0 | 89.8 | 0.9014617 | 0.09 | 0.00420102 | 0 | 0 | 0 | 0 | 0.11 | 0.002195663 | 7.66 | 0.0825873 | 0 | 0 | 0 | 0 | 0 | 0 | 0 | 0 | 0 | 0 | 0 | 0 | 0.16 | 0.001760825 | 0 | 0 | 2 | 0.006098812 | 0 | 0 | 0.02 | 6.196218e-05 | 0 | 0 | 0 | 0 | 0 | 0 | 0 | 0 | 0 | 0 | 0 | 0 | 0 | 0 | 0 | 0 | 0 | 0 | 0 | 0 | 0 | 0 | 0 | 0 | 0 | 0 | 0 | 0 | 0 | 0 | 0 | 0 | 0 | 0 | 0 | 0 | 0 | 0 | 0 | 0 | 0 | 0 | 0 | 0 | 0 | 0 | 0 | 0 | 0 | 0 | 0 | 0 | 99.375 | 0.8419309 | 0 | 0 | 0 | 0 | 0 | 0 | 0 | 0 | 0 | 0 | 0 | 0 | 0 | 0 | 0 | 0 | 0 | 0 | 0 | 0 | 0 | 0 | 0 | 0 | 0 | 0 | 0 | 0 | 0 | 0 | 0.625 | 0.1580691 | 0 | 0 | 0 | 0 | 0 | 0 | 0 | 0 | 0 | 0 | 0 | 0 | \cite{Sample2000}
237 | 350 | Steel | Pb-17Li | F82H-Mod | Heat affected Zone | 1 | 508 | 1773 | 523 | 0.2949803 | 0.00011 | cI and tI | 0 | 0 | 0 | 0 | 0 | 0 | 0.16 | 0.001632685 | 0 | 0 | 0 | 0 | 0 | 0 | 0 | 0 | 89.8 | 0.9014617 | 0.09 | 0.00420102 | 0 | 0 | 0 | 0 | 0.11 | 0.002195663 | 7.66 | 0.0825873 | 0 | 0 | 0 | 0 | 0 | 0 | 0 | 0 | 0 | 0 | 0 | 0 | 0.16 | 0.001760825 | 0 | 0 | 2 | 0.006098812 | 0 | 0 | 0.02 | 6.196218e-05 | 0 | 0 | 0 | 0 | 0 | 0 | 0 | 0 | 0 | 0 | 0 | 0 | 0 | 0 | 0 | 0 | 0 | 0 | 0 | 0 | 0 | 0 | 0 | 0 | 0 | 0 | 0 | 0 | 0 | 0 | 0 | 0 | 0 | 0 | 0 | 0 | 0 | 0 | 0 | 0 | 0 | 0 | 0 | 0 | 0 | 0 | 0 | 0 | 0 | 0 | 0 | 0 | 99.375 | 0.8419309 | 0 | 0 | 0 | 0 | 0 | 0 | 0 | 0 | 0 | 0 | 0 | 0 | 0 | 0 | 0 | 0 | 0 | 0 | 0 | 0 | 0 | 0 | 0 | 0 | 0 | 0 | 0 | 0 | 0 | 0 | 0.625 | 0.1580691 | 0 | 0 | 0 | 0 | 0 | 0 | 0 | 0 | 0 | 0 | 0 | 0 | \cite{Sample2000}
238 | 351 | Steel | Pb-17Li | F82H-Mod | Heat affected Zone | 0 | 508 | 1773 | 673 | 0.3795826 | 0.00011 | cI and tI | 0 | 0 | 0 | 0 | 0 | 0 | 0.16 | 0.001632685 | 0 | 0 | 0 | 0 | 0 | 0 | 0 | 0 | 89.8 | 0.9014617 | 0.09 | 0.00420102 | 0 | 0 | 0 | 0 | 0.11 | 0.002195663 | 7.66 | 0.0825873 | 0 | 0 | 0 | 0 | 0 | 0 | 0 | 0 | 0 | 0 | 0 | 0 | 0.16 | 0.001760825 | 0 | 0 | 2 | 0.006098812 | 0 | 0 | 0.02 | 6.196218e-05 | 0 | 0 | 0 | 0 | 0 | 0 | 0 | 0 | 0 | 0 | 0 | 0 | 0 | 0 | 0 | 0 | 0 | 0 | 0 | 0 | 0 | 0 | 0 | 0 | 0 | 0 | 0 | 0 | 0 | 0 | 0 | 0 | 0 | 0 | 0 | 0 | 0 | 0 | 0 | 0 | 0 | 0 | 0 | 0 | 0 | 0 | 0 | 0 | 0 | 0 | 0 | 0 | 99.375 | 0.8419309 | 0 | 0 | 0 | 0 | 0 | 0 | 0 | 0 | 0 | 0 | 0 | 0 | 0 | 0 | 0 | 0 | 0 | 0 | 0 | 0 | 0 | 0 | 0 | 0 | 0 | 0 | 0 | 0 | 0 | 0 | 0.625 | 0.1580691 | 0 | 0 | 0 | 0 | 0 | 0 | 0 | 0 | 0 | 0 | 0 | 0 | \cite{Sample2000}
239 | 352 | Steel | Pb-17Li | F82H-Mod | HAZ + HT | 0 | 508 | 1773 | 523 | 0.2949803 | 0.00011 | cI and tI | 0 | 0 | 0 | 0 | 0 | 0 | 0.16 | 0.001632685 | 0 | 0 | 0 | 0 | 0 | 0 | 0 | 0 | 89.8 | 0.9014617 | 0.09 | 0.00420102 | 0 | 0 | 0 | 0 | 0.11 | 0.002195663 | 7.66 | 0.0825873 | 0 | 0 | 0 | 0 | 0 | 0 | 0 | 0 | 0 | 0 | 0 | 0 | 0.16 | 0.001760825 | 0 | 0 | 2 | 0.006098812 | 0 | 0 | 0.02 | 6.196218e-05 | 0 | 0 | 0 | 0 | 0 | 0 | 0 | 0 | 0 | 0 | 0 | 0 | 0 | 0 | 0 | 0 | 0 | 0 | 0 | 0 | 0 | 0 | 0 | 0 | 0 | 0 | 0 | 0 | 0 | 0 | 0 | 0 | 0 | 0 | 0 | 0 | 0 | 0 | 0 | 0 | 0 | 0 | 0 | 0 | 0 | 0 | 0 | 0 | 0 | 0 | 0 | 0 | 99.375 | 0.8419309 | 0 | 0 | 0 | 0 | 0 | 0 | 0 | 0 | 0 | 0 | 0 | 0 | 0 | 0 | 0 | 0 | 0 | 0 | 0 | 0 | 0 | 0 | 0 | 0 | 0 | 0 | 0 | 0 | 0 | 0 | 0.625 | 0.1580691 | 0 | 0 | 0 | 0 | 0 | 0 | 0 | 0 | 0 | 0 | 0 | 0 | \cite{Sample2000}
240 | 353 | Steel | Pb-17Li | F82H-Mod | HAZ + HT | 0 | 508 | 1773 | 673 | 0.3795826 | 0.00011 | cI and tI | 0 | 0 | 0 | 0 | 0 | 0 | 0.16 | 0.001632685 | 0 | 0 | 0 | 0 | 0 | 0 | 0 | 0 | 89.8 | 0.9014617 | 0.09 | 0.00420102 | 0 | 0 | 0 | 0 | 0.11 | 0.002195663 | 7.66 | 0.0825873 | 0 | 0 | 0 | 0 | 0 | 0 | 0 | 0 | 0 | 0 | 0 | 0 | 0.16 | 0.001760825 | 0 | 0 | 2 | 0.006098812 | 0 | 0 | 0.02 | 6.196218e-05 | 0 | 0 | 0 | 0 | 0 | 0 | 0 | 0 | 0 | 0 | 0 | 0 | 0 | 0 | 0 | 0 | 0 | 0 | 0 | 0 | 0 | 0 | 0 | 0 | 0 | 0 | 0 | 0 | 0 | 0 | 0 | 0 | 0 | 0 | 0 | 0 | 0 | 0 | 0 | 0 | 0 | 0 | 0 | 0 | 0 | 0 | 0 | 0 | 0 | 0 | 0 | 0 | 99.375 | 0.8419309 | 0 | 0 | 0 | 0 | 0 | 0 | 0 | 0 | 0 | 0 | 0 | 0 | 0 | 0 | 0 | 0 | 0 | 0 | 0 | 0 | 0 | 0 | 0 | 0 | 0 | 0 | 0 | 0 | 0 | 0 | 0.625 | 0.1580691 | 0 | 0 | 0 | 0 | 0 | 0 | 0 | 0 | 0 | 0 | 0 | 0 | \cite{Sample2000}
241 | 354 | Steel | Pb-17Li | Optifer Ivb | Normal HT | 0 | 508 | 1773 | 523 | 0.2949803 | 0.00011 | cI and tI | 0 | 0 | 0 | 0 | 0 | 0 | 0.34 | 0.003453958 | 0 | 0 | 0 | 0 | 0 | 0 | 0 | 0 | 89.56 | 0.8950364 | 0.12 | 0.005576339 | 0 | 0 | 0 | 0 | 0 | 0 | 8.3 | 0.0890878 | 0 | 0 | 0 | 0 | 0 | 0 | 0 | 0 | 0 | 0 | 0 | 0 | 0.22 | 0.00241032 | 0 | 0 | 1.4 | 0.004250098 | 0 | 0 | 0.06 | 0.0001850562 | 0 | 0 | 0 | 0 | 0 | 0 | 0 | 0 | 0 | 0 | 0 | 0 | 0 | 0 | 0 | 0 | 0 | 0 | 0 | 0 | 0 | 0 | 0 | 0 | 0 | 0 | 0 | 0 | 0 | 0 | 0 | 0 | 0 | 0 | 0 | 0 | 0 | 0 | 0 | 0 | 0 | 0 | 0 | 0 | 0 | 0 | 0 | 0 | 0 | 0 | 0 | 0 | 99.375 | 0.8419309 | 0 | 0 | 0 | 0 | 0 | 0 | 0 | 0 | 0 | 0 | 0 | 0 | 0 | 0 | 0 | 0 | 0 | 0 | 0 | 0 | 0 | 0 | 0 | 0 | 0 | 0 | 0 | 0 | 0 | 0 | 0.625 | 0.1580691 | 0 | 0 | 0 | 0 | 0 | 0 | 0 | 0 | 0 | 0 | 0 | 0 | \cite{Sample2000}
242 | 355 | Steel | Pb-17Li | Optifer Ivb | Normal HT | 0 | 508 | 1773 | 673 | 0.3795826 | 0.00011 | cI and tI | 0 | 0 | 0 | 0 | 0 | 0 | 0.34 | 0.003453958 | 0 | 0 | 0 | 0 | 0 | 0 | 0 | 0 | 89.56 | 0.8950364 | 0.12 | 0.005576339 | 0 | 0 | 0 | 0 | 0 | 0 | 8.3 | 0.0890878 | 0 | 0 | 0 | 0 | 0 | 0 | 0 | 0 | 0 | 0 | 0 | 0 | 0.22 | 0.00241032 | 0 | 0 | 1.4 | 0.004250098 | 0 | 0 | 0.06 | 0.0001850562 | 0 | 0 | 0 | 0 | 0 | 0 | 0 | 0 | 0 | 0 | 0 | 0 | 0 | 0 | 0 | 0 | 0 | 0 | 0 | 0 | 0 | 0 | 0 | 0 | 0 | 0 | 0 | 0 | 0 | 0 | 0 | 0 | 0 | 0 | 0 | 0 | 0 | 0 | 0 | 0 | 0 | 0 | 0 | 0 | 0 | 0 | 0 | 0 | 0 | 0 | 0 | 0 | 99.375 | 0.8419309 | 0 | 0 | 0 | 0 | 0 | 0 | 0 | 0 | 0 | 0 | 0 | 0 | 0 | 0 | 0 | 0 | 0 | 0 | 0 | 0 | 0 | 0 | 0 | 0 | 0 | 0 | 0 | 0 | 0 | 0 | 0.625 | 0.1580691 | 0 | 0 | 0 | 0 | 0 | 0 | 0 | 0 | 0 | 0 | 0 | 0 | \cite{Sample2000}
243 | 356 | Steel | Pb-17Li | Optifer Ivb | Heat affected Zone | 1 | 508 | 1773 | 523 | 0.2949803 | 0.00011 | cI and tI | 0 | 0 | 0 | 0 | 0 | 0 | 0.34 | 0.003453958 | 0 | 0 | 0 | 0 | 0 | 0 | 0 | 0 | 89.56 | 0.8950364 | 0.12 | 0.005576339 | 0 | 0 | 0 | 0 | 0 | 0 | 8.3 | 0.0890878 | 0 | 0 | 0 | 0 | 0 | 0 | 0 | 0 | 0 | 0 | 0 | 0 | 0.22 | 0.00241032 | 0 | 0 | 1.4 | 0.004250098 | 0 | 0 | 0.06 | 0.0001850562 | 0 | 0 | 0 | 0 | 0 | 0 | 0 | 0 | 0 | 0 | 0 | 0 | 0 | 0 | 0 | 0 | 0 | 0 | 0 | 0 | 0 | 0 | 0 | 0 | 0 | 0 | 0 | 0 | 0 | 0 | 0 | 0 | 0 | 0 | 0 | 0 | 0 | 0 | 0 | 0 | 0 | 0 | 0 | 0 | 0 | 0 | 0 | 0 | 0 | 0 | 0 | 0 | 99.375 | 0.8419309 | 0 | 0 | 0 | 0 | 0 | 0 | 0 | 0 | 0 | 0 | 0 | 0 | 0 | 0 | 0 | 0 | 0 | 0 | 0 | 0 | 0 | 0 | 0 | 0 | 0 | 0 | 0 | 0 | 0 | 0 | 0.625 | 0.1580691 | 0 | 0 | 0 | 0 | 0 | 0 | 0 | 0 | 0 | 0 | 0 | 0 | \cite{Sample2000}
244 | 357 | Steel | Pb-17Li | Optifer Ivb | Heat affected Zone | 1 | 508 | 1773 | 673 | 0.3795826 | 0.00011 | cI and tI | 0 | 0 | 0 | 0 | 0 | 0 | 0.34 | 0.003453958 | 0 | 0 | 0 | 0 | 0 | 0 | 0 | 0 | 89.56 | 0.8950364 | 0.12 | 0.005576339 | 0 | 0 | 0 | 0 | 0 | 0 | 8.3 | 0.0890878 | 0 | 0 | 0 | 0 | 0 | 0 | 0 | 0 | 0 | 0 | 0 | 0 | 0.22 | 0.00241032 | 0 | 0 | 1.4 | 0.004250098 | 0 | 0 | 0.06 | 0.0001850562 | 0 | 0 | 0 | 0 | 0 | 0 | 0 | 0 | 0 | 0 | 0 | 0 | 0 | 0 | 0 | 0 | 0 | 0 | 0 | 0 | 0 | 0 | 0 | 0 | 0 | 0 | 0 | 0 | 0 | 0 | 0 | 0 | 0 | 0 | 0 | 0 | 0 | 0 | 0 | 0 | 0 | 0 | 0 | 0 | 0 | 0 | 0 | 0 | 0 | 0 | 0 | 0 | 99.375 | 0.8419309 | 0 | 0 | 0 | 0 | 0 | 0 | 0 | 0 | 0 | 0 | 0 | 0 | 0 | 0 | 0 | 0 | 0 | 0 | 0 | 0 | 0 | 0 | 0 | 0 | 0 | 0 | 0 | 0 | 0 | 0 | 0.625 | 0.1580691 | 0 | 0 | 0 | 0 | 0 | 0 | 0 | 0 | 0 | 0 | 0 | 0 | \cite{Sample2000}
245 | 358 | Steel | Pb-17Li | Optifer Ivb | HAZ + HT | 0 | 508 | 1773 | 523 | 0.2949803 | 0.00011 | cI and tI | 0 | 0 | 0 | 0 | 0 | 0 | 0.34 | 0.003453958 | 0 | 0 | 0 | 0 | 0 | 0 | 0 | 0 | 89.56 | 0.8950364 | 0.12 | 0.005576339 | 0 | 0 | 0 | 0 | 0 | 0 | 8.3 | 0.0890878 | 0 | 0 | 0 | 0 | 0 | 0 | 0 | 0 | 0 | 0 | 0 | 0 | 0.22 | 0.00241032 | 0 | 0 | 1.4 | 0.004250098 | 0 | 0 | 0.06 | 0.0001850562 | 0 | 0 | 0 | 0 | 0 | 0 | 0 | 0 | 0 | 0 | 0 | 0 | 0 | 0 | 0 | 0 | 0 | 0 | 0 | 0 | 0 | 0 | 0 | 0 | 0 | 0 | 0 | 0 | 0 | 0 | 0 | 0 | 0 | 0 | 0 | 0 | 0 | 0 | 0 | 0 | 0 | 0 | 0 | 0 | 0 | 0 | 0 | 0 | 0 | 0 | 0 | 0 | 99.375 | 0.8419309 | 0 | 0 | 0 | 0 | 0 | 0 | 0 | 0 | 0 | 0 | 0 | 0 | 0 | 0 | 0 | 0 | 0 | 0 | 0 | 0 | 0 | 0 | 0 | 0 | 0 | 0 | 0 | 0 | 0 | 0 | 0.625 | 0.1580691 | 0 | 0 | 0 | 0 | 0 | 0 | 0 | 0 | 0 | 0 | 0 | 0 | \cite{Sample2000}
246 | 359 | Steel | Pb-17Li | Optifer Ivb | HAZ + HT | 0 | 508 | 1773 | 673 | 0.3795826 | 0.00011 | cI and tI | 0 | 0 | 0 | 0 | 0 | 0 | 0.34 | 0.003453958 | 0 | 0 | 0 | 0 | 0 | 0 | 0 | 0 | 89.56 | 0.8950364 | 0.12 | 0.005576339 | 0 | 0 | 0 | 0 | 0 | 0 | 8.3 | 0.0890878 | 0 | 0 | 0 | 0 | 0 | 0 | 0 | 0 | 0 | 0 | 0 | 0 | 0.22 | 0.00241032 | 0 | 0 | 1.4 | 0.004250098 | 0 | 0 | 0.06 | 0.0001850562 | 0 | 0 | 0 | 0 | 0 | 0 | 0 | 0 | 0 | 0 | 0 | 0 | 0 | 0 | 0 | 0 | 0 | 0 | 0 | 0 | 0 | 0 | 0 | 0 | 0 | 0 | 0 | 0 | 0 | 0 | 0 | 0 | 0 | 0 | 0 | 0 | 0 | 0 | 0 | 0 | 0 | 0 | 0 | 0 | 0 | 0 | 0 | 0 | 0 | 0 | 0 | 0 | 99.375 | 0.8419309 | 0 | 0 | 0 | 0 | 0 | 0 | 0 | 0 | 0 | 0 | 0 | 0 | 0 | 0 | 0 | 0 | 0 | 0 | 0 | 0 | 0 | 0 | 0 | 0 | 0 | 0 | 0 | 0 | 0 | 0 | 0.625 | 0.1580691 | 0 | 0 | 0 | 0 | 0 | 0 | 0 | 0 | 0 | 0 | 0 | 0 | \cite{Sample2000}
247 | 360 | Steel | Pb-17Li | MANET | Normal HT | 0 | 508 | 1773 | 523 | 0.2949803 | 0.00011 | cI and tI | 0 | 0 | 0 | 0 | 0.65 | 0.006115432 | 0 | 0 | 0 | 0 | 0.007 | 0.0001432607 | 0 | 0 | 0 | 0 | 87.6805 | 0.8670054 | 0.1 | 0.004597906 | 0.004 | 7.132173e-05 | 0.005 | 8.610499e-05 | 0.18 | 0.003539105 | 10.37 | 0.1101314 | 0.58 | 0.003338346 | 0 | 0 | 0 | 0 | 0 | 0 | 0.032 | 0.00126129 | 0.16 | 0.0009509564 | 0.21 | 0.002276478 | 0.005 | 4.685292e-05 | 0 | 0 | 0 | 0 | 0 | 0 | 0.001 | 4.651744e-06 | 0 | 0 | 0.0075 | 0.0003830879 | 0.008 | 4.84266e-05 | 0 | 0 | 0 | 0 | 0 | 0 | 0 | 0 | 0 | 0 | 0 | 0 | 0 | 0 | 0 | 0 | 0 | 0 | 0 | 0 | 0 | 0 | 0 | 0 | 0 | 0 | 0 | 0 | 0 | 0 | 0 | 0 | 0 | 0 | 0 | 0 | 0 | 0 | 0 | 0 | 0 | 0 | 0 | 0 | 99.375 | 0.8419309 | 0 | 0 | 0 | 0 | 0 | 0 | 0 | 0 | 0 | 0 | 0 | 0 | 0 | 0 | 0 | 0 | 0 | 0 | 0 | 0 | 0 | 0 | 0 | 0 | 0 | 0 | 0 | 0 | 0 | 0 | 0.625 | 0.1580691 | 0 | 0 | 0 | 0 | 0 | 0 | 0 | 0 | 0 | 0 | 0 | 0 | \cite{Sample1996}
248 | 361 | Steel | Pb-17Li | MANET | Normal HT | 0 | 508 | 1773 | 673 | 0.3795826 | 0.00011 | cI and tI | 0 | 0 | 0 | 0 | 0.65 | 0.006115885 | 0 | 0 | 0 | 0 | 0 | 0 | 0 | 0 | 0 | 0 | 87.6875 | 0.8671388 | 0.1 | 0.004598246 | 0.004 | 7.132701e-05 | 0.005 | 8.611136e-05 | 0.18 | 0.003539367 | 10.37 | 0.1101395 | 0.58 | 0.003338593 | 0 | 0 | 0 | 0 | 0 | 0 | 0.032 | 0.001261383 | 0.16 | 0.0009510268 | 0.21 | 0.002276646 | 0.005 | 4.685639e-05 | 0 | 0 | 0 | 0 | 0 | 0 | 0.001 | 4.652088e-06 | 0 | 0 | 0.0075 | 0.0003831163 | 0.008 | 4.843018e-05 | 0 | 0 | 0 | 0 | 0 | 0 | 0 | 0 | 0 | 0 | 0 | 0 | 0 | 0 | 0 | 0 | 0 | 0 | 0 | 0 | 0 | 0 | 0 | 0 | 0 | 0 | 0 | 0 | 0 | 0 | 0 | 0 | 0 | 0 | 0 | 0 | 0 | 0 | 0 | 0 | 0 | 0 | 0 | 0 | 99.375 | 0.8419309 | 0 | 0 | 0 | 0 | 0 | 0 | 0 | 0 | 0 | 0 | 0 | 0 | 0 | 0 | 0 | 0 | 0 | 0 | 0 | 0 | 0 | 0 | 0 | 0 | 0 | 0 | 0 | 0 | 0 | 0 | 0.625 | 0.1580691 | 0 | 0 | 0 | 0 | 0 | 0 | 0 | 0 | 0 | 0 | 0 | 0 | \cite{Sample1996}
249 | 362 | Steel | Pb-17Li | MANET | Heat affected Zone | 1 | 508 | 1773 | 523 | 0.2949803 | 0.00011 | cI and tI | 0 | 0 | 0 | 0 | 0.65 | 0.006115885 | 0 | 0 | 0 | 0 | 0 | 0 | 0 | 0 | 0 | 0 | 87.6875 | 0.8671388 | 0.1 | 0.004598246 | 0.004 | 7.132701e-05 | 0.005 | 8.611136e-05 | 0.18 | 0.003539367 | 10.37 | 0.1101395 | 0.58 | 0.003338593 | 0 | 0 | 0 | 0 | 0 | 0 | 0.032 | 0.001261383 | 0.16 | 0.0009510268 | 0.21 | 0.002276646 | 0.005 | 4.685639e-05 | 0 | 0 | 0 | 0 | 0 | 0 | 0.001 | 4.652088e-06 | 0 | 0 | 0.0075 | 0.0003831163 | 0.008 | 4.843018e-05 | 0 | 0 | 0 | 0 | 0 | 0 | 0 | 0 | 0 | 0 | 0 | 0 | 0 | 0 | 0 | 0 | 0 | 0 | 0 | 0 | 0 | 0 | 0 | 0 | 0 | 0 | 0 | 0 | 0 | 0 | 0 | 0 | 0 | 0 | 0 | 0 | 0 | 0 | 0 | 0 | 0 | 0 | 0 | 0 | 99.375 | 0.8419309 | 0 | 0 | 0 | 0 | 0 | 0 | 0 | 0 | 0 | 0 | 0 | 0 | 0 | 0 | 0 | 0 | 0 | 0 | 0 | 0 | 0 | 0 | 0 | 0 | 0 | 0 | 0 | 0 | 0 | 0 | 0.625 | 0.1580691 | 0 | 0 | 0 | 0 | 0 | 0 | 0 | 0 | 0 | 0 | 0 | 0 | \cite{Sample1996}
250 | 363 | Steel | Pb-17Li | MANET | Heat affected Zone | 0 | 508 | 1773 | 673 | 0.3795826 | 0.00011 | cI and tI | 0 | 0 | 0 | 0 | 0.65 | 0.006115885 | 0 | 0 | 0 | 0 | 0 | 0 | 0 | 0 | 0 | 0 | 87.6875 | 0.8671388 | 0.1 | 0.004598246 | 0.004 | 7.132701e-05 | 0.005 | 8.611136e-05 | 0.18 | 0.003539367 | 10.37 | 0.1101395 | 0.58 | 0.003338593 | 0 | 0 | 0 | 0 | 0 | 0 | 0.032 | 0.001261383 | 0.16 | 0.0009510268 | 0.21 | 0.002276646 | 0.005 | 4.685639e-05 | 0 | 0 | 0 | 0 | 0 | 0 | 0.001 | 4.652088e-06 | 0 | 0 | 0.0075 | 0.0003831163 | 0.008 | 4.843018e-05 | 0 | 0 | 0 | 0 | 0 | 0 | 0 | 0 | 0 | 0 | 0 | 0 | 0 | 0 | 0 | 0 | 0 | 0 | 0 | 0 | 0 | 0 | 0 | 0 | 0 | 0 | 0 | 0 | 0 | 0 | 0 | 0 | 0 | 0 | 0 | 0 | 0 | 0 | 0 | 0 | 0 | 0 | 0 | 0 | 99.375 | 0.8419309 | 0 | 0 | 0 | 0 | 0 | 0 | 0 | 0 | 0 | 0 | 0 | 0 | 0 | 0 | 0 | 0 | 0 | 0 | 0 | 0 | 0 | 0 | 0 | 0 | 0 | 0 | 0 | 0 | 0 | 0 | 0.625 | 0.1580691 | 0 | 0 | 0 | 0 | 0 | 0 | 0 | 0 | 0 | 0 | 0 | 0 | \cite{Sample1996}
251 | 364 | Steel | Pb-17Li | MANET | HAZ + HT | 0 | 508 | 1773 | 523 | 0.2949803 | 0.00011 | cI and tI | 0 | 0 | 0 | 0 | 0.65 | 0.006115885 | 0 | 0 | 0 | 0 | 0 | 0 | 0 | 0 | 0 | 0 | 87.6875 | 0.8671388 | 0.1 | 0.004598246 | 0.004 | 7.132701e-05 | 0.005 | 8.611136e-05 | 0.18 | 0.003539367 | 10.37 | 0.1101395 | 0.58 | 0.003338593 | 0 | 0 | 0 | 0 | 0 | 0 | 0.032 | 0.001261383 | 0.16 | 0.0009510268 | 0.21 | 0.002276646 | 0.005 | 4.685639e-05 | 0 | 0 | 0 | 0 | 0 | 0 | 0.001 | 4.652088e-06 | 0 | 0 | 0.0075 | 0.0003831163 | 0.008 | 4.843018e-05 | 0 | 0 | 0 | 0 | 0 | 0 | 0 | 0 | 0 | 0 | 0 | 0 | 0 | 0 | 0 | 0 | 0 | 0 | 0 | 0 | 0 | 0 | 0 | 0 | 0 | 0 | 0 | 0 | 0 | 0 | 0 | 0 | 0 | 0 | 0 | 0 | 0 | 0 | 0 | 0 | 0 | 0 | 0 | 0 | 99.375 | 0.8419309 | 0 | 0 | 0 | 0 | 0 | 0 | 0 | 0 | 0 | 0 | 0 | 0 | 0 | 0 | 0 | 0 | 0 | 0 | 0 | 0 | 0 | 0 | 0 | 0 | 0 | 0 | 0 | 0 | 0 | 0 | 0.625 | 0.1580691 | 0 | 0 | 0 | 0 | 0 | 0 | 0 | 0 | 0 | 0 | 0 | 0 | \cite{Sample1996}
252 | 365 | Steel | Pb-17Li | MANET | HAZ + HT | 0 | 508 | 1773 | 673 | 0.3795826 | 0.00011 | cI and tI | 0 | 0 | 0 | 0 | 0.65 | 0.006115885 | 0 | 0 | 0 | 0 | 0 | 0 | 0 | 0 | 0 | 0 | 87.6875 | 0.8671388 | 0.1 | 0.004598246 | 0.004 | 7.132701e-05 | 0.005 | 8.611136e-05 | 0.18 | 0.003539367 | 10.37 | 0.1101395 | 0.58 | 0.003338593 | 0 | 0 | 0 | 0 | 0 | 0 | 0.032 | 0.001261383 | 0.16 | 0.0009510268 | 0.21 | 0.002276646 | 0.005 | 4.685639e-05 | 0 | 0 | 0 | 0 | 0 | 0 | 0.001 | 4.652088e-06 | 0 | 0 | 0.0075 | 0.0003831163 | 0.008 | 4.843018e-05 | 0 | 0 | 0 | 0 | 0 | 0 | 0 | 0 | 0 | 0 | 0 | 0 | 0 | 0 | 0 | 0 | 0 | 0 | 0 | 0 | 0 | 0 | 0 | 0 | 0 | 0 | 0 | 0 | 0 | 0 | 0 | 0 | 0 | 0 | 0 | 0 | 0 | 0 | 0 | 0 | 0 | 0 | 0 | 0 | 99.375 | 0.8419309 | 0 | 0 | 0 | 0 | 0 | 0 | 0 | 0 | 0 | 0 | 0 | 0 | 0 | 0 | 0 | 0 | 0 | 0 | 0 | 0 | 0 | 0 | 0 | 0 | 0 | 0 | 0 | 0 | 0 | 0 | 0.625 | 0.1580691 | 0 | 0 | 0 | 0 | 0 | 0 | 0 | 0 | 0 | 0 | 0 | 0 | \cite{Sample1996}
253 | 366 | Steel | LBE | T91 | Norm and Tempered | 0 | 396.5 | 1773 | 518 | 0.2921602 | 0.0001 | cI and tI | 0 | 0 | 0 | 0 | 0.24 | 0.002261003 | 0.43 | 0.004327876 | 0 | 0 | 0 | 0 | 0 | 0 | 0 | 0 | 89.28 | 0.8839935 | 0.1 | 0.004604009 | 0.02 | 0.000357082 | 0 | 0 | 0.32 | 0.006300094 | 8.32 | 0.08847728 | 0.96 | 0.005532873 | 0 | 0 | 0 | 0 | 0 | 0 | 0.03 | 0.001184029 | 0.06 | 0.000357082 | 0.24 | 0.002605143 | 0 | 0 | 0 | 0 | 0 | 0 | 0 | 0 | 0 | 0 | 0 | 0 | 0 | 0 | 0 | 0 | 0 | 0 | 0 | 0 | 0 | 0 | 0 | 0 | 0 | 0 | 0 | 0 | 0 | 0 | 0 | 0 | 0 | 0 | 0 | 0 | 0 | 0 | 0 | 0 | 0 | 0 | 0 | 0 | 0 | 0 | 0 | 0 | 0 | 0 | 0 | 0 | 0 | 0 | 0 | 0 | 0 | 0 | 0 | 0 | 44.8 | 0.4501163 | 0 | 0 | 0 | 0 | 55.2 | 0.5498837 | 0 | 0 | 0 | 0 | 0 | 0 | 0 | 0 | 0 | 0 | 0 | 0 | 0 | 0 | 0 | 0 | 0 | 0 | 0 | 0 | 0 | 0 | 0 | 0 | 0 | 0 | 0 | 0 | 0 | 0 | 0 | 0 | 0 | 0 | 0 | 0 | 0 | 0 | Van den Bosch, J., Bosch, R. W., Sapundjiev, D., & Almazouzi, A. (2008). Liquid metal embrittlement susceptibility of ferritic-martensitic steel in liquid lead alloys. Journal of Nuclear Materials, 376(3), 322–329. https://doi.org/10.1016/j.jnucmat.2008.02.008
254 | 369 | Steel | Pb-17Li | Eurofer97 | Forged and Tempered | 0 | 508 | 1773 | 523 | 0.2949803 | 0.0001 | cI and tI | 0 | 0 | 0 | 0 | 0.007 | 6.634579e-05 | 0.43 | 0.004354118 | 0 | 0 | 0 | 0 | 0 | 0 | 0 | 0 | 88.977 | 0.8863353 | 0.12 | 0.005558311 | 0 | 0 | 0 | 0 | 0.07 | 0.001386502 | 8.96 | 0.09586097 | 0 | 0 | 0 | 0 | 0 | 0 | 0 | 0 | 0.016 | 0.0006353111 | 0 | 0 | 0.19 | 0.00207491 | 0 | 0 | 1.1 | 0.003328567 | 0 | 0 | 0.13 | 0.0003996588 | 0 | 0 | 0 | 0 | 0 | 0 | 0 | 0 | 0 | 0 | 0 | 0 | 0 | 0 | 0 | 0 | 0 | 0 | 0 | 0 | 0 | 0 | 0 | 0 | 0 | 0 | 0 | 0 | 0 | 0 | 0 | 0 | 0 | 0 | 0 | 0 | 0 | 0 | 0 | 0 | 0 | 0 | 0 | 0 | 0 | 0 | 0 | 0 | 0 | 0 | 0 | 0 | 99.375 | 0.8419309 | 0 | 0 | 0 | 0 | 0 | 0 | 0 | 0 | 0 | 0 | 0 | 0 | 0 | 0 | 0 | 0 | 0 | 0 | 0 | 0 | 0 | 0 | 0 | 0 | 0 | 0 | 0 | 0 | 0 | 0 | 0.625 | 0.1580691 | 0 | 0 | 0 | 0 | 0 | 0 | 0 | 0 | 0 | 0 | 0 | 0 | Van den Bosch, J., Bosch, R. W., Sapundjiev, D., & Almazouzi, A. (2008). Liquid metal embrittlement susceptibility of ferritic-martensitic steel in liquid lead alloys. Journal of Nuclear Materials, 376(3), 322–329. https://doi.org/10.1016/j.jnucmat.2008.02.008
255 | 371 | Steel | Hg | 304ss | mill anealed | 3 | 234.3 | 1773 | 298 | 0.1680767 | 0.0083 | cF | 0 | 0 | 0 | 0 | 8.3 | 0.07761332 | 1.39 | 0.01388639 | 0 | 0 | 0 | 0 | 0 | 0 | 0 | 0 | 71.116 | 0.6989248 | 0.06 | 0.002741926 | 0.03 | 0.000531652 | 0.024 | 0.0004107843 | 0.5 | 0.009770916 | 18.58 | 0.1961202 | 0 | 0 | 0 | 0 | 0 | 0 | 0 | 0 | 0 | 0 | 0 | 0 | 0 | 0 | 0 | 0 | 0 | 0 | 0 | 0 | 0 | 0 | 0 | 0 | 0 | 0 | 0 | 0 | 0 | 0 | 0 | 0 | 0 | 0 | 0 | 0 | 0 | 0 | 0 | 0 | 0 | 0 | 0 | 0 | 0 | 0 | 0 | 0 | 0 | 0 | 0 | 0 | 0 | 0 | 0 | 0 | 0 | 0 | 0 | 0 | 0 | 0 | 0 | 0 | 0 | 0 | 0 | 0 | 0 | 0 | 100 | 1 | 0 | 0 | 0 | 0 | 0 | 0 | 0 | 0 | 0 | 0 | 0 | 0 | 0 | 0 | 0 | 0 | 0 | 0 | 0 | 0 | 0 | 0 | 0 | 0 | 0 | 0 | 0 | 0 | 0 | 0 | 0 | 0 | 0 | 0 | 0 | 0 | 0 | 0 | 0 | 0 | 0 | 0 | 0 | 0 | 0 | 0 | 0 | 0 | \cite{Krupowicz1989}
256 | 373 | Steel | Hg-2Zn | 304ss | mill anealed | 3 | 232 | 1773 | 298 | 0.1680767 | 5e-06 | cF | 0 | 0 | 0 | 0 | 8.3 | 0.07761332 | 1.39 | 0.01388639 | 0 | 0 | 0 | 0 | 0 | 0 | 0 | 0 | 71.116 | 0.6989248 | 0.06 | 0.002741926 | 0.03 | 0.000531652 | 0.024 | 0.0004107843 | 0.5 | 0.009770916 | 18.58 | 0.1961202 | 0 | 0 | 0 | 0 | 0 | 0 | 0 | 0 | 0 | 0 | 0 | 0 | 0 | 0 | 0 | 0 | 0 | 0 | 0 | 0 | 0 | 0 | 0 | 0 | 0 | 0 | 0 | 0 | 0 | 0 | 0 | 0 | 0 | 0 | 0 | 0 | 0 | 0 | 0 | 0 | 0 | 0 | 0 | 0 | 0 | 0 | 0 | 0 | 0 | 0 | 0 | 0 | 0 | 0 | 0 | 0 | 0 | 0 | 0 | 0 | 0 | 0 | 0 | 0 | 0 | 0 | 0 | 0 | 0 | 0 | 98 | 0.9410844 | 2 | 0.05891562 | 0 | 0 | 0 | 0 | 0 | 0 | 0 | 0 | 0 | 0 | 0 | 0 | 0 | 0 | 0 | 0 | 0 | 0 | 0 | 0 | 0 | 0 | 0 | 0 | 0 | 0 | 0 | 0 | 0 | 0 | 0 | 0 | 0 | 0 | 0 | 0 | 0 | 0 | 0 | 0 | 0 | 0 | 0 | 0 | 0 | 0 | \cite{Krupowicz1989}
257 | 374 | Steel | Hg | A516 | Grade 70 Mill annealed | 3 | 234.3 | 1773 | 298 | 0.1680767 | 0.0033 | cI | 0 | 0 | 0 | 0 | 0 | 0 | 1 | 0.01003397 | 0 | 0 | 0 | 0 | 0 | 0 | 0 | 0 | 98.405 | 0.9713559 | 0.27 | 0.01239271 | 0.035 | 0.0006229775 | 0.04 | 0.0006876393 | 0.25 | 0.004906856 | 0 | 0 | 0 | 0 | 0 | 0 | 0 | 0 | 0 | 0 | 0 | 0 | 0 | 0 | 0 | 0 | 0 | 0 | 0 | 0 | 0 | 0 | 0 | 0 | 0 | 0 | 0 | 0 | 0 | 0 | 0 | 0 | 0 | 0 | 0 | 0 | 0 | 0 | 0 | 0 | 0 | 0 | 0 | 0 | 0 | 0 | 0 | 0 | 0 | 0 | 0 | 0 | 0 | 0 | 0 | 0 | 0 | 0 | 0 | 0 | 0 | 0 | 0 | 0 | 0 | 0 | 0 | 0 | 0 | 0 | 0 | 0 | 100 | 1 |  | 0 | 0 | 0 | 0 | 0 | 0 | 0 | 0 | 0 | 0 | 0 | 0 | 0 | 0 | 0 | 0 | 0 | 0 | 0 | 0 | 0 | 0 | 0 | 0 | 0 | 0 | 0 | 0 | 0 | 0 | 0 | 0 | 0 | 0 | 0 | 0 | 0 | 0 | 0 | 0 | 0 | 0 | 0 | 0 | 0 | 0 | 0 | \cite{Krupowicz1989}
258 | 376 | Aluminum | Hg | 5083 | H111 | 1 | 234.3 | 933 | 298 | 0.3193998 | 0.0083 | cF | 0 | 0 | 0 | 0 | 0 | 0 | 0.7 | 0.003443481 | 0 | 0 | 93.9 | 0.9405113 | 4.45 | 0.04948083 | 0 | 0 | 0.4 | 0.001935745 | 0 | 0 | 0 | 0 | 0 | 0 | 0.4 | 0.003849022 | 0.15 | 0.0007796381 | 0 | 0 | 0 | 0 | 0 | 0 | 0 | 0 | 0 | 0 | 0 | 0 | 0 | 0 | 0 | 0 | 0 | 0 | 0 | 0 | 0 | 0 | 0 | 0 | 0 | 0 | 0 | 0 | 0 | 0 | 0 | 0 | 0 | 0 | 0 | 0 | 0 | 0 | 0 | 0 | 0 | 0 | 0 | 0 | 0 | 0 | 0 | 0 | 0 | 0 | 0 | 0 | 0 | 0 | 0 | 0 | 0 | 0 | 0 | 0 | 0 | 0 | 0 | 0 | 0 | 0 | 0 | 0 | 0 | 0 | 100 | 1 | 0 | 0 | 0 | 0 | 0 | 0 | 0 | 0 | 0 | 0 | 0 | 0 | 0 | 0 | 0 | 0 | 0 | 0 | 0 | 0 | 0 | 0 | 0 | 0 | 0 | 0 | 0 | 0 | 0 | 0 | 0 | 0 | 0 | 0 | 0 | 0 | 0 | 0 | 0 | 0 | 0 | 0 | 0 | 0 | 0 | 0 | 0 | 0 | \cite{Krupowicz1989}
259 | 378 | Steel | Te | 316ss |  | 2 | 722 | 1773 | 733 | 0.4134236 | 0.001 | cF | 0 | 0 | 0 | 0 | 11.9 | 0.1129183 | 1.8 | 0.01824763 | 0 | 0 | 0 | 0 | 0 | 0 | 0 | 0 | 66.771 | 0.665902 | 0.045 | 0.002086778 | 0.025 | 0.0004495785 | 0.009 | 0.0001563164 | 0.35 | 0.006940529 | 16.8 | 0.1799473 | 2.3 | 0.01335165 | 0 | 0 | 0 | 0 | 0 | 0 | 0 | 0 | 0 | 0 | 0 | 0 | 0 | 0 | 0 | 0 | 0 | 0 | 0 | 0 | 0 | 0 | 0 | 0 | 0 | 0 | 0 | 0 | 0 | 0 | 0 | 0 | 0 | 0 | 0 | 0 | 0 | 0 | 0 | 0 | 0 | 0 | 0 | 0 | 0 | 0 | 0 | 0 | 0 | 0 | 0 | 0 | 0 | 0 | 0 | 0 | 0 | 0 | 0 | 0 | 0 | 0 | 0 | 0 | 0 | 0 | 0 | 0 | 0 | 0 | 0 | 0 | 0 | 0 | 0 | 0 | 0 | 0 | 0 | 0 | 0 | 0 | 0 | 0 | 0 | 0 | 0 | 0 | 0 | 0 | 0 | 0 | 0 | 0 | 0 | 0 | 0 | 0 | 0 | 0 | 0 | 0 | 0 | 0 | 0 | 0 | 100 | 1 | 0 | 0 | 0 | 0 | 0 | 0 | 0 | 0 | 0 | 0 | \cite{Hemsworth1990} |  |  | yp estimated
260 | 379 | Steel | Te | 316ss |  | 0 | 722 | 1773 | 773 | 0.4359842 | 0.001 | cF | 0 | 0 | 0 | 0 | 11.9 | 0.1129183 | 1.8 | 0.01824763 | 0 | 0 | 0 | 0 | 0 | 0 | 0 | 0 | 66.771 | 0.665902 | 0.045 | 0.002086778 | 0.025 | 0.0004495785 | 0.009 | 0.0001563164 | 0.35 | 0.006940529 | 16.8 | 0.1799473 | 2.3 | 0.01335165 | 0 | 0 | 0 | 0 | 0 | 0 | 0 | 0 | 0 | 0 | 0 | 0 | 0 | 0 | 0 | 0 | 0 | 0 | 0 | 0 | 0 | 0 | 0 | 0 | 0 | 0 | 0 | 0 | 0 | 0 | 0 | 0 | 0 | 0 | 0 | 0 | 0 | 0 | 0 | 0 | 0 | 0 | 0 | 0 | 0 | 0 | 0 | 0 | 0 | 0 | 0 | 0 | 0 | 0 | 0 | 0 | 0 | 0 | 0 | 0 | 0 | 0 | 0 | 0 | 0 | 0 | 0 | 0 | 0 | 0 | 0 | 0 | 0 | 0 | 0 | 0 | 0 | 0 | 0 | 0 | 0 | 0 | 0 | 0 | 0 | 0 | 0 | 0 | 0 | 0 | 0 | 0 | 0 | 0 | 0 | 0 | 0 | 0 | 0 | 0 | 0 | 0 | 0 | 0 | 0 | 0 | 100 | 1 | 0 | 0 | 0 | 0 | 0 | 0 | 0 | 0 | 0 | 0 | \cite{Hemsworth1990} |  |  | yp estimated
261 | 380 | Steel | Te | 316ss |  | 0 | 722 | 1773 | 823 | 0.464185 | 0.001 | cF | 0 | 0 | 0 | 0 | 11.9 | 0.1129183 | 1.8 | 0.01824763 | 0 | 0 | 0 | 0 | 0 | 0 | 0 | 0 | 66.771 | 0.665902 | 0.045 | 0.002086778 | 0.025 | 0.0004495785 | 0.009 | 0.0001563164 | 0.35 | 0.006940529 | 16.8 | 0.1799473 | 2.3 | 0.01335165 | 0 | 0 | 0 | 0 | 0 | 0 | 0 | 0 | 0 | 0 | 0 | 0 | 0 | 0 | 0 | 0 | 0 | 0 | 0 | 0 | 0 | 0 | 0 | 0 | 0 | 0 | 0 | 0 | 0 | 0 | 0 | 0 | 0 | 0 | 0 | 0 | 0 | 0 | 0 | 0 | 0 | 0 | 0 | 0 | 0 | 0 | 0 | 0 | 0 | 0 | 0 | 0 | 0 | 0 | 0 | 0 | 0 | 0 | 0 | 0 | 0 | 0 | 0 | 0 | 0 | 0 | 0 | 0 | 0 | 0 | 0 | 0 | 0 | 0 | 0 | 0 | 0 | 0 | 0 | 0 | 0 | 0 | 0 | 0 | 0 | 0 | 0 | 0 | 0 | 0 | 0 | 0 | 0 | 0 | 0 | 0 | 0 | 0 | 0 | 0 | 0 | 0 | 0 | 0 | 0 | 0 | 100 | 1 | 0 | 0 | 0 | 0 | 0 | 0 | 0 | 0 | 0 | 0 | \cite{Hemsworth1990} |  |  | yp estimated
262 | 381 | Steel | Te | 316ss |  | 2 | 722 | 1773 | 873 | 0.4923858 | 0.001 | cF | 0 | 0 | 0 | 0 | 11.9 | 0.1129183 | 1.8 | 0.01824763 | 0 | 0 | 0 | 0 | 0 | 0 | 0 | 0 | 66.771 | 0.665902 | 0.045 | 0.002086778 | 0.025 | 0.0004495785 | 0.009 | 0.0001563164 | 0.35 | 0.006940529 | 16.8 | 0.1799473 | 2.3 | 0.01335165 | 0 | 0 | 0 | 0 | 0 | 0 | 0 | 0 | 0 | 0 | 0 | 0 | 0 | 0 | 0 | 0 | 0 | 0 | 0 | 0 | 0 | 0 | 0 | 0 | 0 | 0 | 0 | 0 | 0 | 0 | 0 | 0 | 0 | 0 | 0 | 0 | 0 | 0 | 0 | 0 | 0 | 0 | 0 | 0 | 0 | 0 | 0 | 0 | 0 | 0 | 0 | 0 | 0 | 0 | 0 | 0 | 0 | 0 | 0 | 0 | 0 | 0 | 0 | 0 | 0 | 0 | 0 | 0 | 0 | 0 | 0 | 0 | 0 | 0 | 0 | 0 | 0 | 0 | 0 | 0 | 0 | 0 | 0 | 0 | 0 | 0 | 0 | 0 | 0 | 0 | 0 | 0 | 0 | 0 | 0 | 0 | 0 | 0 | 0 | 0 | 0 | 0 | 0 | 0 | 0 | 0 | 100 | 1 | 0 | 0 | 0 | 0 | 0 | 0 | 0 | 0 | 0 | 0 | \cite{Hemsworth1990} |  |  | yp estimated
263 | 382 | Steel | Te | 316ss |  | 2 | 722 | 1773 | 923 | 0.5205866 | 0.001 | cF | 0 | 0 | 0 | 0 | 11.9 | 0.1129183 | 1.8 | 0.01824763 | 0 | 0 | 0 | 0 | 0 | 0 | 0 | 0 | 66.771 | 0.665902 | 0.045 | 0.002086778 | 0.025 | 0.0004495785 | 0.009 | 0.0001563164 | 0.35 | 0.006940529 | 16.8 | 0.1799473 | 2.3 | 0.01335165 | 0 | 0 | 0 | 0 | 0 | 0 | 0 | 0 | 0 | 0 | 0 | 0 | 0 | 0 | 0 | 0 | 0 | 0 | 0 | 0 | 0 | 0 | 0 | 0 | 0 | 0 | 0 | 0 | 0 | 0 | 0 | 0 | 0 | 0 | 0 | 0 | 0 | 0 | 0 | 0 | 0 | 0 | 0 | 0 | 0 | 0 | 0 | 0 | 0 | 0 | 0 | 0 | 0 | 0 | 0 | 0 | 0 | 0 | 0 | 0 | 0 | 0 | 0 | 0 | 0 | 0 | 0 | 0 | 0 | 0 | 0 | 0 | 0 | 0 | 0 | 0 | 0 | 0 | 0 | 0 | 0 | 0 | 0 | 0 | 0 | 0 | 0 | 0 | 0 | 0 | 0 | 0 | 0 | 0 | 0 | 0 | 0 | 0 | 0 | 0 | 0 | 0 | 0 | 0 | 0 | 0 | 100 | 1 | 0 | 0 | 0 | 0 | 0 | 0 | 0 | 0 | 0 | 0 | \cite{Hemsworth1990} |  |  | yp estimated
264 | 383 | Steel | Te | 316ss |  | 2 | 722 | 1773 | 973 | 0.5487874 | 0.001 | cF | 0 | 0 | 0 | 0 | 11.9 | 0.1129183 | 1.8 | 0.01824763 | 0 | 0 | 0 | 0 | 0 | 0 | 0 | 0 | 66.771 | 0.665902 | 0.045 | 0.002086778 | 0.025 | 0.0004495785 | 0.009 | 0.0001563164 | 0.35 | 0.006940529 | 16.8 | 0.1799473 | 2.3 | 0.01335165 | 0 | 0 | 0 | 0 | 0 | 0 | 0 | 0 | 0 | 0 | 0 | 0 | 0 | 0 | 0 | 0 | 0 | 0 | 0 | 0 | 0 | 0 | 0 | 0 | 0 | 0 | 0 | 0 | 0 | 0 | 0 | 0 | 0 | 0 | 0 | 0 | 0 | 0 | 0 | 0 | 0 | 0 | 0 | 0 | 0 | 0 | 0 | 0 | 0 | 0 | 0 | 0 | 0 | 0 | 0 | 0 | 0 | 0 | 0 | 0 | 0 | 0 | 0 | 0 | 0 | 0 | 0 | 0 | 0 | 0 | 0 | 0 | 0 | 0 | 0 | 0 | 0 | 0 | 0 | 0 | 0 | 0 | 0 | 0 | 0 | 0 | 0 | 0 | 0 | 0 | 0 | 0 | 0 | 0 | 0 | 0 | 0 | 0 | 0 | 0 | 0 | 0 | 0 | 0 | 0 | 0 | 100 | 1 | 0 | 0 | 0 | 0 | 0 | 0 | 0 | 0 | 0 | 0 | \cite{Hemsworth1990} |  |  | yp estimated
265 | 384 | Steel | Te | 316ss |  | 2 | 722 | 1773 | 1023 | 0.5769882 | 0.001 | cF | 0 | 0 | 0 | 0 | 11.9 | 0.1129183 | 1.8 | 0.01824763 | 0 | 0 | 0 | 0 | 0 | 0 | 0 | 0 | 66.771 | 0.665902 | 0.045 | 0.002086778 | 0.025 | 0.0004495785 | 0.009 | 0.0001563164 | 0.35 | 0.006940529 | 16.8 | 0.1799473 | 2.3 | 0.01335165 | 0 | 0 | 0 | 0 | 0 | 0 | 0 | 0 | 0 | 0 | 0 | 0 | 0 | 0 | 0 | 0 | 0 | 0 | 0 | 0 | 0 | 0 | 0 | 0 | 0 | 0 | 0 | 0 | 0 | 0 | 0 | 0 | 0 | 0 | 0 | 0 | 0 | 0 | 0 | 0 | 0 | 0 | 0 | 0 | 0 | 0 | 0 | 0 | 0 | 0 | 0 | 0 | 0 | 0 | 0 | 0 | 0 | 0 | 0 | 0 | 0 | 0 | 0 | 0 | 0 | 0 | 0 | 0 | 0 | 0 | 0 | 0 | 0 | 0 | 0 | 0 | 0 | 0 | 0 | 0 | 0 | 0 | 0 | 0 | 0 | 0 | 0 | 0 | 0 | 0 | 0 | 0 | 0 | 0 | 0 | 0 | 0 | 0 | 0 | 0 | 0 | 0 | 0 | 0 | 0 | 0 | 100 | 1 | 0 | 0 | 0 | 0 | 0 | 0 | 0 | 0 | 0 | 0 | \cite{Hemsworth1990} |  |  | yp estimated
266 | 385 | Steel | Te | 316ss |  | 2 | 722 | 1773 | 1073 | 0.6051889 | 0.001 | cF | 0 | 0 | 0 | 0 | 11.9 | 0.1129183 | 1.8 | 0.01824763 | 0 | 0 | 0 | 0 | 0 | 0 | 0 | 0 | 66.771 | 0.665902 | 0.045 | 0.002086778 | 0.025 | 0.0004495785 | 0.009 | 0.0001563164 | 0.35 | 0.006940529 | 16.8 | 0.1799473 | 2.3 | 0.01335165 | 0 | 0 | 0 | 0 | 0 | 0 | 0 | 0 | 0 | 0 | 0 | 0 | 0 | 0 | 0 | 0 | 0 | 0 | 0 | 0 | 0 | 0 | 0 | 0 | 0 | 0 | 0 | 0 | 0 | 0 | 0 | 0 | 0 | 0 | 0 | 0 | 0 | 0 | 0 | 0 | 0 | 0 | 0 | 0 | 0 | 0 | 0 | 0 | 0 | 0 | 0 | 0 | 0 | 0 | 0 | 0 | 0 | 0 | 0 | 0 | 0 | 0 | 0 | 0 | 0 | 0 | 0 | 0 | 0 | 0 | 0 | 0 | 0 | 0 | 0 | 0 | 0 | 0 | 0 | 0 | 0 | 0 | 0 | 0 | 0 | 0 | 0 | 0 | 0 | 0 | 0 | 0 | 0 | 0 | 0 | 0 | 0 | 0 | 0 | 0 | 0 | 0 | 0 | 0 | 0 | 0 | 100 | 1 | 0 | 0 | 0 | 0 | 0 | 0 | 0 | 0 | 0 | 0 | \cite{Hemsworth1990} |  |  | yp estimated
267 | 386 | Steel | Te | 316ss |  | 2 | 722 | 1773 | 1123 | 0.6333897 | 0.001 | cF | 0 | 0 | 0 | 0 | 11.9 | 0.1129183 | 1.8 | 0.01824763 | 0 | 0 | 0 | 0 | 0 | 0 | 0 | 0 | 66.771 | 0.665902 | 0.045 | 0.002086778 | 0.025 | 0.0004495785 | 0.009 | 0.0001563164 | 0.35 | 0.006940529 | 16.8 | 0.1799473 | 2.3 | 0.01335165 | 0 | 0 | 0 | 0 | 0 | 0 | 0 | 0 | 0 | 0 | 0 | 0 | 0 | 0 | 0 | 0 | 0 | 0 | 0 | 0 | 0 | 0 | 0 | 0 | 0 | 0 | 0 | 0 | 0 | 0 | 0 | 0 | 0 | 0 | 0 | 0 | 0 | 0 | 0 | 0 | 0 | 0 | 0 | 0 | 0 | 0 | 0 | 0 | 0 | 0 | 0 | 0 | 0 | 0 | 0 | 0 | 0 | 0 | 0 | 0 | 0 | 0 | 0 | 0 | 0 | 0 | 0 | 0 | 0 | 0 | 0 | 0 | 0 | 0 | 0 | 0 | 0 | 0 | 0 | 0 | 0 | 0 | 0 | 0 | 0 | 0 | 0 | 0 | 0 | 0 | 0 | 0 | 0 | 0 | 0 | 0 | 0 | 0 | 0 | 0 | 0 | 0 | 0 | 0 | 0 | 0 | 100 | 1 | 0 | 0 | 0 | 0 | 0 | 0 | 0 | 0 | 0 | 0 | \cite{Hemsworth1990} |  |  | yp estimated
268 | 393 | Steel | Te-2Cs | 316ss |  | 2 | 715 | 1773 | 873 | 0.4923858 | 0.0011 | cF | 0 | 0 | 0 | 0 | 11.9 | 0.1129183 | 1.8 | 0.01824763 | 0 | 0 | 0 | 0 | 0 | 0 | 0 | 0 | 66.771 | 0.665902 | 0.045 | 0.002086778 | 0.025 | 0.0004495785 | 0.009 | 0.0001563164 | 0.35 | 0.006940529 | 16.8 | 0.1799473 | 2.3 | 0.01335165 | 0 | 0 | 0 | 0 | 0 | 0 | 0 | 0 | 0 | 0 | 0 | 0 | 0 | 0 | 0 | 0 | 0 | 0 | 0 | 0 | 0 | 0 | 0 | 0 | 0 | 0 | 0 | 0 | 0 | 0 | 0 | 0 | 0 | 0 | 0 | 0 | 0 | 0 | 0 | 0 | 0 | 0 | 0 | 0 | 0 | 0 | 0 | 0 | 0 | 0 | 0 | 0 | 0 | 0 | 0 | 0 | 0 | 0 | 0 | 0 | 0 | 0 | 0 | 0 | 0 | 0 | 0 | 0 | 0 | 0 | 0 | 0 | 0 | 0 | 0 | 0 | 0 | 0 | 0 | 0 | 0 | 0 | 0 | 0 | 0 | 0 | 0 | 0 | 0 | 0 | 0 | 0 | 0 | 0 | 0 | 0 | 0 | 0 | 0 | 0 | 0 | 0 | 0 | 0 | 0 | 0 | 98 | 0.9807823 | 2 | 0.01921774 | 0 | 0 | 0 | 0 | 0 | 0 | 0 | 0 | \cite{Hemsworth1990} |  |  | yp estimated
269 | 394 | Steel | Te-4Cs | 316ss |  | 2 | 700 | 1773 | 873 | 0.4923858 | 0.0011 | cF | 0 | 0 | 0 | 0 | 11.9 | 0.1129183 | 1.8 | 0.01824763 | 0 | 0 | 0 | 0 | 0 | 0 | 0 | 0 | 66.771 | 0.665902 | 0.045 | 0.002086778 | 0.025 | 0.0004495785 | 0.009 | 0.0001563164 | 0.35 | 0.006940529 | 16.8 | 0.1799473 | 2.3 | 0.01335165 | 0 | 0 | 0 | 0 | 0 | 0 | 0 | 0 | 0 | 0 | 0 | 0 | 0 | 0 | 0 | 0 | 0 | 0 | 0 | 0 | 0 | 0 | 0 | 0 | 0 | 0 | 0 | 0 | 0 | 0 | 0 | 0 | 0 | 0 | 0 | 0 | 0 | 0 | 0 | 0 | 0 | 0 | 0 | 0 | 0 | 0 | 0 | 0 | 0 | 0 | 0 | 0 | 0 | 0 | 0 | 0 | 0 | 0 | 0 | 0 | 0 | 0 | 0 | 0 | 0 | 0 | 0 | 0 | 0 | 0 | 0 | 0 | 0 | 0 | 0 | 0 | 0 | 0 | 0 | 0 | 0 | 0 | 0 | 0 | 0 | 0 | 0 | 0 | 0 | 0 | 0 | 0 | 0 | 0 | 0 | 0 | 0 | 0 | 0 | 0 | 0 | 0 | 0 | 0 | 0 | 0 | 96 | 0.9615338 | 4 | 0.03846618 | 0 | 0 | 0 | 0 | 0 | 0 | 0 | 0 | \cite{Hemsworth1990} |  |  | yp estimated
270 | 395 | Steel | Te-10Cs | 316ss |  | 2 | 670 | 1773 | 873 | 0.4923858 | 0.0011 | cF | 0 | 0 | 0 | 0 | 11.9 | 0.1129183 | 1.8 | 0.01824763 | 0 | 0 | 0 | 0 | 0 | 0 | 0 | 0 | 66.771 | 0.665902 | 0.045 | 0.002086778 | 0.025 | 0.0004495785 | 0.009 | 0.0001563164 | 0.35 | 0.006940529 | 16.8 | 0.1799473 | 2.3 | 0.01335165 | 0 | 0 | 0 | 0 | 0 | 0 | 0 | 0 | 0 | 0 | 0 | 0 | 0 | 0 | 0 | 0 | 0 | 0 | 0 | 0 | 0 | 0 | 0 | 0 | 0 | 0 | 0 | 0 | 0 | 0 | 0 | 0 | 0 | 0 | 0 | 0 | 0 | 0 | 0 | 0 | 0 | 0 | 0 | 0 | 0 | 0 | 0 | 0 | 0 | 0 | 0 | 0 | 0 | 0 | 0 | 0 | 0 | 0 | 0 | 0 | 0 | 0 | 0 | 0 | 0 | 0 | 0 | 0 | 0 | 0 | 0 | 0 | 0 | 0 | 0 | 0 | 0 | 0 | 0 | 0 | 0 | 0 | 0 | 0 | 0 | 0 | 0 | 0 | 0 | 0 | 0 | 0 | 0 | 0 | 0 | 0 | 0 | 0 | 0 | 0 | 0 | 0 | 0 | 0 | 0 | 0 | 90 | 0.9036035 | 10 | 0.09639646 | 0 | 0 | 0 | 0 | 0 | 0 | 0 | 0 | \cite{Hemsworth1990} |  |  | yp estimated
271 | 396 | Steel | Te-20Cs | 316ss |  | 2 | 536 | 1773 | 873 | 0.4923858 | 0.0011 | cF | 0 | 0 | 0 | 0 | 11.9 | 0.1129183 | 1.8 | 0.01824763 | 0 | 0 | 0 | 0 | 0 | 0 | 0 | 0 | 66.771 | 0.665902 | 0.045 | 0.002086778 | 0.025 | 0.0004495785 | 0.009 | 0.0001563164 | 0.35 | 0.006940529 | 16.8 | 0.1799473 | 2.3 | 0.01335165 | 0 | 0 | 0 | 0 | 0 | 0 | 0 | 0 | 0 | 0 | 0 | 0 | 0 | 0 | 0 | 0 | 0 | 0 | 0 | 0 | 0 | 0 | 0 | 0 | 0 | 0 | 0 | 0 | 0 | 0 | 0 | 0 | 0 | 0 | 0 | 0 | 0 | 0 | 0 | 0 | 0 | 0 | 0 | 0 | 0 | 0 | 0 | 0 | 0 | 0 | 0 | 0 | 0 | 0 | 0 | 0 | 0 | 0 | 0 | 0 | 0 | 0 | 0 | 0 | 0 | 0 | 0 | 0 | 0 | 0 | 0 | 0 | 0 | 0 | 0 | 0 | 0 | 0 | 0 | 0 | 0 | 0 | 0 | 0 | 0 | 0 | 0 | 0 | 0 | 0 | 0 | 0 | 0 | 0 | 0 | 0 | 0 | 0 | 0 | 0 | 0 | 0 | 0 | 0 | 0 | 0 | 80 | 0.806432 | 20 | 0.193568 | 0 | 0 | 0 | 0 | 0 | 0 | 0 | 0 | \cite{Hemsworth1990} |  |  | yp estimated
272 | 397 | Steel | Te-30Cs | 316ss |  | 2 | 530 | 1773 | 873 | 0.4923858 | 0.0011 | cF | 0 | 0 | 0 | 0 | 11.9 | 0.1129183 | 1.8 | 0.01824763 | 0 | 0 | 0 | 0 | 0 | 0 | 0 | 0 | 66.771 | 0.665902 | 0.045 | 0.002086778 | 0.025 | 0.0004495785 | 0.009 | 0.0001563164 | 0.35 | 0.006940529 | 16.8 | 0.1799473 | 2.3 | 0.01335165 | 0 | 0 | 0 | 0 | 0 | 0 | 0 | 0 | 0 | 0 | 0 | 0 | 0 | 0 | 0 | 0 | 0 | 0 | 0 | 0 | 0 | 0 | 0 | 0 | 0 | 0 | 0 | 0 | 0 | 0 | 0 | 0 | 0 | 0 | 0 | 0 | 0 | 0 | 0 | 0 | 0 | 0 | 0 | 0 | 0 | 0 | 0 | 0 | 0 | 0 | 0 | 0 | 0 | 0 | 0 | 0 | 0 | 0 | 0 | 0 | 0 | 0 | 0 | 0 | 0 | 0 | 0 | 0 | 0 | 0 | 0 | 0 | 0 | 0 | 0 | 0 | 0 | 0 | 0 | 0 | 0 | 0 | 0 | 0 | 0 | 0 | 0 | 0 | 0 | 0 | 0 | 0 | 0 | 0 | 0 | 0 | 0 | 0 | 0 | 0 | 0 | 0 | 0 | 0 | 0 | 0 | 70 | 0.7084761 | 30 | 0.2915239 | 0 | 0 | 0 | 0 | 0 | 0 | 0 | 0 | \cite{Hemsworth1990} |  |  | yp estimated
273 | 398 | Nickel | Hg | Monel400 |  | 1 | 234.3 | 1598 | 298 | 0.1864831 | 1.6e-05 | cF | 31 | 0.2794748 | 0 | 0 | 66.5 | 0.649085 | 2 | 0.02085578 | 0 | 0 | 0 | 0 | 0 | 0 | 0 | 0 | 2.5 | 0.02564631 | 0.3 | 0.01431026 | 0 | 0 | 0.024 | 0.0004287811 | 0.5 | 0.01019899 | 0 | 0 | 0 | 0 | 0 | 0 | 0 | 0 | 0 | 0 | 0 | 0 | 0 | 0 | 0 | 0 | 0 | 0 | 0 | 0 | 0 | 0 | 0 | 0 | 0 | 0 | 0 | 0 | 0 | 0 | 0 | 0 | 0 | 0 | 0 | 0 | 0 | 0 | 0 | 0 | 0 | 0 | 0 | 0 | 0 | 0 | 0 | 0 | 0 | 0 | 0 | 0 | 0 | 0 | 0 | 0 | 0 | 0 | 0 | 0 | 0 | 0 | 0 | 0 | 0 | 0 | 0 | 0 | 0 | 0 | 0 | 0 | 100 | 1 | 0 | 0 | 0 | 0 | 0 | 0 | 0 | 0 | 0 | 0 | 0 | 0 | 0 | 0 | 0 | 0 | 0 | 0 | 0 | 0 | 0 | 0 | 0 | 0 | 0 | 0 | 0 | 0 | 0 | 0 | 0 | 0 | 0 | 0 | 0 | 0 | 0 | 0 | 0 | 0 | 0 | 0 | 0 | 0 | 0 | 0 | 0 | 0 | \cite{Price1986}
274 | 399 | Nickel | Hg | Monel400 |  | 1 | 234.3 | 1598 | 298 | 0.1864831 | 1.6e-05 | cF | 31 | 0.2794748 | 0 | 0 | 66.5 | 0.649085 | 2 | 0.02085578 | 0 | 0 | 0 | 0 | 0 | 0 | 0 | 0 | 2.5 | 0.02564631 | 0.3 | 0.01431026 | 0 | 0 | 0.024 | 0.0004287811 | 0.5 | 0.01019899 | 0 | 0 | 0 | 0 | 0 | 0 | 0 | 0 | 0 | 0 | 0 | 0 | 0 | 0 | 0 | 0 | 0 | 0 | 0 | 0 | 0 | 0 | 0 | 0 | 0 | 0 | 0 | 0 | 0 | 0 | 0 | 0 | 0 | 0 | 0 | 0 | 0 | 0 | 0 | 0 | 0 | 0 | 0 | 0 | 0 | 0 | 0 | 0 | 0 | 0 | 0 | 0 | 0 | 0 | 0 | 0 | 0 | 0 | 0 | 0 | 0 | 0 | 0 | 0 | 0 | 0 | 0 | 0 | 0 | 0 | 0 | 0 | 100 | 1 | 0 | 0 | 0 | 0 | 0 | 0 | 0 | 0 | 0 | 0 | 0 | 0 | 0 | 0 | 0 | 0 | 0 | 0 | 0 | 0 | 0 | 0 | 0 | 0 | 0 | 0 | 0 | 0 | 0 | 0 | 0 | 0 | 0 | 0 | 0 | 0 | 0 | 0 | 0 | 0 | 0 | 0 | 0 | 0 | 0 | 0 | 0 | 0 | \cite{Price1986}
275 | 406 | Nickel | Hg | Nickel 200 |  | 1 | 234.3 | 1728 | 298 | 0.1724537 | 1.6e-05 | cF | 0.01 | 9.207585e-05 | 0 | 0 | 99.64 | 0.9932954 | 0.25 | 0.002662571 | 0 | 0 | 0 | 0 | 0 | 0 | 0 | 0 | 0.01 | 0.0001047731 | 0.07 | 0.003410272 | 0 | 0 | 0.001 | 1.82469e-05 | 0.02 | 0.00041666 | 0 | 0 | 0 | 0 | 0 | 0 | 0 | 0 | 0 | 0 | 0 | 0 | 0 | 0 | 0 | 0 | 0 | 0 | 0 | 0 | 0 | 0 | 0 | 0 | 0 | 0 | 0 | 0 | 0 | 0 | 0 | 0 | 0 | 0 | 0 | 0 | 0 | 0 | 0 | 0 | 0 | 0 | 0 | 0 | 0 | 0 | 0 | 0 | 0 | 0 | 0 | 0 | 0 | 0 | 0 | 0 | 0 | 0 | 0 | 0 | 0 | 0 | 0 | 0 | 0 | 0 | 0 | 0 | 0 | 0 | 0 | 0 | 100 | 1 | 0 | 0 | 0 | 0 | 0 | 0 | 0 | 0 | 0 | 0 | 0 | 0 | 0 | 0 | 0 | 0 | 0 | 0 | 0 | 0 | 0 | 0 | 0 | 0 | 0 | 0 | 0 | 0 | 0 | 0 | 0 | 0 | 0 | 0 | 0 | 0 | 0 | 0 | 0 | 0 | 0 | 0 | 0 | 0 | 0 | 0 | 0 | 0 | \cite{Price1985}
276 | 407 | Nickel | Hg | Inconel 600 |  | 1 | 234.3 | 1723 | 298 | 0.1729541 | 1.6e-05 | cF | 0.36 | 0.003225349 | 0 | 0 | 73.75 | 0.7153774 | 0.51 | 0.00528518 | 0 | 0 | 0 | 0 | 0 | 0 | 0 | 0 | 9.13 | 0.09307841 | 0.09 | 0.004266404 | 0 | 0 | 0.003 | 5.326463e-05 | 0.19 | 0.003851535 | 15.97 | 0.1748625 | 0 | 0 | 0 | 0 | 0 | 0 | 0 | 0 | 0 | 0 | 0 | 0 | 0 | 0 | 0 | 0 | 0 | 0 | 0 | 0 | 0 | 0 | 0 | 0 | 0 | 0 | 0 | 0 | 0 | 0 | 0 | 0 | 0 | 0 | 0 | 0 | 0 | 0 | 0 | 0 | 0 | 0 | 0 | 0 | 0 | 0 | 0 | 0 | 0 | 0 | 0 | 0 | 0 | 0 | 0 | 0 | 0 | 0 | 0 | 0 | 0 | 0 | 0 | 0 | 0 | 0 | 0 | 0 | 0 | 0 | 100 | 1 | 0 | 0 | 0 | 0 | 0 | 0 | 0 | 0 | 0 | 0 | 0 | 0 | 0 | 0 | 0 | 0 | 0 | 0 | 0 | 0 | 0 | 0 | 0 | 0 | 0 | 0 | 0 | 0 | 0 | 0 | 0 | 0 | 0 | 0 | 0 | 0 | 0 | 0 | 0 | 0 | 0 | 0 | 0 | 0 | 0 | 0 | 0 | 0 | \cite{Price1985}
277 | 408 | Iron superalloy | Hg | Incoloy 800 |  | 1 | 234.3 | 1733 | 298 | 0.1719561 | 1.6e-05 | cF | 0.34 | 0.00295727 | 0 | 0 | 32.28 | 0.3039796 | 0.94 | 0.009457041 | 0 | 0 | 0.46 | 0.009422886 | 0 | 0 | 0 | 0 | 43.85 | 0.4339958 | 0.07 | 0.003221479 | 0 | 0 | 0.001 | 1.723675e-05 | 0.35 | 0.006887889 | 21.23 | 0.2256729 | 0 | 0 | 0.38 | 0.004387808 | 0 | 0 | 0 | 0 | 0 | 0 | 0 | 0 | 0 | 0 | 0 | 0 | 0 | 0 | 0 | 0 | 0 | 0 | 0 | 0 | 0 | 0 | 0 | 0 | 0 | 0 | 0 | 0 | 0 | 0 | 0 | 0 | 0 | 0 | 0 | 0 | 0 | 0 | 0 | 0 | 0 | 0 | 0 | 0 | 0 | 0 | 0 | 0 | 0 | 0 | 0 | 0 | 0 | 0 | 0 | 0 | 0 | 0 | 0 | 0 | 0 | 0 | 0 | 0 | 0 | 0 | 100 | 1 | 0 | 0 | 0 | 0 | 0 | 0 | 0 | 0 | 0 | 0 | 0 | 0 | 0 | 0 | 0 | 0 | 0 | 0 | 0 | 0 | 0 | 0 | 0 | 0 | 0 | 0 | 0 | 0 | 0 | 0 | 0 | 0 | 0 | 0 | 0 | 0 | 0 | 0 | 0 | 0 | 0 | 0 | 0 | 0 | 0 | 0 | 0 | 0 | \cite{Price1985}
278 | 409 | Zinc | Hg | Pure |  | 1 | 234.3 | 692.5 | 297 | 0.4288809 | 0.0014 | hP | 0 | 0 | 100 | 1 | 0 | 0 | 0 | 0 | 0 | 0 | 0 | 0 | 0 | 0 | 0 | 0 | 0 | 0 | 0 | 0 | 0 | 0 | 0 | 0 | 0 | 0 | 0 | 0 | 0 | 0 | 0 | 0 | 0 | 0 | 0 | 0 | 0 | 0 | 0 | 0 | 0 | 0 | 0 | 0 | 0 | 0 | 0 | 0 | 0 | 0 | 0 | 0 | 0 | 0 | 0 | 0 | 0 | 0 | 0 | 0 | 0 | 0 | 0 | 0 | 0 | 0 | 0 | 0 | 0 | 0 | 0 | 0 | 0 | 0 | 0 | 0 | 0 | 0 | 0 | 0 | 0 | 0 | 0 | 0 | 0 | 0 | 0 | 0 | 0 | 0 | 0 | 0 | 0 | 0 | 0 | 0 | 0 | 0 | 100 | 1 | 0 | 0 | 0 | 0 | 0 | 0 | 0 | 0 | 0 | 0 | 0 | 0 | 0 | 0 | 0 | 0 | 0 | 0 | 0 | 0 | 0 | 0 | 0 | 0 | 0 | 0 | 0 | 0 | 0 | 0 | 0 | 0 | 0 | 0 | 0 | 0 | 0 | 0 | 0 | 0 | 0 | 0 | 0 | 0 | 0 | 0 | 0 | 0 | Old, C. F., & Trevena, P. (1979). Embrittlement of zinc by liquid metals. Metal Science. https://doi.org/10.1179/030634579790438390
279 | 410 | Zinc | Hg | Pure |  | 1 | 234.3 | 692.5 | 394 | 0.5689531 | 0.0014 | hP | 0 | 0 | 100 | 1 | 0 | 0 | 0 | 0 | 0 | 0 | 0 | 0 | 0 | 0 | 0 | 0 | 0 | 0 | 0 | 0 | 0 | 0 | 0 | 0 | 0 | 0 | 0 | 0 | 0 | 0 | 0 | 0 | 0 | 0 | 0 | 0 | 0 | 0 | 0 | 0 | 0 | 0 | 0 | 0 | 0 | 0 | 0 | 0 | 0 | 0 | 0 | 0 | 0 | 0 | 0 | 0 | 0 | 0 | 0 | 0 | 0 | 0 | 0 | 0 | 0 | 0 | 0 | 0 | 0 | 0 | 0 | 0 | 0 | 0 | 0 | 0 | 0 | 0 | 0 | 0 | 0 | 0 | 0 | 0 | 0 | 0 | 0 | 0 | 0 | 0 | 0 | 0 | 0 | 0 | 0 | 0 | 0 | 0 | 100 | 1 | 0 | 0 | 0 | 0 | 0 | 0 | 0 | 0 | 0 | 0 | 0 | 0 | 0 | 0 | 0 | 0 | 0 | 0 | 0 | 0 | 0 | 0 | 0 | 0 | 0 | 0 | 0 | 0 | 0 | 0 | 0 | 0 | 0 | 0 | 0 | 0 | 0 | 0 | 0 | 0 | 0 | 0 | 0 | 0 | 0 | 0 | 0 | 0 | Old, C. F., & Trevena, P. (1979). Embrittlement of zinc by liquid metals. Metal Science. https://doi.org/10.1179/030634579790438390
280 | 411 | Zinc | Hg | Pure |  | 1 | 234.3 | 692.5 | 434 | 0.6267148 | 0.0014 | hP | 0 | 0 | 100 | 1 | 0 | 0 | 0 | 0 | 0 | 0 | 0 | 0 | 0 | 0 | 0 | 0 | 0 | 0 | 0 | 0 | 0 | 0 | 0 | 0 | 0 | 0 | 0 | 0 | 0 | 0 | 0 | 0 | 0 | 0 | 0 | 0 | 0 | 0 | 0 | 0 | 0 | 0 | 0 | 0 | 0 | 0 | 0 | 0 | 0 | 0 | 0 | 0 | 0 | 0 | 0 | 0 | 0 | 0 | 0 | 0 | 0 | 0 | 0 | 0 | 0 | 0 | 0 | 0 | 0 | 0 | 0 | 0 | 0 | 0 | 0 | 0 | 0 | 0 | 0 | 0 | 0 | 0 | 0 | 0 | 0 | 0 | 0 | 0 | 0 | 0 | 0 | 0 | 0 | 0 | 0 | 0 | 0 | 0 | 100 | 1 | 0 | 0 | 0 | 0 | 0 | 0 | 0 | 0 | 0 | 0 | 0 | 0 | 0 | 0 | 0 | 0 | 0 | 0 | 0 | 0 | 0 | 0 | 0 | 0 | 0 | 0 | 0 | 0 | 0 | 0 | 0 | 0 | 0 | 0 | 0 | 0 | 0 | 0 | 0 | 0 | 0 | 0 | 0 | 0 | 0 | 0 | 0 | 0 | Old, C. F., & Trevena, P. (1979). Embrittlement of zinc by liquid metals. Metal Science. https://doi.org/10.1179/030634579790438390
281 | 412 | Zinc | Hg | Pure |  | 1 | 234.3 | 692.5 | 463 | 0.6685921 | 0.0014 | hP | 0 | 0 | 100 | 1 | 0 | 0 | 0 | 0 | 0 | 0 | 0 | 0 | 0 | 0 | 0 | 0 | 0 | 0 | 0 | 0 | 0 | 0 | 0 | 0 | 0 | 0 | 0 | 0 | 0 | 0 | 0 | 0 | 0 | 0 | 0 | 0 | 0 | 0 | 0 | 0 | 0 | 0 | 0 | 0 | 0 | 0 | 0 | 0 | 0 | 0 | 0 | 0 | 0 | 0 | 0 | 0 | 0 | 0 | 0 | 0 | 0 | 0 | 0 | 0 | 0 | 0 | 0 | 0 | 0 | 0 | 0 | 0 | 0 | 0 | 0 | 0 | 0 | 0 | 0 | 0 | 0 | 0 | 0 | 0 | 0 | 0 | 0 | 0 | 0 | 0 | 0 | 0 | 0 | 0 | 0 | 0 | 0 | 0 | 100 | 1 | 0 | 0 | 0 | 0 | 0 | 0 | 0 | 0 | 0 | 0 | 0 | 0 | 0 | 0 | 0 | 0 | 0 | 0 | 0 | 0 | 0 | 0 | 0 | 0 | 0 | 0 | 0 | 0 | 0 | 0 | 0 | 0 | 0 | 0 | 0 | 0 | 0 | 0 | 0 | 0 | 0 | 0 | 0 | 0 | 0 | 0 | 0 | 0 | Old, C. F., & Trevena, P. (1979). Embrittlement of zinc by liquid metals. Metal Science. https://doi.org/10.1179/030634579790438390
282 | 413 | Zinc | Hg | Pure |  | 1 | 234.3 | 692.5 | 499 | 0.7205776 | 0.0014 | hP | 0 | 0 | 100 | 1 | 0 | 0 | 0 | 0 | 0 | 0 | 0 | 0 | 0 | 0 | 0 | 0 | 0 | 0 | 0 | 0 | 0 | 0 | 0 | 0 | 0 | 0 | 0 | 0 | 0 | 0 | 0 | 0 | 0 | 0 | 0 | 0 | 0 | 0 | 0 | 0 | 0 | 0 | 0 | 0 | 0 | 0 | 0 | 0 | 0 | 0 | 0 | 0 | 0 | 0 | 0 | 0 | 0 | 0 | 0 | 0 | 0 | 0 | 0 | 0 | 0 | 0 | 0 | 0 | 0 | 0 | 0 | 0 | 0 | 0 | 0 | 0 | 0 | 0 | 0 | 0 | 0 | 0 | 0 | 0 | 0 | 0 | 0 | 0 | 0 | 0 | 0 | 0 | 0 | 0 | 0 | 0 | 0 | 0 | 100 | 1 | 0 | 0 | 0 | 0 | 0 | 0 | 0 | 0 | 0 | 0 | 0 | 0 | 0 | 0 | 0 | 0 | 0 | 0 | 0 | 0 | 0 | 0 | 0 | 0 | 0 | 0 | 0 | 0 | 0 | 0 | 0 | 0 | 0 | 0 | 0 | 0 | 0 | 0 | 0 | 0 | 0 | 0 | 0 | 0 | 0 | 0 | 0 | 0 | Old, C. F., & Trevena, P. (1979). Embrittlement of zinc by liquid metals. Metal Science. https://doi.org/10.1179/030634579790438390
283 | 414 | Zinc | Hg | Pure |  | 1 | 234.3 | 692.5 | 522 | 0.7537906 | 0.0014 | hP | 0 | 0 | 100 | 1 | 0 | 0 | 0 | 0 | 0 | 0 | 0 | 0 | 0 | 0 | 0 | 0 | 0 | 0 | 0 | 0 | 0 | 0 | 0 | 0 | 0 | 0 | 0 | 0 | 0 | 0 | 0 | 0 | 0 | 0 | 0 | 0 | 0 | 0 | 0 | 0 | 0 | 0 | 0 | 0 | 0 | 0 | 0 | 0 | 0 | 0 | 0 | 0 | 0 | 0 | 0 | 0 | 0 | 0 | 0 | 0 | 0 | 0 | 0 | 0 | 0 | 0 | 0 | 0 | 0 | 0 | 0 | 0 | 0 | 0 | 0 | 0 | 0 | 0 | 0 | 0 | 0 | 0 | 0 | 0 | 0 | 0 | 0 | 0 | 0 | 0 | 0 | 0 | 0 | 0 | 0 | 0 | 0 | 0 | 100 | 1 | 0 | 0 | 0 | 0 | 0 | 0 | 0 | 0 | 0 | 0 | 0 | 0 | 0 | 0 | 0 | 0 | 0 | 0 | 0 | 0 | 0 | 0 | 0 | 0 | 0 | 0 | 0 | 0 | 0 | 0 | 0 | 0 | 0 | 0 | 0 | 0 | 0 | 0 | 0 | 0 | 0 | 0 | 0 | 0 | 0 | 0 | 0 | 0 | Old, C. F., & Trevena, P. (1979). Embrittlement of zinc by liquid metals. Metal Science. https://doi.org/10.1179/030634579790438390
284 | 415 | Zinc | Gallium | Pure |  | 2 | 302.8 | 692.5 | 292 | 0.4216606 | 0.0014 | hP | 0 | 0 | 100 | 1 | 0 | 0 | 0 | 0 | 0 | 0 | 0 | 0 | 0 | 0 | 0 | 0 | 0 | 0 | 0 | 0 | 0 | 0 | 0 | 0 | 0 | 0 | 0 | 0 | 0 | 0 | 0 | 0 | 0 | 0 | 0 | 0 | 0 | 0 | 0 | 0 | 0 | 0 | 0 | 0 | 0 | 0 | 0 | 0 | 0 | 0 | 0 | 0 | 0 | 0 | 0 | 0 | 0 | 0 | 0 | 0 | 0 | 0 | 0 | 0 | 0 | 0 | 0 | 0 | 0 | 0 | 0 | 0 | 0 | 0 | 0 | 0 | 0 | 0 | 0 | 0 | 0 | 0 | 0 | 0 | 0 | 0 | 0 | 0 | 0 | 0 | 0 | 0 | 0 | 0 | 100 | 1 | 0 | 0 | 0 | 0 | 0 | 0 | 0 | 0 | 0 | 0 | 0 | 0 | 0 | 0 | 0 | 0 | 0 | 0 | 0 | 0 | 0 | 0 | 0 | 0 | 0 | 0 | 0 | 0 | 0 | 0 | 0 | 0 | 0 | 0 | 0 | 0 | 0 | 0 | 0 | 0 | 0 | 0 | 0 | 0 | 0 | 0 | 0 | 0 | 0 | 0 | 0 | 0 | Old, C. F., & Trevena, P. (1979). Embrittlement of zinc by liquid metals. Metal Science. https://doi.org/10.1179/030634579790438390
285 | 416 | Zinc | Gallium | Pure |  | 2 | 302.8 | 692.5 | 377 | 0.5444043 | 0.0014 | hP | 0 | 0 | 100 | 1 | 0 | 0 | 0 | 0 | 0 | 0 | 0 | 0 | 0 | 0 | 0 | 0 | 0 | 0 | 0 | 0 | 0 | 0 | 0 | 0 | 0 | 0 | 0 | 0 | 0 | 0 | 0 | 0 | 0 | 0 | 0 | 0 | 0 | 0 | 0 | 0 | 0 | 0 | 0 | 0 | 0 | 0 | 0 | 0 | 0 | 0 | 0 | 0 | 0 | 0 | 0 | 0 | 0 | 0 | 0 | 0 | 0 | 0 | 0 | 0 | 0 | 0 | 0 | 0 | 0 | 0 | 0 | 0 | 0 | 0 | 0 | 0 | 0 | 0 | 0 | 0 | 0 | 0 | 0 | 0 | 0 | 0 | 0 | 0 | 0 | 0 | 0 | 0 | 0 | 0 | 100 | 1 | 0 | 0 | 0 | 0 | 0 | 0 | 0 | 0 | 0 | 0 | 0 | 0 | 0 | 0 | 0 | 0 | 0 | 0 | 0 | 0 | 0 | 0 | 0 | 0 | 0 | 0 | 0 | 0 | 0 | 0 | 0 | 0 | 0 | 0 | 0 | 0 | 0 | 0 | 0 | 0 | 0 | 0 | 0 | 0 | 0 | 0 | 0 | 0 | 0 | 0 | 0 | 0 | Old, C. F., & Trevena, P. (1979). Embrittlement of zinc by liquid metals. Metal Science. https://doi.org/10.1179/030634579790438390
286 | 417 | Zinc | Gallium | Pure |  | 2 | 302.8 | 692.5 | 428 | 0.6180505 | 0.0014 | hP | 0 | 0 | 100 | 1 | 0 | 0 | 0 | 0 | 0 | 0 | 0 | 0 | 0 | 0 | 0 | 0 | 0 | 0 | 0 | 0 | 0 | 0 | 0 | 0 | 0 | 0 | 0 | 0 | 0 | 0 | 0 | 0 | 0 | 0 | 0 | 0 | 0 | 0 | 0 | 0 | 0 | 0 | 0 | 0 | 0 | 0 | 0 | 0 | 0 | 0 | 0 | 0 | 0 | 0 | 0 | 0 | 0 | 0 | 0 | 0 | 0 | 0 | 0 | 0 | 0 | 0 | 0 | 0 | 0 | 0 | 0 | 0 | 0 | 0 | 0 | 0 | 0 | 0 | 0 | 0 | 0 | 0 | 0 | 0 | 0 | 0 | 0 | 0 | 0 | 0 | 0 | 0 | 0 | 0 | 100 | 1 | 0 | 0 | 0 | 0 | 0 | 0 | 0 | 0 | 0 | 0 | 0 | 0 | 0 | 0 | 0 | 0 | 0 | 0 | 0 | 0 | 0 | 0 | 0 | 0 | 0 | 0 | 0 | 0 | 0 | 0 | 0 | 0 | 0 | 0 | 0 | 0 | 0 | 0 | 0 | 0 | 0 | 0 | 0 | 0 | 0 | 0 | 0 | 0 | 0 | 0 | 0 | 0 | Old, C. F., & Trevena, P. (1979). Embrittlement of zinc by liquid metals. Metal Science. https://doi.org/10.1179/030634579790438390
287 | 418 | Zinc | Gallium | Pure |  | 2 | 302.8 | 692.5 | 467 | 0.6743682 | 0.0014 | hP | 0 | 0 | 100 | 1 | 0 | 0 | 0 | 0 | 0 | 0 | 0 | 0 | 0 | 0 | 0 | 0 | 0 | 0 | 0 | 0 | 0 | 0 | 0 | 0 | 0 | 0 | 0 | 0 | 0 | 0 | 0 | 0 | 0 | 0 | 0 | 0 | 0 | 0 | 0 | 0 | 0 | 0 | 0 | 0 | 0 | 0 | 0 | 0 | 0 | 0 | 0 | 0 | 0 | 0 | 0 | 0 | 0 | 0 | 0 | 0 | 0 | 0 | 0 | 0 | 0 | 0 | 0 | 0 | 0 | 0 | 0 | 0 | 0 | 0 | 0 | 0 | 0 | 0 | 0 | 0 | 0 | 0 | 0 | 0 | 0 | 0 | 0 | 0 | 0 | 0 | 0 | 0 | 0 | 0 | 100 | 1 | 0 | 0 | 0 | 0 | 0 | 0 | 0 | 0 | 0 | 0 | 0 | 0 | 0 | 0 | 0 | 0 | 0 | 0 | 0 | 0 | 0 | 0 | 0 | 0 | 0 | 0 | 0 | 0 | 0 | 0 | 0 | 0 | 0 | 0 | 0 | 0 | 0 | 0 | 0 | 0 | 0 | 0 | 0 | 0 | 0 | 0 | 0 | 0 | 0 | 0 | 0 | 0 | Old, C. F., & Trevena, P. (1979). Embrittlement of zinc by liquid metals. Metal Science. https://doi.org/10.1179/030634579790438390
288 | 419 | Zinc | Gallium | Pure |  | 2 | 302.8 | 692.5 | 503 | 0.7263538 | 0.0014 | hP | 0 | 0 | 100 | 1 | 0 | 0 | 0 | 0 | 0 | 0 | 0 | 0 | 0 | 0 | 0 | 0 | 0 | 0 | 0 | 0 | 0 | 0 | 0 | 0 | 0 | 0 | 0 | 0 | 0 | 0 | 0 | 0 | 0 | 0 | 0 | 0 | 0 | 0 | 0 | 0 | 0 | 0 | 0 | 0 | 0 | 0 | 0 | 0 | 0 | 0 | 0 | 0 | 0 | 0 | 0 | 0 | 0 | 0 | 0 | 0 | 0 | 0 | 0 | 0 | 0 | 0 | 0 | 0 | 0 | 0 | 0 | 0 | 0 | 0 | 0 | 0 | 0 | 0 | 0 | 0 | 0 | 0 | 0 | 0 | 0 | 0 | 0 | 0 | 0 | 0 | 0 | 0 | 0 | 0 | 100 | 1 | 0 | 0 | 0 | 0 | 0 | 0 | 0 | 0 | 0 | 0 | 0 | 0 | 0 | 0 | 0 | 0 | 0 | 0 | 0 | 0 | 0 | 0 | 0 | 0 | 0 | 0 | 0 | 0 | 0 | 0 | 0 | 0 | 0 | 0 | 0 | 0 | 0 | 0 | 0 | 0 | 0 | 0 | 0 | 0 | 0 | 0 | 0 | 0 | 0 | 0 | 0 | 0 | Old, C. F., & Trevena, P. (1979). Embrittlement of zinc by liquid metals. Metal Science. https://doi.org/10.1179/030634579790438390
289 | 420 | Zinc | Gallium | Pure |  | 0 | 302.8 | 692.5 | 536 | 0.7740072 | 0.0014 | hP | 0 | 0 | 100 | 1 | 0 | 0 | 0 | 0 | 0 | 0 | 0 | 0 | 0 | 0 | 0 | 0 | 0 | 0 | 0 | 0 | 0 | 0 | 0 | 0 | 0 | 0 | 0 | 0 | 0 | 0 | 0 | 0 | 0 | 0 | 0 | 0 | 0 | 0 | 0 | 0 | 0 | 0 | 0 | 0 | 0 | 0 | 0 | 0 | 0 | 0 | 0 | 0 | 0 | 0 | 0 | 0 | 0 | 0 | 0 | 0 | 0 | 0 | 0 | 0 | 0 | 0 | 0 | 0 | 0 | 0 | 0 | 0 | 0 | 0 | 0 | 0 | 0 | 0 | 0 | 0 | 0 | 0 | 0 | 0 | 0 | 0 | 0 | 0 | 0 | 0 | 0 | 0 | 0 | 0 | 100 | 1 | 0 | 0 | 0 | 0 | 0 | 0 | 0 | 0 | 0 | 0 | 0 | 0 | 0 | 0 | 0 | 0 | 0 | 0 | 0 | 0 | 0 | 0 | 0 | 0 | 0 | 0 | 0 | 0 | 0 | 0 | 0 | 0 | 0 | 0 | 0 | 0 | 0 | 0 | 0 | 0 | 0 | 0 | 0 | 0 | 0 | 0 | 0 | 0 | 0 | 0 | 0 | 0 | Old, C. F., & Trevena, P. (1979). Embrittlement of zinc by liquid metals. Metal Science. https://doi.org/10.1179/030634579790438390
290 | 421 | Nickel | Li | Pure |  | 1 | 453.7 | 1728 | 523 | 0.302662 | 0.001111111 | cF | 0 | 0 | 0 | 0 | 100 | 1 | 0 | 0 | 0 | 0 | 0 | 0 | 0 | 0 | 0 | 0 | 0 | 0 | 0 | 0 | 0 | 0 | 0 | 0 | 0 | 0 | 0 | 0 | 0 | 0 | 0 | 0 | 0 | 0 | 0 | 0 | 0 | 0 | 0 | 0 | 0 | 0 | 0 | 0 | 0 | 0 | 0 | 0 | 0 | 0 | 0 | 0 | 0 | 0 | 0 | 0 | 0 | 0 | 0 | 0 | 0 | 0 | 0 | 0 | 0 | 0 | 0 | 0 | 0 | 0 | 0 | 0 | 0 | 0 | 0 | 0 | 0 | 0 | 0 | 0 | 0 | 0 | 0 | 0 | 0 | 0 | 0 | 0 | 0 | 0 | 0 | 0 | 0 | 0 | 0 | 0 | 0 | 0 | 0 | 0 | 0 | 0 | 0 | 0 | 0 | 0 | 0 | 0 | 0 | 0 | 0 | 0 | 0 | 0 | 0 | 0 | 0 | 0 | 0 | 0 | 0 | 0 | 0 | 0 | 0 | 0 | 0 | 0 | 0 | 0 | 0 | 0 | 0 | 0 | 100 | 1 | 0 | 0 | 0 | 0 | 0 | 0 | 0 | 0 | 0 | 0 | 0 | 0 | Nicholas, M. G., & Fernback, P. J. (1991). Tensile properties of high-purity nickel stressed in alkali metal environments. Journal of Materials Science, 26(15), 4008–4021. https://doi.org/10.1007/BF00553483
291 | 422 | Nickel | Na | Pure |  | 0 | 370.9 | 1728 | 523 | 0.302662 | 0.001111111 | cF | 0 | 0 | 0 | 0 | 100 | 1 | 0 | 0 | 0 | 0 | 0 | 0 | 0 | 0 | 0 | 0 | 0 | 0 | 0 | 0 | 0 | 0 | 0 | 0 | 0 | 0 | 0 | 0 | 0 | 0 | 0 | 0 | 0 | 0 | 0 | 0 | 0 | 0 | 0 | 0 | 0 | 0 | 0 | 0 | 0 | 0 | 0 | 0 | 0 | 0 | 0 | 0 | 0 | 0 | 0 | 0 | 0 | 0 | 0 | 0 | 0 | 0 | 0 | 0 | 0 | 0 | 0 | 0 | 0 | 0 | 0 | 0 | 0 | 0 | 0 | 0 | 0 | 0 | 0 | 0 | 0 | 0 | 0 | 0 | 0 | 0 | 0 | 0 | 0 | 0 | 0 | 0 | 0 | 0 | 0 | 0 | 0 | 0 | 0 | 0 | 0 | 0 | 0 | 0 | 0 | 0 | 0 | 0 | 0 | 0 | 0 | 0 | 100 | 1 | 0 | 0 | 0 | 0 | 0 | 0 | 0 | 0 | 0 | 0 | 0 | 0 | 0 | 0 | 0 | 0 | 0 | 0 | 0 | 0 | 0 | 0 | 0 | 0 | 0 | 0 | 0 | 0 | 0 | 0 | 0 | 0 | 0 | 0 | Nicholas, M. G., & Fernback, P. J. (1991). Tensile properties of high-purity nickel stressed in alkali metal environments. Journal of Materials Science, 26(15), 4008–4021. https://doi.org/10.1007/BF00553484
292 | 423 | Nickel | K | Pure |  | 0 | 336.7 | 1728 | 523 | 0.302662 | 0.001111111 | cF | 0 | 0 | 0 | 0 | 100 | 1 | 0 | 0 | 0 | 0 | 0 | 0 | 0 | 0 | 0 | 0 | 0 | 0 | 0 | 0 | 0 | 0 | 0 | 0 | 0 | 0 | 0 | 0 | 0 | 0 | 0 | 0 | 0 | 0 | 0 | 0 | 0 | 0 | 0 | 0 | 0 | 0 | 0 | 0 | 0 | 0 | 0 | 0 | 0 | 0 | 0 | 0 | 0 | 0 | 0 | 0 | 0 | 0 | 0 | 0 | 0 | 0 | 0 | 0 | 0 | 0 | 0 | 0 | 0 | 0 | 0 | 0 | 0 | 0 | 0 | 0 | 0 | 0 | 0 | 0 | 0 | 0 | 0 | 0 | 0 | 0 | 0 | 0 | 0 | 0 | 0 | 0 | 0 | 0 | 0 | 0 | 0 | 0 | 0 | 0 | 0 | 0 | 0 | 0 | 0 | 0 | 0 | 0 | 0 | 0 | 0 | 0 | 0 | 0 | 0 | 0 | 0 | 0 | 0 | 0 | 0 | 0 | 0 | 0 | 0 | 0 | 0 | 0 | 0 | 0 | 0 | 0 | 0 | 0 | 0 | 0 | 0 | 0 | 0 | 0 | 100 | 1 | 0 | 0 | 0 | 0 | 0 | 0 | Nicholas, M. G., & Fernback, P. J. (1991). Tensile properties of high-purity nickel stressed in alkali metal environments. Journal of Materials Science, 26(15), 4008–4021. https://doi.org/10.1007/BF00553485
293 | 424 | Nickel | Rb | Pure |  | 0 | 313.5 | 1728 | 523 | 0.302662 | 0.001111111 | cF | 0 | 0 | 0 | 0 | 100 | 1 | 0 | 0 | 0 | 0 | 0 | 0 | 0 | 0 | 0 | 0 | 0 | 0 | 0 | 0 | 0 | 0 | 0 | 0 | 0 | 0 | 0 | 0 | 0 | 0 | 0 | 0 | 0 | 0 | 0 | 0 | 0 | 0 | 0 | 0 | 0 | 0 | 0 | 0 | 0 | 0 | 0 | 0 | 0 | 0 | 0 | 0 | 0 | 0 | 0 | 0 | 0 | 0 | 0 | 0 | 0 | 0 | 0 | 0 | 0 | 0 | 0 | 0 | 0 | 0 | 0 | 0 | 0 | 0 | 0 | 0 | 0 | 0 | 0 | 0 | 0 | 0 | 0 | 0 | 0 | 0 | 0 | 0 | 0 | 0 | 0 | 0 | 0 | 0 | 0 | 0 | 0 | 0 | 0 | 0 | 0 | 0 | 0 | 0 | 0 | 0 | 0 | 0 | 0 | 0 | 0 | 0 | 0 | 0 | 0 | 0 | 0 | 0 | 0 | 0 | 0 | 0 | 0 | 0 | 0 | 0 | 0 | 0 | 0 | 0 | 0 | 0 | 0 | 0 | 0 | 0 | 0 | 0 | 0 | 0 | 0 | 0 | 100 | 1 | 0 | 0 | 0 | 0 | Nicholas, M. G., & Fernback, P. J. (1991). Tensile properties of high-purity nickel stressed in alkali metal environments. Journal of Materials Science, 26(15), 4008–4021. https://doi.org/10.1007/BF00553486
294 | 425 | Nickel | Cs | Pure |  | 0 | 301.7 | 1728 | 523 | 0.302662 | 0.001111111 | cF | 0 | 0 | 0 | 0 | 100 | 1 | 0 | 0 | 0 | 0 | 0 | 0 | 0 | 0 | 0 | 0 | 0 | 0 | 0 | 0 | 0 | 0 | 0 | 0 | 0 | 0 | 0 | 0 | 0 | 0 | 0 | 0 | 0 | 0 | 0 | 0 | 0 | 0 | 0 | 0 | 0 | 0 | 0 | 0 | 0 | 0 | 0 | 0 | 0 | 0 | 0 | 0 | 0 | 0 | 0 | 0 | 0 | 0 | 0 | 0 | 0 | 0 | 0 | 0 | 0 | 0 | 0 | 0 | 0 | 0 | 0 | 0 | 0 | 0 | 0 | 0 | 0 | 0 | 0 | 0 | 0 | 0 | 0 | 0 | 0 | 0 | 0 | 0 | 0 | 0 | 0 | 0 | 0 | 0 | 0 | 0 | 0 | 0 | 0 | 0 | 0 | 0 | 0 | 0 | 0 | 0 | 0 | 0 | 0 | 0 | 0 | 0 | 0 | 0 | 0 | 0 | 0 | 0 | 0 | 0 | 0 | 0 | 0 | 0 | 0 | 0 | 0 | 0 | 0 | 0 | 0 | 0 | 0 | 0 | 0 | 0 | 0 | 0 | 100 | 1 | 0 | 0 | 0 | 0 | 0 | 0 | 0 | 0 | Nicholas, M. G., & Fernback, P. J. (1991). Tensile properties of high-purity nickel stressed in alkali metal environments. Journal of Materials Science, 26(15), 4008–4021. https://doi.org/10.1007/BF00553487
295 | 426 | Nickel | Na-.2Li | Pure |  | 1 | 370.5 | 1728 | 523 | 0.302662 | 0.001111111 | cF | 0 | 0 | 0 | 0 | 100 | 1 | 0 | 0 | 0 | 0 | 0 | 0 | 0 | 0 | 0 | 0 | 0 | 0 | 0 | 0 | 0 | 0 | 0 | 0 | 0 | 0 | 0 | 0 | 0 | 0 | 0 | 0 | 0 | 0 | 0 | 0 | 0 | 0 | 0 | 0 | 0 | 0 | 0 | 0 | 0 | 0 | 0 | 0 | 0 | 0 | 0 | 0 | 0 | 0 | 0 | 0 | 0 | 0 | 0 | 0 | 0 | 0 | 0 | 0 | 0 | 0 | 0 | 0 | 0 | 0 | 0 | 0 | 0 | 0 | 0 | 0 | 0 | 0 | 0 | 0 | 0 | 0 | 0 | 0 | 0 | 0 | 0 | 0 | 0 | 0 | 0 | 0 | 0 | 0 | 0 | 0 | 0 | 0 | 0 | 0 | 0 | 0 | 0 | 0 | 0 | 0 | 0 | 0 | 0 | 0 | 0 | 0 | 99.8 | 0.9934064 | 0 | 0 | 0 | 0 | 0 | 0 | 0 | 0 | 0 | 0 | 0 | 0 | 0 | 0 | 0 | 0 | 0 | 0 | 0 | 0 | 0.2 | 0.006593628 | 0 | 0 | 0 | 0 | 0 | 0 | 0 | 0 | 0 | 0 | 0 | 0 | Nicholas, M. G., & Fernback, P. J. (1991). Tensile properties of high-purity nickel stressed in alkali metal environments. Journal of Materials Science, 26(15), 4008–4021. https://doi.org/10.1007/BF00553488
296 | 427 | Nickel | Na-.3Li | Pure |  | 1 | 370.4 | 1728 | 523 | 0.302662 | 0.001111111 | cF | 0 | 0 | 0 | 0 | 100 | 1 | 0 | 0 | 0 | 0 | 0 | 0 | 0 | 0 | 0 | 0 | 0 | 0 | 0 | 0 | 0 | 0 | 0 | 0 | 0 | 0 | 0 | 0 | 0 | 0 | 0 | 0 | 0 | 0 | 0 | 0 | 0 | 0 | 0 | 0 | 0 | 0 | 0 | 0 | 0 | 0 | 0 | 0 | 0 | 0 | 0 | 0 | 0 | 0 | 0 | 0 | 0 | 0 | 0 | 0 | 0 | 0 | 0 | 0 | 0 | 0 | 0 | 0 | 0 | 0 | 0 | 0 | 0 | 0 | 0 | 0 | 0 | 0 | 0 | 0 | 0 | 0 | 0 | 0 | 0 | 0 | 0 | 0 | 0 | 0 | 0 | 0 | 0 | 0 | 0 | 0 | 0 | 0 | 0 | 0 | 0 | 0 | 0 | 0 | 0 | 0 | 0 | 0 | 0 | 0 | 0 | 0 | 99.7 | 0.9901323 | 0 | 0 | 0 | 0 | 0 | 0 | 0 | 0 | 0 | 0 | 0 | 0 | 0 | 0 | 0 | 0 | 0 | 0 | 0 | 0 | 0.3 | 0.009867732 | 0 | 0 | 0 | 0 | 0 | 0 | 0 | 0 | 0 | 0 | 0 | 0 | Nicholas, M. G., & Fernback, P. J. (1991). Tensile properties of high-purity nickel stressed in alkali metal environments. Journal of Materials Science, 26(15), 4008–4021. https://doi.org/10.1007/BF00553489
297 | 428 | Nickel | Na-.6Li | Pure |  | 1 | 370 | 1728 | 523 | 0.302662 | 0.001111111 | cF | 0 | 0 | 0 | 0 | 100 | 1 | 0 | 0 | 0 | 0 | 0 | 0 | 0 | 0 | 0 | 0 | 0 | 0 | 0 | 0 | 0 | 0 | 0 | 0 | 0 | 0 | 0 | 0 | 0 | 0 | 0 | 0 | 0 | 0 | 0 | 0 | 0 | 0 | 0 | 0 | 0 | 0 | 0 | 0 | 0 | 0 | 0 | 0 | 0 | 0 | 0 | 0 | 0 | 0 | 0 | 0 | 0 | 0 | 0 | 0 | 0 | 0 | 0 | 0 | 0 | 0 | 0 | 0 | 0 | 0 | 0 | 0 | 0 | 0 | 0 | 0 | 0 | 0 | 0 | 0 | 0 | 0 | 0 | 0 | 0 | 0 | 0 | 0 | 0 | 0 | 0 | 0 | 0 | 0 | 0 | 0 | 0 | 0 | 0 | 0 | 0 | 0 | 0 | 0 | 0 | 0 | 0 | 0 | 0 | 0 | 0 | 0 | 99.4 | 0.9803996 | 0 | 0 | 0 | 0 | 0 | 0 | 0 | 0 | 0 | 0 | 0 | 0 | 0 | 0 | 0 | 0 | 0 | 0 | 0 | 0 | 0.6 | 0.01960045 | 0 | 0 | 0 | 0 | 0 | 0 | 0 | 0 | 0 | 0 | 0 | 0 | Nicholas, M. G., & Fernback, P. J. (1991). Tensile properties of high-purity nickel stressed in alkali metal environments. Journal of Materials Science, 26(15), 4008–4021. https://doi.org/10.1007/BF00553490
298 | 429 | Nickel | Na-2Li | Pure |  | 1 | 368 | 1728 | 523 | 0.302662 | 0.001111111 | cF | 0 | 0 | 0 | 0 | 100 | 1 | 0 | 0 | 0 | 0 | 0 | 0 | 0 | 0 | 0 | 0 | 0 | 0 | 0 | 0 | 0 | 0 | 0 | 0 | 0 | 0 | 0 | 0 | 0 | 0 | 0 | 0 | 0 | 0 | 0 | 0 | 0 | 0 | 0 | 0 | 0 | 0 | 0 | 0 | 0 | 0 | 0 | 0 | 0 | 0 | 0 | 0 | 0 | 0 | 0 | 0 | 0 | 0 | 0 | 0 | 0 | 0 | 0 | 0 | 0 | 0 | 0 | 0 | 0 | 0 | 0 | 0 | 0 | 0 | 0 | 0 | 0 | 0 | 0 | 0 | 0 | 0 | 0 | 0 | 0 | 0 | 0 | 0 | 0 | 0 | 0 | 0 | 0 | 0 | 0 | 0 | 0 | 0 | 0 | 0 | 0 | 0 | 0 | 0 | 0 | 0 | 0 | 0 | 0 | 0 | 0 | 0 | 98 | 0.9366865 | 0 | 0 | 0 | 0 | 0 | 0 | 0 | 0 | 0 | 0 | 0 | 0 | 0 | 0 | 0 | 0 | 0 | 0 | 0 | 0 | 2 | 0.06331349 | 0 | 0 | 0 | 0 | 0 | 0 | 0 | 0 | 0 | 0 | 0 | 0 | Nicholas, M. G., & Fernback, P. J. (1991). Tensile properties of high-purity nickel stressed in alkali metal environments. Journal of Materials Science, 26(15), 4008–4021. https://doi.org/10.1007/BF00553491
299 | 430 | Nickel | Na-5.6Li | Pure |  | 1 | 366 | 1728 | 523 | 0.302662 | 0.001111111 | cF | 0 | 0 | 0 | 0 | 100 | 1 | 0 | 0 | 0 | 0 | 0 | 0 | 0 | 0 | 0 | 0 | 0 | 0 | 0 | 0 | 0 | 0 | 0 | 0 | 0 | 0 | 0 | 0 | 0 | 0 | 0 | 0 | 0 | 0 | 0 | 0 | 0 | 0 | 0 | 0 | 0 | 0 | 0 | 0 | 0 | 0 | 0 | 0 | 0 | 0 | 0 | 0 | 0 | 0 | 0 | 0 | 0 | 0 | 0 | 0 | 0 | 0 | 0 | 0 | 0 | 0 | 0 | 0 | 0 | 0 | 0 | 0 | 0 | 0 | 0 | 0 | 0 | 0 | 0 | 0 | 0 | 0 | 0 | 0 | 0 | 0 | 0 | 0 | 0 | 0 | 0 | 0 | 0 | 0 | 0 | 0 | 0 | 0 | 0 | 0 | 0 | 0 | 0 | 0 | 0 | 0 | 0 | 0 | 0 | 0 | 0 | 0 | 94.4 | 0.8357863 | 0 | 0 | 0 | 0 | 0 | 0 | 0 | 0 | 0 | 0 | 0 | 0 | 0 | 0 | 0 | 0 | 0 | 0 | 0 | 0 | 5.6 | 0.1642137 | 0 | 0 | 0 | 0 | 0 | 0 | 0 | 0 | 0 | 0 | 0 | 0 | Nicholas, M. G., & Fernback, P. J. (1991). Tensile properties of high-purity nickel stressed in alkali metal environments. Journal of Materials Science, 26(15), 4008–4021. https://doi.org/10.1007/BF00553492
300 | 434 | Tungsten | Uranium | Pure | annealed | 3 | 1405 | 3695 | 1473 | 0.3986468 | 0.0003346457 | cI | 0 | 0 | 0 | 0 | 0 | 0 | 0 | 0 | 0 | 0 | 0 | 0 | 0 | 0 | 0 | 0 | 0 | 0 | 0 | 0 | 0 | 0 | 0 | 0 | 0 | 0 | 0 | 0 | 0 | 0 | 0 | 0 | 0 | 0 | 0 | 0 | 0 | 0 | 0 | 0 | 0 | 0 | 0 | 0 | 100 | 1 | 0 | 0 | 0 | 0 | 0 | 0 | 0 | 0 | 0 | 0 | 0 | 0 | 0 | 0 | 0 | 0 | 0 | 0 | 0 | 0 | 0 | 0 | 0 | 0 | 0 | 0 | 0 | 0 | 0 | 0 | 0 | 0 | 0 | 0 | 0 | 0 | 0 | 0 | 0 | 0 | 0 | 0 | 0 | 0 | 0 | 0 | 0 | 0 | 0 | 0 | 0 | 0 | 0 | 0 | 0 | 0 | 0 | 0 | 0 | 0 | 0 | 0 | 0 | 0 | 0 | 0 | 0 | 0 | 0 | 0 | 0 | 0 | 0 | 0 | 0 | 0 | 0 | 0 | 0 | 0 | 0 | 0 | 0 | 0 | 0 | 0 | 0 | 0 | 0 | 0 | 0 | 0 | 0 | 0 | 0 | 0 | 0 | 0 | 100 | 1 | 0 | 0 | Huang, J. S., & Gallegos, G. F. (1990). Embrittlement by liquid U in some group VB and VIB metals and alloys during tensile loading at 1473 K. Metallurgical Transactions A, 21(July), 1959–1967. https://doi.org/10.1007/BF02647244
301 | 435 | Tantalum | Uranium | Pure | annealed | 3 | 1405 | 3290 | 1473 | 0.4477204 | 0.0003346457 | cI | 0 | 0 | 0 | 0 | 0 | 0 | 0 | 0 | 0 | 0 | 0 | 0 | 0 | 0 | 0 | 0 | 0 | 0 | 0 | 0 | 0 | 0 | 0 | 0 | 0 | 0 | 0 | 0 | 0 | 0 | 0 | 0 | 0 | 0 | 0 | 0 | 0 | 0 | 0 | 0 | 0 | 0 | 0 | 0 | 0 | 0 | 0 | 0 | 100 | 1 | 0 | 0 | 0 | 0 | 0 | 0 | 0 | 0 | 0 | 0 | 0 | 0 | 0 | 0 | 0 | 0 | 0 | 0 | 0 | 0 | 0 | 0 | 0 | 0 | 0 | 0 | 0 | 0 | 0 | 0 | 0 | 0 | 0 | 0 | 0 | 0 | 0 | 0 | 0 | 0 | 0 | 0 | 0 | 0 | 0 | 0 | 0 | 0 | 0 | 0 | 0 | 0 | 0 | 0 | 0 | 0 | 0 | 0 | 0 | 0 | 0 | 0 | 0 | 0 | 0 | 0 | 0 | 0 | 0 | 0 | 0 | 0 | 0 | 0 | 0 | 0 | 0 | 0 | 0 | 0 | 0 | 0 | 0 | 0 | 0 | 0 | 0 | 0 | 0 | 0 | 0 | 0 | 0 | 0 | 100 | 1 | 0 | 0 | Huang, J. S., & Gallegos, G. F. (1990). Embrittlement by liquid U in some group VB and VIB metals and alloys during tensile loading at 1473 K. Metallurgical Transactions A, 21(July), 1959–1967. https://doi.org/10.1007/BF02647245
302 | 436 | Ta-2.5W | Uranium |  | annealed | 3 | 1405 | 3300 | 1473 | 0.4463636 | 0.0003346457 | cI | 0 | 0 | 0 | 0 | 0 | 0 | 0 | 0 | 0 | 0 | 0 | 0 | 0 | 0 | 0 | 0 | 0 | 0 | 0 | 0 | 0 | 0 | 0 | 0 | 0 | 0 | 0 | 0 | 0 | 0 | 0 | 0 | 0 | 0 | 0 | 0 | 0 | 0 | 0 | 0 | 0 | 0 | 0 | 0 | 2.5 | 0.02461667 | 0 | 0 | 97.5 | 0.9753833 | 0 | 0 | 0 | 0 | 0 | 0 | 0 | 0 | 0 | 0 | 0 | 0 | 0 | 0 | 0 | 0 | 0 | 0 | 0 | 0 | 0 | 0 | 0 | 0 | 0 | 0 | 0 | 0 | 0 | 0 | 0 | 0 | 0 | 0 | 0 | 0 | 0 | 0 | 0 | 0 | 0 | 0 | 0 | 0 | 0 | 0 | 0 | 0 | 0 | 0 | 0 | 0 | 0 | 0 | 0 | 0 | 0 | 0 | 0 | 0 | 0 | 0 | 0 | 0 | 0 | 0 | 0 | 0 | 0 | 0 | 0 | 0 | 0 | 0 | 0 | 0 | 0 | 0 | 0 | 0 | 0 | 0 | 0 | 0 | 0 | 0 | 0 | 0 | 0 | 0 | 0 | 0 | 0 | 0 | 100 | 1 | 0 | 0 | Huang, J. S., & Gallegos, G. F. (1990). Embrittlement by liquid U in some group VB and VIB metals and alloys during tensile loading at 1473 K. Metallurgical Transactions A, 21(July), 1959–1967. https://doi.org/10.1007/BF02647246
303 | 437 | Brass | Mercury |  | 70/30 | 1 | 234.5 | 1198 | 288 | 0.2404007 | 0.001 | cF | 70.53 | 0.7112485 | 29.43 | 0.2884128 | 0.01 | 0.0001091808 | 0 | 0 | 0 | 0 | 0 | 0 | 0 | 0 | 0 | 0 | 0.02 | 0.0002294993 | 0 | 0 | 0 | 0 | 0 | 0 | 0 | 0 | 0 | 0 | 0 | 0 | 0 | 0 | 0 | 0 | 0 | 0 | 0 | 0 | 0 | 0 | 0 | 0 | 0 | 0 | 0 | 0 | 0 | 0 | 0 | 0 | 0 | 0 | 0 | 0 | 0 | 0 | 0 | 0 | 0 | 0 | 0 | 0 | 0 | 0 | 0 | 0 | 0 | 0 | 0 | 0 | 0 | 0 | 0 | 0 | 0 | 0 | 0 | 0 | 0 | 0 | 0 | 0 | 0 | 0 | 0 | 0 | 0 | 0 | 0 | 0 | 0 | 0 | 0 | 0 | 0 | 0 | 0 | 0 | 100 | 1 | 0 | 0 | 0 | 0 | 0 | 0 | 0 | 0 | 0 | 0 | 0 | 0 | 0 | 0 | 0 | 0 | 0 | 0 | 0 | 0 | 0 | 0 | 0 | 0 | 0 | 0 | 0 | 0 | 0 | 0 | 0 | 0 | 0 | 0 | 0 | 0 | 0 | 0 | 0 | 0 | 0 | 0 | 0 | 0 | 0 | 0 | 0 | 0 | Miller, J. H. (1927). The Penetration of Brass by Tin and Solder. Journal of the Institute of Metals, 24, 183.
304 | 441 | Brass | Mercury |  | 60/40 | 1 | 234.5 | 1173 | 288 | 0.2455243 | 0.001 | cI | 61.39 | 0.6207519 | 38.56 | 0.3789085 | 0.01 | 0.0001094761 | 0 | 0 | 0 | 0 | 0 | 0 | 0 | 0 | 0 | 0 | 0.02 | 0.00023012 | 0 | 0 | 0 | 0 | 0 | 0 | 0 | 0 | 0 | 0 | 0 | 0 | 0 | 0 | 0 | 0 | 0 | 0 | 0 | 0 | 0 | 0 | 0 | 0 | 0 | 0 | 0 | 0 | 0 | 0 | 0 | 0 | 0 | 0 | 0 | 0 | 0 | 0 | 0 | 0 | 0 | 0 | 0 | 0 | 0 | 0 | 0 | 0 | 0 | 0 | 0 | 0 | 0 | 0 | 0 | 0 | 0 | 0 | 0 | 0 | 0 | 0 | 0 | 0 | 0 | 0 | 0 | 0 | 0 | 0 | 0 | 0 | 0 | 0 | 0 | 0 | 0 | 0 | 0 | 0 | 100 | 1 | 0 | 0 | 0 | 0 | 0 | 0 | 0 | 0 | 0 | 0 | 0 | 0 | 0 | 0 | 0 | 0 | 0 | 0 | 0 | 0 | 0 | 0 | 0 | 0 | 0 | 0 | 0 | 0 | 0 | 0 | 0 | 0 | 0 | 0 | 0 | 0 | 0 | 0 | 0 | 0 | 0 | 0 | 0 | 0 | 0 | 0 | 0 | 0 | Miller, J. H. (1927). The Penetration of Brass by Tin and Solder. Journal of the Institute of Metals, 24, 183.
305 | 446 | Brass | Tin |  | 70/30 | 2 | 504.9 | 1198 | 533 | 0.4449082 | 0.001 | cF | 70.53 | 0.7112485 | 29.43 | 0.2884128 | 0.01 | 0.0001091808 | 0 | 0 | 0 | 0 | 0 | 0 | 0 | 0 | 0 | 0 | 0.02 | 0.0002294993 | 0 | 0 | 0 | 0 | 0 | 0 | 0 | 0 | 0 | 0 | 0 | 0 | 0 | 0 | 0 | 0 | 0 | 0 | 0 | 0 | 0 | 0 | 0 | 0 | 0 | 0 | 0 | 0 | 0 | 0 | 0 | 0 | 0 | 0 | 0 | 0 | 0 | 0 | 0 | 0 | 0 | 0 | 0 | 0 | 0 | 0 | 0 | 0 | 0 | 0 | 0 | 0 | 0 | 0 | 0 | 0 | 0 | 0 | 0 | 0 | 0 | 0 | 0 | 0 | 0 | 0 | 0 | 0 | 0 | 0 | 0 | 0 | 0 | 0 | 0 | 0 | 0 | 0 | 0 | 0 | 0 | 0 | 0 | 0 | 0 | 0 | 100 | 1 | 0 | 0 | 0 | 0 | 0 | 0 | 0 | 0 | 0 | 0 | 0 | 0 | 0 | 0 | 0 | 0 | 0 | 0 | 0 | 0 | 0 | 0 | 0 | 0 | 0 | 0 | 0 | 0 | 0 | 0 | 0 | 0 | 0 | 0 | 0 | 0 | 0 | 0 | 0 | 0 | 0 | 0 | Miller, J. H. (1927). The Penetration of Brass by Tin and Solder. Journal of the Institute of Metals, 24, 183.
306 | 450 | Brass | Tin |  | 60/40 | 2 | 504.9 | 1173 | 533 | 0.4543905 | 0.001 | cI | 61.39 | 0.6207519 | 38.56 | 0.3789085 | 0.01 | 0.0001094761 | 0 | 0 | 0 | 0 | 0 | 0 | 0 | 0 | 0 | 0 | 0.02 | 0.00023012 | 0 | 0 | 0 | 0 | 0 | 0 | 0 | 0 | 0 | 0 | 0 | 0 | 0 | 0 | 0 | 0 | 0 | 0 | 0 | 0 | 0 | 0 | 0 | 0 | 0 | 0 | 0 | 0 | 0 | 0 | 0 | 0 | 0 | 0 | 0 | 0 | 0 | 0 | 0 | 0 | 0 | 0 | 0 | 0 | 0 | 0 | 0 | 0 | 0 | 0 | 0 | 0 | 0 | 0 | 0 | 0 | 0 | 0 | 0 | 0 | 0 | 0 | 0 | 0 | 0 | 0 | 0 | 0 | 0 | 0 | 0 | 0 | 0 | 0 | 0 | 0 | 0 | 0 | 0 | 0 | 0 | 0 | 0 | 0 | 0 | 0 | 100 | 1 | 0 | 0 | 0 | 0 | 0 | 0 | 0 | 0 | 0 | 0 | 0 | 0 | 0 | 0 | 0 | 0 | 0 | 0 | 0 | 0 | 0 | 0 | 0 | 0 | 0 | 0 | 0 | 0 | 0 | 0 | 0 | 0 | 0 | 0 | 0 | 0 | 0 | 0 | 0 | 0 | 0 | 0 | Miller, J. H. (1927). The Penetration of Brass by Tin and Solder. Journal of the Institute of Metals, 24, 183.
307 | 454 | Brass | Lead-50Tin |  | 70/30 | 1 | 473 | 1198 | 493 | 0.4115192 | 0.001 | cF | 70.53 | 0.7112485 | 29.43 | 0.2884128 | 0.01 | 0.0001091808 | 0 | 0 | 0 | 0 | 0 | 0 | 0 | 0 | 0 | 0 | 0.02 | 0.0002294993 | 0 | 0 | 0 | 0 | 0 | 0 | 0 | 0 | 0 | 0 | 0 | 0 | 0 | 0 | 0 | 0 | 0 | 0 | 0 | 0 | 0 | 0 | 0 | 0 | 0 | 0 | 0 | 0 | 0 | 0 | 0 | 0 | 0 | 0 | 0 | 0 | 0 | 0 | 0 | 0 | 0 | 0 | 0 | 0 | 0 | 0 | 0 | 0 | 0 | 0 | 0 | 0 | 0 | 0 | 0 | 0 | 0 | 0 | 0 | 0 | 0 | 0 | 0 | 0 | 0 | 0 | 0 | 0 | 0 | 0 | 0 | 0 | 0 | 0 | 0 | 0 | 0 | 0 | 0 | 0 | 0 | 0 | 0 | 0 | 50 | 0.3642417 | 50 | 0.6357583 | 0 | 0 | 0 | 0 | 0 | 0 | 0 | 0 | 0 | 0 | 0 | 0 | 0 | 0 | 0 | 0 | 0 | 0 | 0 | 0 | 0 | 0 | 0 | 0 | 0 | 0 | 0 | 0 | 0 | 0 | 0 | 0 | 0 | 0 | 0 | 0 | 0 | 0 | 0 | 0 | 0 | 0 | Miller, J. H. (1927). The Penetration of Brass by Tin and Solder. Journal of the Institute of Metals, 24, 183.
308 | 457 | Brass | Lead-50Tin |  | 60/40 | 1 | 473 | 1173 | 493 | 0.4202899 | 0.001 | cI | 61.39 | 0.6207519 | 38.56 | 0.3789085 | 0.01 | 0.0001094761 | 0 | 0 | 0 | 0 | 0 | 0 | 0 | 0 | 0 | 0 | 0.02 | 0.00023012 | 0 | 0 | 0 | 0 | 0 | 0 | 0 | 0 | 0 | 0 | 0 | 0 | 0 | 0 | 0 | 0 | 0 | 0 | 0 | 0 | 0 | 0 | 0 | 0 | 0 | 0 | 0 | 0 | 0 | 0 | 0 | 0 | 0 | 0 | 0 | 0 | 0 | 0 | 0 | 0 | 0 | 0 | 0 | 0 | 0 | 0 | 0 | 0 | 0 | 0 | 0 | 0 | 0 | 0 | 0 | 0 | 0 | 0 | 0 | 0 | 0 | 0 | 0 | 0 | 0 | 0 | 0 | 0 | 0 | 0 | 0 | 0 | 0 | 0 | 0 | 0 | 0 | 0 | 0 | 0 | 0 | 0 | 0 | 0 | 50 | 0.3642417 | 50 | 0.6357583 | 0 | 0 | 0 | 0 | 0 | 0 | 0 | 0 | 0 | 0 | 0 | 0 | 0 | 0 | 0 | 0 | 0 | 0 | 0 | 0 | 0 | 0 | 0 | 0 | 0 | 0 | 0 | 0 | 0 | 0 | 0 | 0 | 0 | 0 | 0 | 0 | 0 | 0 | 0 | 0 | 0 | 0 | Miller, J. H. (1927). The Penetration of Brass by Tin and Solder. Journal of the Institute of Metals, 24, 183.
309 | 458 | Brass | Lead-50Tin |  | 60/40 | 1 | 473 | 1173 | 493 | 0.4202899 | 0.001 | cI | 61.39 | 0.6207519 | 38.56 | 0.3789085 | 0.01 | 0.0001094761 | 0 | 0 | 0 | 0 | 0 | 0 | 0 | 0 | 0 | 0 | 0.02 | 0.00023012 | 0 | 0 | 0 | 0 | 0 | 0 | 0 | 0 | 0 | 0 | 0 | 0 | 0 | 0 | 0 | 0 | 0 | 0 | 0 | 0 | 0 | 0 | 0 | 0 | 0 | 0 | 0 | 0 | 0 | 0 | 0 | 0 | 0 | 0 | 0 | 0 | 0 | 0 | 0 | 0 | 0 | 0 | 0 | 0 | 0 | 0 | 0 | 0 | 0 | 0 | 0 | 0 | 0 | 0 | 0 | 0 | 0 | 0 | 0 | 0 | 0 | 0 | 0 | 0 | 0 | 0 | 0 | 0 | 0 | 0 | 0 | 0 | 0 | 0 | 0 | 0 | 0 | 0 | 0 | 0 | 0 | 0 | 0 | 0 | 50 | 0.3642417 | 50 | 0.6357583 | 0 | 0 | 0 | 0 | 0 | 0 | 0 | 0 | 0 | 0 | 0 | 0 | 0 | 0 | 0 | 0 | 0 | 0 | 0 | 0 | 0 | 0 | 0 | 0 | 0 | 0 | 0 | 0 | 0 | 0 | 0 | 0 | 0 | 0 | 0 | 0 | 0 | 0 | 0 | 0 | 0 | 0 | Miller, J. H. (1927). The Penetration of Brass by Tin and Solder. Journal of the Institute of Metals, 24, 183.
310 | 459 | Brass | Lead-50Tin |  | 60/40 | 1 | 473 | 1173 | 493 | 0.4202899 | 0.001 | cI | 61.39 | 0.6207519 | 38.56 | 0.3789085 | 0.01 | 0.0001094761 | 0 | 0 | 0 | 0 | 0 | 0 | 0 | 0 | 0 | 0 | 0.02 | 0.00023012 | 0 | 0 | 0 | 0 | 0 | 0 | 0 | 0 | 0 | 0 | 0 | 0 | 0 | 0 | 0 | 0 | 0 | 0 | 0 | 0 | 0 | 0 | 0 | 0 | 0 | 0 | 0 | 0 | 0 | 0 | 0 | 0 | 0 | 0 | 0 | 0 | 0 | 0 | 0 | 0 | 0 | 0 | 0 | 0 | 0 | 0 | 0 | 0 | 0 | 0 | 0 | 0 | 0 | 0 | 0 | 0 | 0 | 0 | 0 | 0 | 0 | 0 | 0 | 0 | 0 | 0 | 0 | 0 | 0 | 0 | 0 | 0 | 0 | 0 | 0 | 0 | 0 | 0 | 0 | 0 | 0 | 0 | 0 | 0 | 50 | 0.3642417 | 50 | 0.6357583 | 0 | 0 | 0 | 0 | 0 | 0 | 0 | 0 | 0 | 0 | 0 | 0 | 0 | 0 | 0 | 0 | 0 | 0 | 0 | 0 | 0 | 0 | 0 | 0 | 0 | 0 | 0 | 0 | 0 | 0 | 0 | 0 | 0 | 0 | 0 | 0 | 0 | 0 | 0 | 0 | 0 | 0 | Miller, J. H. (1927). The Penetration of Brass by Tin and Solder. Journal of the Institute of Metals, 24, 183.
311 | 460 | Brass | Lead |  | 70/30 | 1 | 600.5 | 1198 | 623 | 0.5200334 | 0.001 | cF | 70.53 | 0.7112485 | 29.43 | 0.2884128 | 0.01 | 0.0001091808 | 0 | 0 | 0 | 0 | 0 | 0 | 0 | 0 | 0 | 0 | 0.02 | 0.0002294993 | 0 | 0 | 0 | 0 | 0 | 0 | 0 | 0 | 0 | 0 | 0 | 0 | 0 | 0 | 0 | 0 | 0 | 0 | 0 | 0 | 0 | 0 | 0 | 0 | 0 | 0 | 0 | 0 | 0 | 0 | 0 | 0 | 0 | 0 | 0 | 0 | 0 | 0 | 0 | 0 | 0 | 0 | 0 | 0 | 0 | 0 | 0 | 0 | 0 | 0 | 0 | 0 | 0 | 0 | 0 | 0 | 0 | 0 | 0 | 0 | 0 | 0 | 0 | 0 | 0 | 0 | 0 | 0 | 0 | 0 | 0 | 0 | 0 | 0 | 0 | 0 | 0 | 0 | 0 | 0 | 0 | 0 | 0 | 0 | 100 | 1 | 0 | 0 | 0 | 0 | 0 | 0 | 0 | 0 | 0 | 0 | 0 | 0 | 0 | 0 | 0 | 0 | 0 | 0 | 0 | 0 | 0 | 0 | 0 | 0 | 0 | 0 | 0 | 0 | 0 | 0 | 0 | 0 | 0 | 0 | 0 | 0 | 0 | 0 | 0 | 0 | 0 | 0 | 0 | 0 | Miller, J. H. (1927). The Penetration of Brass by Tin and Solder. Journal of the Institute of Metals, 24, 183.
312 | 464 | Brass | Tin |  | 70/30 | 2 | 504.9 | 1173 | 623 | 0.5311168 | 0.001 | cF | 61.39 | 0.6207519 | 38.56 | 0.3789085 | 0.01 | 0.0001094761 | 0 | 0 | 0 | 0 | 0 | 0 | 0 | 0 | 0 | 0 | 0.02 | 0.00023012 | 0 | 0 | 0 | 0 | 0 | 0 | 0 | 0 | 0 | 0 | 0 | 0 | 0 | 0 | 0 | 0 | 0 | 0 | 0 | 0 | 0 | 0 | 0 | 0 | 0 | 0 | 0 | 0 | 0 | 0 | 0 | 0 | 0 | 0 | 0 | 0 | 0 | 0 | 0 | 0 | 0 | 0 | 0 | 0 | 0 | 0 | 0 | 0 | 0 | 0 | 0 | 0 | 0 | 0 | 0 | 0 | 0 | 0 | 0 | 0 | 0 | 0 | 0 | 0 | 0 | 0 | 0 | 0 | 0 | 0 | 0 | 0 | 0 | 0 | 0 | 0 | 0 | 0 | 0 | 0 | 0 | 0 | 0 | 0 | 0 | 0 | 100 | 1 | 0 | 0 | 0 | 0 | 0 | 0 | 0 | 0 | 0 | 0 | 0 | 0 | 0 | 0 | 0 | 0 | 0 | 0 | 0 | 0 | 0 | 0 | 0 | 0 | 0 | 0 | 0 | 0 | 0 | 0 | 0 | 0 | 0 | 0 | 0 | 0 | 0 | 0 | 0 | 0 | 0 | 0 | Miller, J. H. (1927). The Penetration of Brass by Tin and Solder. Journal of the Institute of Metals, 24, 183.
313 | 467 | Steel | Zinc | TWIP | Fe22Mn0.6C | 0 | 692.5 | 1700 | 873 | 0.5135294 | 0.13 | cF | 0 | 0 | 0 | 0 | 0 | 0 | 22 | 0.2155267 | 0 | 0 | 0 | 0 | 0 | 0 | 0 | 0 | 77.42 | 0.7461398 | 0.58 | 0.0259918 | 0 | 0 | 0 | 0 | 0 | 0 | 0 | 0 | 2.2 | 0.01234168 | 0 | 0 | 0 | 0 | 0 | 0 | 0 | 0 | 0 | 0 | 0 | 0 | 0 | 0 | 0 | 0 | 0 | 0 | 0 | 0 | 0 | 0 | 0 | 0 | 0 | 0 | 0 | 0 | 0 | 0 | 0 | 0 | 0 | 0 | 0 | 0 | 0 | 0 | 0 | 0 | 0 | 0 | 0 | 0 | 0 | 0 | 0 | 0 | 0 | 0 | 0 | 0 | 0 | 0 | 0 | 0 | 0 | 0 | 0 | 0 | 0 | 0 | 0 | 0 | 0 | 0 | 0 | 0 | 0 | 0 | 100 | 1 | 0 | 0 | 0 | 0 | 0 | 0 | 0 | 0 | 0 | 0 | 0 | 0 | 0 | 0 | 0 | 0 | 0 | 0 | 0 | 0 | 0 | 0 | 0 | 0 | 0 | 0 | 0 | 0 | 0 | 0 | 0 | 0 | 0 | 0 | 0 | 0 | 0 | 0 | 0 | 0 | 0 | 0 | 0 | 0 | 0 | 0 | Beal, C., Kleber, X., Fabregue, D., & Bouzekri, M. (2012). Liquid zinc embrittlement of twinning-induced plasticity steel. Scripta Materialia, 66(12), 1030–1033. https://doi.org/10.1016/j.scriptamat.2011.12.040
314 | 468 | Steel | Zinc | TWIP | Fe22Mn0.6C | 1 | 692.5 | 1700 | 973 | 0.5723529 | 0.13 | cF | 0 | 0 | 0 | 0 | 0 | 0 | 22 | 0.2155267 | 0 | 0 | 0 | 0 | 0 | 0 | 0 | 0 | 77.42 | 0.7461398 | 0.58 | 0.0259918 | 0 | 0 | 0 | 0 | 0 | 0 | 0 | 0 | 2.2 | 0.01234168 | 0 | 0 | 0 | 0 | 0 | 0 | 0 | 0 | 0 | 0 | 0 | 0 | 0 | 0 | 0 | 0 | 0 | 0 | 0 | 0 | 0 | 0 | 0 | 0 | 0 | 0 | 0 | 0 | 0 | 0 | 0 | 0 | 0 | 0 | 0 | 0 | 0 | 0 | 0 | 0 | 0 | 0 | 0 | 0 | 0 | 0 | 0 | 0 | 0 | 0 | 0 | 0 | 0 | 0 | 0 | 0 | 0 | 0 | 0 | 0 | 0 | 0 | 0 | 0 | 0 | 0 | 0 | 0 | 0 | 0 | 100 | 1 | 0 | 0 | 0 | 0 | 0 | 0 | 0 | 0 | 0 | 0 | 0 | 0 | 0 | 0 | 0 | 0 | 0 | 0 | 0 | 0 | 0 | 0 | 0 | 0 | 0 | 0 | 0 | 0 | 0 | 0 | 0 | 0 | 0 | 0 | 0 | 0 | 0 | 0 | 0 | 0 | 0 | 0 | 0 | 0 | 0 | 0 | Beal, C., Kleber, X., Fabregue, D., & Bouzekri, M. (2012). Liquid zinc embrittlement of twinning-induced plasticity steel. Scripta Materialia, 66(12), 1030–1033. https://doi.org/10.1016/j.scriptamat.2011.12.041
315 | 469 | Steel | Zinc | TWIP | Fe22Mn0.6C | 1 | 692.5 | 1700 | 1073 | 0.6311765 | 0.13 | cF | 0 | 0 | 0 | 0 | 0 | 0 | 22 | 0.2155267 | 0 | 0 | 0 | 0 | 0 | 0 | 0 | 0 | 77.42 | 0.7461398 | 0.58 | 0.0259918 | 0 | 0 | 0 | 0 | 0 | 0 | 0 | 0 | 2.2 | 0.01234168 | 0 | 0 | 0 | 0 | 0 | 0 | 0 | 0 | 0 | 0 | 0 | 0 | 0 | 0 | 0 | 0 | 0 | 0 | 0 | 0 | 0 | 0 | 0 | 0 | 0 | 0 | 0 | 0 | 0 | 0 | 0 | 0 | 0 | 0 | 0 | 0 | 0 | 0 | 0 | 0 | 0 | 0 | 0 | 0 | 0 | 0 | 0 | 0 | 0 | 0 | 0 | 0 | 0 | 0 | 0 | 0 | 0 | 0 | 0 | 0 | 0 | 0 | 0 | 0 | 0 | 0 | 0 | 0 | 0 | 0 | 100 | 1 | 0 | 0 | 0 | 0 | 0 | 0 | 0 | 0 | 0 | 0 | 0 | 0 | 0 | 0 | 0 | 0 | 0 | 0 | 0 | 0 | 0 | 0 | 0 | 0 | 0 | 0 | 0 | 0 | 0 | 0 | 0 | 0 | 0 | 0 | 0 | 0 | 0 | 0 | 0 | 0 | 0 | 0 | 0 | 0 | 0 | 0 | Beal, C., Kleber, X., Fabregue, D., & Bouzekri, M. (2012). Liquid zinc embrittlement of twinning-induced plasticity steel. Scripta Materialia, 66(12), 1030–1033. https://doi.org/10.1016/j.scriptamat.2011.12.042
316 | 470 | Aluminum | Mercury-Zinc | Pure | Pure | 1 | 231.4 | 933 | 293 | 0.3140407 | 0.012 | cF | 0 | 0 | 0 | 0 | 0 | 0 | 0 | 0 | 0 | 0 | 100 | 1 | 0 | 0 | 0 | 0 | 0 | 0 | 0 | 0 | 0 | 0 | 0 | 0 | 0 | 0 | 0 | 0 | 0 | 0 | 0 | 0 | 0 | 0 | 0 | 0 | 0 | 0 | 0 | 0 | 0 | 0 | 0 | 0 | 0 | 0 | 0 | 0 | 0 | 0 | 0 | 0 | 0 | 0 | 0 | 0 | 0 | 0 | 0 | 0 | 0 | 0 | 0 | 0 | 0 | 0 | 0 | 0 | 0 | 0 | 0 | 0 | 0 | 0 | 0 | 0 | 0 | 0 | 0 | 0 | 0 | 0 | 0 | 0 | 0 | 0 | 0 | 0 | 0 | 0 | 0 | 0 | 0 | 0 | 0 | 0 | 0 | 0 | 97 | 0.9133471 | 3 | 0.08665294 | 0 | 0 | 0 | 0 | 0 | 0 | 0 | 0 | 0 | 0 | 0 | 0 | 0 | 0 | 0 | 0 | 0 | 0 | 0 | 0 | 0 | 0 | 0 | 0 | 0 | 0 | 0 | 0 | 0 | 0 | 0 | 0 | 0 | 0 | 0 | 0 | 0 | 0 | 0 | 0 | 0 | 0 | 0 | 0 | 0 | 0 | Ichinose, H. (1968). The Ductile-Brittle Transition of Aluminum in the Presence of Hg-3%Zn or Sn-10%Zn Liquid. Transactions of the ASM, 9, 35.
317 | 471 | Aluminum | Mercury-Zinc | Pure | Pure | 1 | 231.4 | 933 | 333 | 0.3569132 | 0.012 | cF | 0 | 0 | 0 | 0 | 0 | 0 | 0 | 0 | 0 | 0 | 100 | 1 | 0 | 0 | 0 | 0 | 0 | 0 | 0 | 0 | 0 | 0 | 0 | 0 | 0 | 0 | 0 | 0 | 0 | 0 | 0 | 0 | 0 | 0 | 0 | 0 | 0 | 0 | 0 | 0 | 0 | 0 | 0 | 0 | 0 | 0 | 0 | 0 | 0 | 0 | 0 | 0 | 0 | 0 | 0 | 0 | 0 | 0 | 0 | 0 | 0 | 0 | 0 | 0 | 0 | 0 | 0 | 0 | 0 | 0 | 0 | 0 | 0 | 0 | 0 | 0 | 0 | 0 | 0 | 0 | 0 | 0 | 0 | 0 | 0 | 0 | 0 | 0 | 0 | 0 | 0 | 0 | 0 | 0 | 0 | 0 | 0 | 0 | 97 | 0.9133471 | 3 | 0.08665294 | 0 | 0 | 0 | 0 | 0 | 0 | 0 | 0 | 0 | 0 | 0 | 0 | 0 | 0 | 0 | 0 | 0 | 0 | 0 | 0 | 0 | 0 | 0 | 0 | 0 | 0 | 0 | 0 | 0 | 0 | 0 | 0 | 0 | 0 | 0 | 0 | 0 | 0 | 0 | 0 | 0 | 0 | 0 | 0 | 0 | 0 | Ichinose, H. (1968). The Ductile-Brittle Transition of Aluminum in the Presence of Hg-3%Zn or Sn-10%Zn Liquid. Transactions of the ASM, 9, 35.
318 | 472 | Aluminum | Mercury-Zinc | Pure | Pure | 1 | 231.4 | 933 | 373 | 0.3997856 | 0.012 | cF | 0 | 0 | 0 | 0 | 0 | 0 | 0 | 0 | 0 | 0 | 100 | 1 | 0 | 0 | 0 | 0 | 0 | 0 | 0 | 0 | 0 | 0 | 0 | 0 | 0 | 0 | 0 | 0 | 0 | 0 | 0 | 0 | 0 | 0 | 0 | 0 | 0 | 0 | 0 | 0 | 0 | 0 | 0 | 0 | 0 | 0 | 0 | 0 | 0 | 0 | 0 | 0 | 0 | 0 | 0 | 0 | 0 | 0 | 0 | 0 | 0 | 0 | 0 | 0 | 0 | 0 | 0 | 0 | 0 | 0 | 0 | 0 | 0 | 0 | 0 | 0 | 0 | 0 | 0 | 0 | 0 | 0 | 0 | 0 | 0 | 0 | 0 | 0 | 0 | 0 | 0 | 0 | 0 | 0 | 0 | 0 | 0 | 0 | 97 | 0.9133471 | 3 | 0.08665294 | 0 | 0 | 0 | 0 | 0 | 0 | 0 | 0 | 0 | 0 | 0 | 0 | 0 | 0 | 0 | 0 | 0 | 0 | 0 | 0 | 0 | 0 | 0 | 0 | 0 | 0 | 0 | 0 | 0 | 0 | 0 | 0 | 0 | 0 | 0 | 0 | 0 | 0 | 0 | 0 | 0 | 0 | 0 | 0 | 0 | 0 | Ichinose, H. (1968). The Ductile-Brittle Transition of Aluminum in the Presence of Hg-3%Zn or Sn-10%Zn Liquid. Transactions of the ASM, 9, 35.
319 | 473 | Aluminum | Mercury-Zinc | Pure | Pure | 0 | 231.4 | 933 | 413 | 0.4426581 | 0.012 | cF | 0 | 0 | 0 | 0 | 0 | 0 | 0 | 0 | 0 | 0 | 100 | 1 | 0 | 0 | 0 | 0 | 0 | 0 | 0 | 0 | 0 | 0 | 0 | 0 | 0 | 0 | 0 | 0 | 0 | 0 | 0 | 0 | 0 | 0 | 0 | 0 | 0 | 0 | 0 | 0 | 0 | 0 | 0 | 0 | 0 | 0 | 0 | 0 | 0 | 0 | 0 | 0 | 0 | 0 | 0 | 0 | 0 | 0 | 0 | 0 | 0 | 0 | 0 | 0 | 0 | 0 | 0 | 0 | 0 | 0 | 0 | 0 | 0 | 0 | 0 | 0 | 0 | 0 | 0 | 0 | 0 | 0 | 0 | 0 | 0 | 0 | 0 | 0 | 0 | 0 | 0 | 0 | 0 | 0 | 0 | 0 | 0 | 0 | 97 | 0.9133471 | 3 | 0.08665294 | 0 | 0 | 0 | 0 | 0 | 0 | 0 | 0 | 0 | 0 | 0 | 0 | 0 | 0 | 0 | 0 | 0 | 0 | 0 | 0 | 0 | 0 | 0 | 0 | 0 | 0 | 0 | 0 | 0 | 0 | 0 | 0 | 0 | 0 | 0 | 0 | 0 | 0 | 0 | 0 | 0 | 0 | 0 | 0 | 0 | 0 | Ichinose, H. (1968). The Ductile-Brittle Transition of Aluminum in the Presence of Hg-3%Zn or Sn-10%Zn Liquid. Transactions of the ASM, 9, 35.
320 | 474 | Aluminum | Mercury-Zinc | Pure | Pure | 0 | 231.4 | 933 | 473 | 0.5069668 | 0.012 | cF | 0 | 0 | 0 | 0 | 0 | 0 | 0 | 0 | 0 | 0 | 100 | 1 | 0 | 0 | 0 | 0 | 0 | 0 | 0 | 0 | 0 | 0 | 0 | 0 | 0 | 0 | 0 | 0 | 0 | 0 | 0 | 0 | 0 | 0 | 0 | 0 | 0 | 0 | 0 | 0 | 0 | 0 | 0 | 0 | 0 | 0 | 0 | 0 | 0 | 0 | 0 | 0 | 0 | 0 | 0 | 0 | 0 | 0 | 0 | 0 | 0 | 0 | 0 | 0 | 0 | 0 | 0 | 0 | 0 | 0 | 0 | 0 | 0 | 0 | 0 | 0 | 0 | 0 | 0 | 0 | 0 | 0 | 0 | 0 | 0 | 0 | 0 | 0 | 0 | 0 | 0 | 0 | 0 | 0 | 0 | 0 | 0 | 0 | 97 | 0.9133471 | 3 | 0.08665294 | 0 | 0 | 0 | 0 | 0 | 0 | 0 | 0 | 0 | 0 | 0 | 0 | 0 | 0 | 0 | 0 | 0 | 0 | 0 | 0 | 0 | 0 | 0 | 0 | 0 | 0 | 0 | 0 | 0 | 0 | 0 | 0 | 0 | 0 | 0 | 0 | 0 | 0 | 0 | 0 | 0 | 0 | 0 | 0 | 0 | 0 | Ichinose, H. (1968). The Ductile-Brittle Transition of Aluminum in the Presence of Hg-3%Zn or Sn-10%Zn Liquid. Transactions of the ASM, 9, 35.
321 | 484 | Aluminum | Tin-Zinc | Pure | Pure | 1 | 473 | 933 | 473 | 0.5069668 | 0.012 | cF | 0 | 0 | 0 | 0 | 0 | 0 | 0 | 0 | 0 | 0 | 100 | 1 | 0 | 0 | 0 | 0 | 0 | 0 | 0 | 0 | 0 | 0 | 0 | 0 | 0 | 0 | 0 | 0 | 0 | 0 | 0 | 0 | 0 | 0 | 0 | 0 | 0 | 0 | 0 | 0 | 0 | 0 | 0 | 0 | 0 | 0 | 0 | 0 | 0 | 0 | 0 | 0 | 0 | 0 | 0 | 0 | 0 | 0 | 0 | 0 | 0 | 0 | 0 | 0 | 0 | 0 | 0 | 0 | 0 | 0 | 0 | 0 | 0 | 0 | 0 | 0 | 0 | 0 | 0 | 0 | 0 | 0 | 0 | 0 | 0 | 0 | 0 | 0 | 0 | 0 | 0 | 0 | 0 | 0 | 0 | 0 | 0 | 0 | 0 | 0 | 10 | 0.1678544 | 0 | 0 | 90 | 0.8321456 | 0 | 0 | 0 | 0 | 0 | 0 | 0 | 0 | 0 | 0 | 0 | 0 | 0 | 0 | 0 | 0 | 0 | 0 | 0 | 0 | 0 | 0 | 0 | 0 | 0 | 0 | 0 | 0 | 0 | 0 | 0 | 0 | 0 | 0 | 0 | 0 | 0 | 0 | 0 | 0 | 0 | 0 | Ichinose, H. (1968). The Ductile-Brittle Transition of Aluminum in the Presence of Hg-3%Zn or Sn-10%Zn Liquid. Transactions of the ASM, 9, 35.
322 | 485 | Aluminum | Tin-Zinc | Pure | Pure | 1 | 473 | 933 | 493 | 0.528403 | 0.012 | cF | 0 | 0 | 0 | 0 | 0 | 0 | 0 | 0 | 0 | 0 | 100 | 1 | 0 | 0 | 0 | 0 | 0 | 0 | 0 | 0 | 0 | 0 | 0 | 0 | 0 | 0 | 0 | 0 | 0 | 0 | 0 | 0 | 0 | 0 | 0 | 0 | 0 | 0 | 0 | 0 | 0 | 0 | 0 | 0 | 0 | 0 | 0 | 0 | 0 | 0 | 0 | 0 | 0 | 0 | 0 | 0 | 0 | 0 | 0 | 0 | 0 | 0 | 0 | 0 | 0 | 0 | 0 | 0 | 0 | 0 | 0 | 0 | 0 | 0 | 0 | 0 | 0 | 0 | 0 | 0 | 0 | 0 | 0 | 0 | 0 | 0 | 0 | 0 | 0 | 0 | 0 | 0 | 0 | 0 | 0 | 0 | 0 | 0 | 0 | 0 | 10 | 0.1678544 | 0 | 0 | 90 | 0.8321456 | 0 | 0 | 0 | 0 | 0 | 0 | 0 | 0 | 0 | 0 | 0 | 0 | 0 | 0 | 0 | 0 | 0 | 0 | 0 | 0 | 0 | 0 | 0 | 0 | 0 | 0 | 0 | 0 | 0 | 0 | 0 | 0 | 0 | 0 | 0 | 0 | 0 | 0 | 0 | 0 | 0 | 0 | Ichinose, H. (1968). The Ductile-Brittle Transition of Aluminum in the Presence of Hg-3%Zn or Sn-10%Zn Liquid. Transactions of the ASM, 9, 35.
323 | 486 | Aluminum | Tin-Zinc | Pure | Pure | 1 | 473 | 933 | 513 | 0.5498392 | 0.012 | cF | 0 | 0 | 0 | 0 | 0 | 0 | 0 | 0 | 0 | 0 | 100 | 1 | 0 | 0 | 0 | 0 | 0 | 0 | 0 | 0 | 0 | 0 | 0 | 0 | 0 | 0 | 0 | 0 | 0 | 0 | 0 | 0 | 0 | 0 | 0 | 0 | 0 | 0 | 0 | 0 | 0 | 0 | 0 | 0 | 0 | 0 | 0 | 0 | 0 | 0 | 0 | 0 | 0 | 0 | 0 | 0 | 0 | 0 | 0 | 0 | 0 | 0 | 0 | 0 | 0 | 0 | 0 | 0 | 0 | 0 | 0 | 0 | 0 | 0 | 0 | 0 | 0 | 0 | 0 | 0 | 0 | 0 | 0 | 0 | 0 | 0 | 0 | 0 | 0 | 0 | 0 | 0 | 0 | 0 | 0 | 0 | 0 | 0 | 0 | 0 | 10 | 0.1678544 | 0 | 0 | 90 | 0.8321456 | 0 | 0 | 0 | 0 | 0 | 0 | 0 | 0 | 0 | 0 | 0 | 0 | 0 | 0 | 0 | 0 | 0 | 0 | 0 | 0 | 0 | 0 | 0 | 0 | 0 | 0 | 0 | 0 | 0 | 0 | 0 | 0 | 0 | 0 | 0 | 0 | 0 | 0 | 0 | 0 | 0 | 0 | Ichinose, H. (1968). The Ductile-Brittle Transition of Aluminum in the Presence of Hg-3%Zn or Sn-10%Zn Liquid. Transactions of the ASM, 9, 35.
324 | 487 | Aluminum | Tin-Zinc | Pure | Pure | 1 | 473 | 933 | 533 | 0.5712755 | 0.012 | cF | 0 | 0 | 0 | 0 | 0 | 0 | 0 | 0 | 0 | 0 | 100 | 1 | 0 | 0 | 0 | 0 | 0 | 0 | 0 | 0 | 0 | 0 | 0 | 0 | 0 | 0 | 0 | 0 | 0 | 0 | 0 | 0 | 0 | 0 | 0 | 0 | 0 | 0 | 0 | 0 | 0 | 0 | 0 | 0 | 0 | 0 | 0 | 0 | 0 | 0 | 0 | 0 | 0 | 0 | 0 | 0 | 0 | 0 | 0 | 0 | 0 | 0 | 0 | 0 | 0 | 0 | 0 | 0 | 0 | 0 | 0 | 0 | 0 | 0 | 0 | 0 | 0 | 0 | 0 | 0 | 0 | 0 | 0 | 0 | 0 | 0 | 0 | 0 | 0 | 0 | 0 | 0 | 0 | 0 | 0 | 0 | 0 | 0 | 0 | 0 | 10 | 0.1678544 | 0 | 0 | 90 | 0.8321456 | 0 | 0 | 0 | 0 | 0 | 0 | 0 | 0 | 0 | 0 | 0 | 0 | 0 | 0 | 0 | 0 | 0 | 0 | 0 | 0 | 0 | 0 | 0 | 0 | 0 | 0 | 0 | 0 | 0 | 0 | 0 | 0 | 0 | 0 | 0 | 0 | 0 | 0 | 0 | 0 | 0 | 0 | Ichinose, H. (1968). The Ductile-Brittle Transition of Aluminum in the Presence of Hg-3%Zn or Sn-10%Zn Liquid. Transactions of the ASM, 9, 35.
325 | 488 | Aluminum | Tin-Zinc | Pure | Pure | 1 | 473 | 933 | 553 | 0.5927117 | 0.012 | cF | 0 | 0 | 0 | 0 | 0 | 0 | 0 | 0 | 0 | 0 | 100 | 1 | 0 | 0 | 0 | 0 | 0 | 0 | 0 | 0 | 0 | 0 | 0 | 0 | 0 | 0 | 0 | 0 | 0 | 0 | 0 | 0 | 0 | 0 | 0 | 0 | 0 | 0 | 0 | 0 | 0 | 0 | 0 | 0 | 0 | 0 | 0 | 0 | 0 | 0 | 0 | 0 | 0 | 0 | 0 | 0 | 0 | 0 | 0 | 0 | 0 | 0 | 0 | 0 | 0 | 0 | 0 | 0 | 0 | 0 | 0 | 0 | 0 | 0 | 0 | 0 | 0 | 0 | 0 | 0 | 0 | 0 | 0 | 0 | 0 | 0 | 0 | 0 | 0 | 0 | 0 | 0 | 0 | 0 | 0 | 0 | 0 | 0 | 0 | 0 | 10 | 0.1678544 | 0 | 0 | 90 | 0.8321456 | 0 | 0 | 0 | 0 | 0 | 0 | 0 | 0 | 0 | 0 | 0 | 0 | 0 | 0 | 0 | 0 | 0 | 0 | 0 | 0 | 0 | 0 | 0 | 0 | 0 | 0 | 0 | 0 | 0 | 0 | 0 | 0 | 0 | 0 | 0 | 0 | 0 | 0 | 0 | 0 | 0 | 0 | Ichinose, H. (1968). The Ductile-Brittle Transition of Aluminum in the Presence of Hg-3%Zn or Sn-10%Zn Liquid. Transactions of the ASM, 9, 35.
326 | 499 | Steel | Mercury | 4142 |  | 1 | 234.3 | 1773 | 298 | 0.1680767 | 0.0001 | cI and tI | 0 | 0 | 0 | 0 | 0 | 0 | 0.88 | 0.008789873 | 0 | 0 | 0 | 0 | 0 | 0 | 0 | 0 | 97.31 | 0.9561939 | 0.415 | 0.01896173 | 0 | 0 | 0 | 0 | 0.25 | 0.004884618 | 0.95 | 0.01002595 | 0.2 | 0.00114394 | 0 | 0 | 0 | 0 | 0 | 0 | 0 | 0 | 0 | 0 | 0 | 0 | 0 | 0 | 0 | 0 | 0 | 0 | 0 | 0 | 0 | 0 | 0 | 0 | 0 | 0 | 0 | 0 | 0 | 0 | 0 | 0 | 0 | 0 | 0 | 0 | 0 | 0 | 0 | 0 | 0 | 0 | 0 | 0 | 0 | 0 | 0 | 0 | 0 | 0 | 0 | 0 | 0 | 0 | 0 | 0 | 0 | 0 | 0 | 0 | 0 | 0 | 0 | 0 | 0 | 0 | 0 | 0 | 100 | 1 | 0 | 0 | 0 | 0 | 0 | 0 | 0 | 0 | 0 | 0 | 0 | 0 | 0 | 0 | 0 | 0 | 0 | 0 | 0 | 0 | 0 | 0 | 0 | 0 | 0 | 0 | 0 | 0 | 0 | 0 | 0 | 0 | 0 | 0 | 0 | 0 | 0 | 0 | 0 | 0 | 0 | 0 | 0 | 0 | 0 | 0 | 0 | 0 | Price, C. I. L., & Norman, R. G. (1987). A COMPARISON OF HYDROGEN AND MERCURY EMBRITTLEMENT IN AISI 4142 STEEL, 35(7), 1639–1648.
327 | 503 | Steel | Lead | 20kh13 | 20%Cr 13%Ni | 1 | 600.5 | 1673 | 623 | 0.3723849 | 0.0005 | cF | 0 | 0 | 0 | 0 | 13 | 0.1197671 | 0 | 0 | 0 | 0 | 0 | 0 | 0 | 0 | 0 | 0 | 67 | 0.6487448 | 0.415 | 0.0186848 | 0 | 0 | 0 | 0 | 0.25 | 0.004813281 | 20 | 0.2079901 | 0 | 0 | 0 | 0 | 0 | 0 | 0 | 0 | 0 | 0 | 0 | 0 | 0 | 0 | 0 | 0 | 0 | 0 | 0 | 0 | 0 | 0 | 0 | 0 | 0 | 0 | 0 | 0 | 0 | 0 | 0 | 0 | 0 | 0 | 0 | 0 | 0 | 0 | 0 | 0 | 0 | 0 | 0 | 0 | 0 | 0 | 0 | 0 | 0 | 0 | 0 | 0 | 0 | 0 | 0 | 0 | 0 | 0 | 0 | 0 | 0 | 0 | 0 | 0 | 0 | 0 | 0 | 0 | 0 | 0 | 0 | 0 | 0 | 0 | 100 | 1 | 0 | 0 | 0 | 0 | 0 | 0 | 0 | 0 | 0 | 0 | 0 | 0 | 0 | 0 | 0 | 0 | 0 | 0 | 0 | 0 | 0 | 0 | 0 | 0 | 0 | 0 | 0 | 0 | 0 | 0 | 0 | 0 | 0 | 0 | 0 | 0 | 0 | 0 | 0 | 0 | 0 | 0 | 0 | 0 | Yas’Kiv, O. I., & Fedirko, V. M. (2012). Influence of lead and Pb-Bi eutectic melts on the mechanical properties of 20Kh13 ferritic-martensitic steel. Materials Science, 48(3), 308–315. https://doi.org/10.1007/s11003-012-9507-9
328 | 504 | Steel | Lead | 20kh13 | 20%Cr 13%Ni | 1 | 600.5 | 1673 | 673 | 0.4022714 | 0.0005 | cF | 0 | 0 | 0 | 0 | 13 | 0.1197671 | 0 | 0 | 0 | 0 | 0 | 0 | 0 | 0 | 0 | 0 | 67 | 0.6487448 | 0.415 | 0.0186848 | 0 | 0 | 0 | 0 | 0.25 | 0.004813281 | 20 | 0.2079901 | 0 | 0 | 0 | 0 | 0 | 0 | 0 | 0 | 0 | 0 | 0 | 0 | 0 | 0 | 0 | 0 | 0 | 0 | 0 | 0 | 0 | 0 | 0 | 0 | 0 | 0 | 0 | 0 | 0 | 0 | 0 | 0 | 0 | 0 | 0 | 0 | 0 | 0 | 0 | 0 | 0 | 0 | 0 | 0 | 0 | 0 | 0 | 0 | 0 | 0 | 0 | 0 | 0 | 0 | 0 | 0 | 0 | 0 | 0 | 0 | 0 | 0 | 0 | 0 | 0 | 0 | 0 | 0 | 0 | 0 | 0 | 0 | 0 | 0 | 100 | 1 | 0 | 0 | 0 | 0 | 0 | 0 | 0 | 0 | 0 | 0 | 0 | 0 | 0 | 0 | 0 | 0 | 0 | 0 | 0 | 0 | 0 | 0 | 0 | 0 | 0 | 0 | 0 | 0 | 0 | 0 | 0 | 0 | 0 | 0 | 0 | 0 | 0 | 0 | 0 | 0 | 0 | 0 | 0 | 0 | Yas’Kiv, O. I., & Fedirko, V. M. (2012). Influence of lead and Pb-Bi eutectic melts on the mechanical properties of 20Kh13 ferritic-martensitic steel. Materials Science, 48(3), 308–315. https://doi.org/10.1007/s11003-012-9507-10
329 | 505 | Steel | Lead | 20kh13 | 20%Cr 13%Ni | 1 | 600.5 | 1673 | 723 | 0.4321578 | 0.0005 | cF | 0 | 0 | 0 | 0 | 13 | 0.1197671 | 0 | 0 | 0 | 0 | 0 | 0 | 0 | 0 | 0 | 0 | 67 | 0.6487448 | 0.415 | 0.0186848 | 0 | 0 | 0 | 0 | 0.25 | 0.004813281 | 20 | 0.2079901 | 0 | 0 | 0 | 0 | 0 | 0 | 0 | 0 | 0 | 0 | 0 | 0 | 0 | 0 | 0 | 0 | 0 | 0 | 0 | 0 | 0 | 0 | 0 | 0 | 0 | 0 | 0 | 0 | 0 | 0 | 0 | 0 | 0 | 0 | 0 | 0 | 0 | 0 | 0 | 0 | 0 | 0 | 0 | 0 | 0 | 0 | 0 | 0 | 0 | 0 | 0 | 0 | 0 | 0 | 0 | 0 | 0 | 0 | 0 | 0 | 0 | 0 | 0 | 0 | 0 | 0 | 0 | 0 | 0 | 0 | 0 | 0 | 0 | 0 | 100 | 1 | 0 | 0 | 0 | 0 | 0 | 0 | 0 | 0 | 0 | 0 | 0 | 0 | 0 | 0 | 0 | 0 | 0 | 0 | 0 | 0 | 0 | 0 | 0 | 0 | 0 | 0 | 0 | 0 | 0 | 0 | 0 | 0 | 0 | 0 | 0 | 0 | 0 | 0 | 0 | 0 | 0 | 0 | 0 | 0 | Yas’Kiv, O. I., & Fedirko, V. M. (2012). Influence of lead and Pb-Bi eutectic melts on the mechanical properties of 20Kh13 ferritic-martensitic steel. Materials Science, 48(3), 308–315. https://doi.org/10.1007/s11003-012-9507-11
330 | 506 | Steel | Lead | 20kh13 | 20%Cr 13%Ni | 0 | 600.5 | 1673 | 773 | 0.4620442 | 0.0005 | cF | 0 | 0 | 0 | 0 | 13 | 0.1197671 | 0 | 0 | 0 | 0 | 0 | 0 | 0 | 0 | 0 | 0 | 67 | 0.6487448 | 0.415 | 0.0186848 | 0 | 0 | 0 | 0 | 0.25 | 0.004813281 | 20 | 0.2079901 | 0 | 0 | 0 | 0 | 0 | 0 | 0 | 0 | 0 | 0 | 0 | 0 | 0 | 0 | 0 | 0 | 0 | 0 | 0 | 0 | 0 | 0 | 0 | 0 | 0 | 0 | 0 | 0 | 0 | 0 | 0 | 0 | 0 | 0 | 0 | 0 | 0 | 0 | 0 | 0 | 0 | 0 | 0 | 0 | 0 | 0 | 0 | 0 | 0 | 0 | 0 | 0 | 0 | 0 | 0 | 0 | 0 | 0 | 0 | 0 | 0 | 0 | 0 | 0 | 0 | 0 | 0 | 0 | 0 | 0 | 0 | 0 | 0 | 0 | 100 | 1 | 0 | 0 | 0 | 0 | 0 | 0 | 0 | 0 | 0 | 0 | 0 | 0 | 0 | 0 | 0 | 0 | 0 | 0 | 0 | 0 | 0 | 0 | 0 | 0 | 0 | 0 | 0 | 0 | 0 | 0 | 0 | 0 | 0 | 0 | 0 | 0 | 0 | 0 | 0 | 0 | 0 | 0 | 0 | 0 | Yas’Kiv, O. I., & Fedirko, V. M. (2012). Influence of lead and Pb-Bi eutectic melts on the mechanical properties of 20Kh13 ferritic-martensitic steel. Materials Science, 48(3), 308–315. https://doi.org/10.1007/s11003-012-9507-12
331 | 507 | Steel | Lead | 20kh13 | 20%Cr 13%Ni | 0 | 600.5 | 1673 | 823 | 0.4919307 | 0.0005 | cF | 0 | 0 | 0 | 0 | 13 | 0.1197671 | 0 | 0 | 0 | 0 | 0 | 0 | 0 | 0 | 0 | 0 | 67 | 0.6487448 | 0.415 | 0.0186848 | 0 | 0 | 0 | 0 | 0.25 | 0.004813281 | 20 | 0.2079901 | 0 | 0 | 0 | 0 | 0 | 0 | 0 | 0 | 0 | 0 | 0 | 0 | 0 | 0 | 0 | 0 | 0 | 0 | 0 | 0 | 0 | 0 | 0 | 0 | 0 | 0 | 0 | 0 | 0 | 0 | 0 | 0 | 0 | 0 | 0 | 0 | 0 | 0 | 0 | 0 | 0 | 0 | 0 | 0 | 0 | 0 | 0 | 0 | 0 | 0 | 0 | 0 | 0 | 0 | 0 | 0 | 0 | 0 | 0 | 0 | 0 | 0 | 0 | 0 | 0 | 0 | 0 | 0 | 0 | 0 | 0 | 0 | 0 | 0 | 100 | 1 | 0 | 0 | 0 | 0 | 0 | 0 | 0 | 0 | 0 | 0 | 0 | 0 | 0 | 0 | 0 | 0 | 0 | 0 | 0 | 0 | 0 | 0 | 0 | 0 | 0 | 0 | 0 | 0 | 0 | 0 | 0 | 0 | 0 | 0 | 0 | 0 | 0 | 0 | 0 | 0 | 0 | 0 | 0 | 0 | Yas’Kiv, O. I., & Fedirko, V. M. (2012). Influence of lead and Pb-Bi eutectic melts on the mechanical properties of 20Kh13 ferritic-martensitic steel. Materials Science, 48(3), 308–315. https://doi.org/10.1007/s11003-012-9507-13
332 | 508 | Steel | Lead | 20kh13 | 20%Cr 13%Ni | 1 | 600.5 | 1673 | 873 | 0.5218171 | 0.0005 | cF | 0 | 0 | 0 | 0 | 13 | 0.1197671 | 0 | 0 | 0 | 0 | 0 | 0 | 0 | 0 | 0 | 0 | 67 | 0.6487448 | 0.415 | 0.0186848 | 0 | 0 | 0 | 0 | 0.25 | 0.004813281 | 20 | 0.2079901 | 0 | 0 | 0 | 0 | 0 | 0 | 0 | 0 | 0 | 0 | 0 | 0 | 0 | 0 | 0 | 0 | 0 | 0 | 0 | 0 | 0 | 0 | 0 | 0 | 0 | 0 | 0 | 0 | 0 | 0 | 0 | 0 | 0 | 0 | 0 | 0 | 0 | 0 | 0 | 0 | 0 | 0 | 0 | 0 | 0 | 0 | 0 | 0 | 0 | 0 | 0 | 0 | 0 | 0 | 0 | 0 | 0 | 0 | 0 | 0 | 0 | 0 | 0 | 0 | 0 | 0 | 0 | 0 | 0 | 0 | 0 | 0 | 0 | 0 | 100 | 1 | 0 | 0 | 0 | 0 | 0 | 0 | 0 | 0 | 0 | 0 | 0 | 0 | 0 | 0 | 0 | 0 | 0 | 0 | 0 | 0 | 0 | 0 | 0 | 0 | 0 | 0 | 0 | 0 | 0 | 0 | 0 | 0 | 0 | 0 | 0 | 0 | 0 | 0 | 0 | 0 | 0 | 0 | 0 | 0 | Yas’Kiv, O. I., & Fedirko, V. M. (2012). Influence of lead and Pb-Bi eutectic melts on the mechanical properties of 20Kh13 ferritic-martensitic steel. Materials Science, 48(3), 308–315. https://doi.org/10.1007/s11003-012-9507-14
333 | 509 | Steel | lead bismuth | 20kh13 | 20%Cr 13%Ni | 1 | 396.5 | 1673 | 623 | 0.3723849 | 0.0005 | cF | 0 | 0 | 0 | 0 | 13 | 0.1197671 | 0 | 0 | 0 | 0 | 0 | 0 | 0 | 0 | 0 | 0 | 67 | 0.6487448 | 0.415 | 0.0186848 | 0 | 0 | 0 | 0 | 0.25 | 0.004813281 | 20 | 0.2079901 | 0 | 0 | 0 | 0 | 0 | 0 | 0 | 0 | 0 | 0 | 0 | 0 | 0 | 0 | 0 | 0 | 0 | 0 | 0 | 0 | 0 | 0 | 0 | 0 | 0 | 0 | 0 | 0 | 0 | 0 | 0 | 0 | 0 | 0 | 0 | 0 | 0 | 0 | 0 | 0 | 0 | 0 | 0 | 0 | 0 | 0 | 0 | 0 | 0 | 0 | 0 | 0 | 0 | 0 | 0 | 0 | 0 | 0 | 0 | 0 | 0 | 0 | 0 | 0 | 0 | 0 | 0 | 0 | 0 | 0 | 0 | 0 | 0 | 0 | 44.5 | 1 | 0 | 0 | 0 | 0 | 0 | 0 | 0 | 0 | 0 | 0 | 0 | 0 | 0 | 0 | 0 | 0 | 0 | 0 | 0 | 0 | 0 | 0 | 0 | 0 | 0 | 0 | 0 | 0 | 0 | 0 | 0 | 0 | 0 | 0 | 0 | 0 | 0 | 0 | 0 | 0 | 0 | 0 | 0 | 0 | Yas’Kiv, O. I., & Fedirko, V. M. (2012). Influence of lead and Pb-Bi eutectic melts on the mechanical properties of 20Kh13 ferritic-martensitic steel. Materials Science, 48(3), 308–315. https://doi.org/10.1007/s11003-012-9507-15
334 | 510 | Steel | lead bismuth | 20kh13 | 20%Cr 13%Ni | 1 | 396.5 | 1673 | 673 | 0.4022714 | 0.0005 | cF | 0 | 0 | 0 | 0 | 13 | 0.1197671 | 0 | 0 | 0 | 0 | 0 | 0 | 0 | 0 | 0 | 0 | 67 | 0.6487448 | 0.415 | 0.0186848 | 0 | 0 | 0 | 0 | 0.25 | 0.004813281 | 20 | 0.2079901 | 0 | 0 | 0 | 0 | 0 | 0 | 0 | 0 | 0 | 0 | 0 | 0 | 0 | 0 | 0 | 0 | 0 | 0 | 0 | 0 | 0 | 0 | 0 | 0 | 0 | 0 | 0 | 0 | 0 | 0 | 0 | 0 | 0 | 0 | 0 | 0 | 0 | 0 | 0 | 0 | 0 | 0 | 0 | 0 | 0 | 0 | 0 | 0 | 0 | 0 | 0 | 0 | 0 | 0 | 0 | 0 | 0 | 0 | 0 | 0 | 0 | 0 | 0 | 0 | 0 | 0 | 0 | 0 | 0 | 0 | 0 | 0 | 0 | 0 | 44.5 | 1 | 0 | 0 | 0 | 0 | 0 | 0 | 0 | 0 | 0 | 0 | 0 | 0 | 0 | 0 | 0 | 0 | 0 | 0 | 0 | 0 | 0 | 0 | 0 | 0 | 0 | 0 | 0 | 0 | 0 | 0 | 0 | 0 | 0 | 0 | 0 | 0 | 0 | 0 | 0 | 0 | 0 | 0 | 0 | 0 | Yas’Kiv, O. I., & Fedirko, V. M. (2012). Influence of lead and Pb-Bi eutectic melts on the mechanical properties of 20Kh13 ferritic-martensitic steel. Materials Science, 48(3), 308–315. https://doi.org/10.1007/s11003-012-9507-16
335 | 511 | Steel | lead bismuth | 20kh13 | 20%Cr 13%Ni | 1 | 396.5 | 1673 | 723 | 0.4321578 | 0.0005 | cF | 0 | 0 | 0 | 0 | 13 | 0.1197671 | 0 | 0 | 0 | 0 | 0 | 0 | 0 | 0 | 0 | 0 | 67 | 0.6487448 | 0.415 | 0.0186848 | 0 | 0 | 0 | 0 | 0.25 | 0.004813281 | 20 | 0.2079901 | 0 | 0 | 0 | 0 | 0 | 0 | 0 | 0 | 0 | 0 | 0 | 0 | 0 | 0 | 0 | 0 | 0 | 0 | 0 | 0 | 0 | 0 | 0 | 0 | 0 | 0 | 0 | 0 | 0 | 0 | 0 | 0 | 0 | 0 | 0 | 0 | 0 | 0 | 0 | 0 | 0 | 0 | 0 | 0 | 0 | 0 | 0 | 0 | 0 | 0 | 0 | 0 | 0 | 0 | 0 | 0 | 0 | 0 | 0 | 0 | 0 | 0 | 0 | 0 | 0 | 0 | 0 | 0 | 0 | 0 | 0 | 0 | 0 | 0 | 44.5 | 1 | 0 | 0 | 0 | 0 | 0 | 0 | 0 | 0 | 0 | 0 | 0 | 0 | 0 | 0 | 0 | 0 | 0 | 0 | 0 | 0 | 0 | 0 | 0 | 0 | 0 | 0 | 0 | 0 | 0 | 0 | 0 | 0 | 0 | 0 | 0 | 0 | 0 | 0 | 0 | 0 | 0 | 0 | 0 | 0 | Yas’Kiv, O. I., & Fedirko, V. M. (2012). Influence of lead and Pb-Bi eutectic melts on the mechanical properties of 20Kh13 ferritic-martensitic steel. Materials Science, 48(3), 308–315. https://doi.org/10.1007/s11003-012-9507-17
336 | 512 | Steel | lead bismuth | 20kh13 | 20%Cr 13%Ni | 1 | 396.5 | 1673 | 773 | 0.4620442 | 0.0005 | cF | 0 | 0 | 0 | 0 | 13 | 0.1197671 | 0 | 0 | 0 | 0 | 0 | 0 | 0 | 0 | 0 | 0 | 67 | 0.6487448 | 0.415 | 0.0186848 | 0 | 0 | 0 | 0 | 0.25 | 0.004813281 | 20 | 0.2079901 | 0 | 0 | 0 | 0 | 0 | 0 | 0 | 0 | 0 | 0 | 0 | 0 | 0 | 0 | 0 | 0 | 0 | 0 | 0 | 0 | 0 | 0 | 0 | 0 | 0 | 0 | 0 | 0 | 0 | 0 | 0 | 0 | 0 | 0 | 0 | 0 | 0 | 0 | 0 | 0 | 0 | 0 | 0 | 0 | 0 | 0 | 0 | 0 | 0 | 0 | 0 | 0 | 0 | 0 | 0 | 0 | 0 | 0 | 0 | 0 | 0 | 0 | 0 | 0 | 0 | 0 | 0 | 0 | 0 | 0 | 0 | 0 | 0 | 0 | 44.5 | 1 | 0 | 0 | 0 | 0 | 0 | 0 | 0 | 0 | 0 | 0 | 0 | 0 | 0 | 0 | 0 | 0 | 0 | 0 | 0 | 0 | 0 | 0 | 0 | 0 | 0 | 0 | 0 | 0 | 0 | 0 | 0 | 0 | 0 | 0 | 0 | 0 | 0 | 0 | 0 | 0 | 0 | 0 | 0 | 0 | Yas’Kiv, O. I., & Fedirko, V. M. (2012). Influence of lead and Pb-Bi eutectic melts on the mechanical properties of 20Kh13 ferritic-martensitic steel. Materials Science, 48(3), 308–315. https://doi.org/10.1007/s11003-012-9507-18
337 | 513 | Steel | lead bismuth | 20kh13 | 20%Cr 13%Ni | 0 | 396.5 | 1673 | 823 | 0.4919307 | 0.0005 | cF | 0 | 0 | 0 | 0 | 13 | 0.1197671 | 0 | 0 | 0 | 0 | 0 | 0 | 0 | 0 | 0 | 0 | 67 | 0.6487448 | 0.415 | 0.0186848 | 0 | 0 | 0 | 0 | 0.25 | 0.004813281 | 20 | 0.2079901 | 0 | 0 | 0 | 0 | 0 | 0 | 0 | 0 | 0 | 0 | 0 | 0 | 0 | 0 | 0 | 0 | 0 | 0 | 0 | 0 | 0 | 0 | 0 | 0 | 0 | 0 | 0 | 0 | 0 | 0 | 0 | 0 | 0 | 0 | 0 | 0 | 0 | 0 | 0 | 0 | 0 | 0 | 0 | 0 | 0 | 0 | 0 | 0 | 0 | 0 | 0 | 0 | 0 | 0 | 0 | 0 | 0 | 0 | 0 | 0 | 0 | 0 | 0 | 0 | 0 | 0 | 0 | 0 | 0 | 0 | 0 | 0 | 0 | 0 | 44.5 | 1 | 0 | 0 | 0 | 0 | 0 | 0 | 0 | 0 | 0 | 0 | 0 | 0 | 0 | 0 | 0 | 0 | 0 | 0 | 0 | 0 | 0 | 0 | 0 | 0 | 0 | 0 | 0 | 0 | 0 | 0 | 0 | 0 | 0 | 0 | 0 | 0 | 0 | 0 | 0 | 0 | 0 | 0 | 0 | 0 | Yas’Kiv, O. I., & Fedirko, V. M. (2012). Influence of lead and Pb-Bi eutectic melts on the mechanical properties of 20Kh13 ferritic-martensitic steel. Materials Science, 48(3), 308–315. https://doi.org/10.1007/s11003-012-9507-19
338 | 514 | Steel | lead bismuth | 20kh13 | 20%Cr 13%Ni | 1 | 396.5 | 1673 | 873 | 0.5218171 | 0.0005 | cF | 0 | 0 | 0 | 0 | 13 | 0.1197671 | 0 | 0 | 0 | 0 | 0 | 0 | 0 | 0 | 0 | 0 | 67 | 0.6487448 | 0.415 | 0.0186848 | 0 | 0 | 0 | 0 | 0.25 | 0.004813281 | 20 | 0.2079901 | 0 | 0 | 0 | 0 | 0 | 0 | 0 | 0 | 0 | 0 | 0 | 0 | 0 | 0 | 0 | 0 | 0 | 0 | 0 | 0 | 0 | 0 | 0 | 0 | 0 | 0 | 0 | 0 | 0 | 0 | 0 | 0 | 0 | 0 | 0 | 0 | 0 | 0 | 0 | 0 | 0 | 0 | 0 | 0 | 0 | 0 | 0 | 0 | 0 | 0 | 0 | 0 | 0 | 0 | 0 | 0 | 0 | 0 | 0 | 0 | 0 | 0 | 0 | 0 | 0 | 0 | 0 | 0 | 0 | 0 | 0 | 0 | 0 | 0 | 44.5 | 1 | 0 | 0 | 0 | 0 | 0 | 0 | 0 | 0 | 0 | 0 | 0 | 0 | 0 | 0 | 0 | 0 | 0 | 0 | 0 | 0 | 0 | 0 | 0 | 0 | 0 | 0 | 0 | 0 | 0 | 0 | 0 | 0 | 0 | 0 | 0 | 0 | 0 | 0 | 0 | 0 | 0 | 0 | 0 | 0 | Yas’Kiv, O. I., & Fedirko, V. M. (2012). Influence of lead and Pb-Bi eutectic melts on the mechanical properties of 20Kh13 ferritic-martensitic steel. Materials Science, 48(3), 308–315. https://doi.org/10.1007/s11003-012-9507-20
339 | 515 | Steel | Zinc | Interstitial free | low alloy | 0 | 692.5 | 1773 | 1123 | 0.6333897 | 0.5 | cI | 0 | 0 | 0 | 0 | 0 | 0 | 0.079 | 0.0008024259 | 0 | 0 | 0.033 | 0.0006824809 | 0 | 0 | 0 | 0 | 99.808 | 0.9973136 | 0.007 | 0.0003252413 | 0 | 0 | 0 | 0 | 0.006 | 0.0001192119 | 0.026 | 0.0002790315 | 0 | 0 | 0.041 | 0.0004779675 | 0 | 0 | 0 | 0 | 0 | 0 | 0 | 0 | 0 | 0 | 0 | 0 | 0 | 0 | 0 | 0 | 0 | 0 | 0 | 0 | 0 | 0 | 0 | 0 | 0 | 0 | 0 | 0 | 0 | 0 | 0 | 0 | 0 | 0 | 0 | 0 | 0 | 0 | 0 | 0 | 0 | 0 | 0 | 0 | 0 | 0 | 0 | 0 | 0 | 0 | 0 | 0 | 0 | 0 | 0 | 0 | 0 | 0 | 0 | 0 | 0 | 0 | 0 | 0 | 0 | 0 | 0 | 0 | 100 | 1 | 0 | 0 | 0 | 0 | 0 | 0 | 0 | 0 | 0 | 0 | 0 | 0 | 0 | 0 | 0 | 0 | 0 | 0 | 0 | 0 | 0 | 0 | 0 | 0 | 0 | 0 | 0 | 0 | 0 | 0 | 0 | 0 | 0 | 0 | 0 | 0 | 0 | 0 | 0 | 0 | 0 | 0 | 0 | 0 | 0 | 0 | Kang, H., Cho, L., Lee, C., & De Cooman, B. C. (2016). Zn Penetration in Liquid Metal Embrittled TWIP Steel. Metallurgical and Materials Transactions A: Physical Metallurgy and Materials Science, 47(6), 2885–2905. https://doi.org/10.1007/s11661-016-3475-x
340 | 516 | Steel | Zinc | Press hardened | .21C 1.2 Mn .26 Si .19Cr | 1 | 692.5 | 1773 | 1123 | 0.6333897 | 0.5 | cI and tI | 0 | 0 | 0 | 0 | 0 | 0 | 1.22 | 0.01226363 | 0 | 0 | 0.051 | 0.001043826 | 0 | 0 | 0 | 0 | 98.029 | 0.9693985 | 0.21 | 0.009656246 | 0 | 0 | 0 | 0 | 0.266 | 0.005230359 | 0.193 | 0.002049833 | 0 | 0 | 0.031 | 0.0003576494 | 0 | 0 | 0 | 0 | 0 | 0 | 0 | 0 | 0 | 0 | 0 | 0 | 0 | 0 | 0 | 0 | 0 | 0 | 0 | 0 | 0 | 0 | 0 | 0 | 0 | 0 | 0 | 0 | 0 | 0 | 0 | 0 | 0 | 0 | 0 | 0 | 0 | 0 | 0 | 0 | 0 | 0 | 0 | 0 | 0 | 0 | 0 | 0 | 0 | 0 | 0 | 0 | 0 | 0 | 0 | 0 | 0 | 0 | 0 | 0 | 0 | 0 | 0 | 0 | 0 | 0 | 0 | 0 | 100 | 1 | 0 | 0 | 0 | 0 | 0 | 0 | 0 | 0 | 0 | 0 | 0 | 0 | 0 | 0 | 0 | 0 | 0 | 0 | 0 | 0 | 0 | 0 | 0 | 0 | 0 | 0 | 0 | 0 | 0 | 0 | 0 | 0 | 0 | 0 | 0 | 0 | 0 | 0 | 0 | 0 | 0 | 0 | 0 | 0 | 0 | 0 | Kang, H., Cho, L., Lee, C., & De Cooman, B. C. (2016). Zn Penetration in Liquid Metal Embrittled TWIP Steel. Metallurgical and Materials Transactions A: Physical Metallurgy and Materials Science, 47(6), 2885–2905. https://doi.org/10.1007/s11661-016-3475-x
341 | 517 | Steel | Zinc | TWIP | .44 C 17Mn 1.4Al .5Cr | 1 | 692.5 | 1700 | 1123 | 0.6605882 | 0.5 | cF | 0 | 0 | 0 | 0 | 0 | 0 | 17.44 | 0.1712568 | 0 | 0 | 1.415 | 0.02829154 | 0 | 0 | 0 | 0 | 80.076 | 0.773557 | 0.441 | 0.01980933 | 0 | 0 | 0 | 0 | 0.058 | 0.001114089 | 0.506 | 0.005249936 | 0 | 0 | 0.064 | 0.0007213034 | 0 | 0 | 0 | 0 | 0 | 0 | 0 | 0 | 0 | 0 | 0 | 0 | 0 | 0 | 0 | 0 | 0 | 0 | 0 | 0 | 0 | 0 | 0 | 0 | 0 | 0 | 0 | 0 | 0 | 0 | 0 | 0 | 0 | 0 | 0 | 0 | 0 | 0 | 0 | 0 | 0 | 0 | 0 | 0 | 0 | 0 | 0 | 0 | 0 | 0 | 0 | 0 | 0 | 0 | 0 | 0 | 0 | 0 | 0 | 0 | 0 | 0 | 0 | 0 | 0 | 0 | 0 | 0 | 100 | 1 | 0 | 0 | 0 | 0 | 0 | 0 | 0 | 0 | 0 | 0 | 0 | 0 | 0 | 0 | 0 | 0 | 0 | 0 | 0 | 0 | 0 | 0 | 0 | 0 | 0 | 0 | 0 | 0 | 0 | 0 | 0 | 0 | 0 | 0 | 0 | 0 | 0 | 0 | 0 | 0 | 0 | 0 | 0 | 0 | 0 | 0 | Kang, H., Cho, L., Lee, C., & De Cooman, B. C. (2016). Zn Penetration in Liquid Metal Embrittled TWIP Steel. Metallurgical and Materials Transactions A: Physical Metallurgy and Materials Science, 47(6), 2885–2905. https://doi.org/10.1007/s11661-016-3475-x
342 | 518 | copper | mercury | pure |  | 1 | 234.3 | 1358 | 298 | 0.2194404 | 0.00029 | cF | 100 | 1 | 0 | 0 | 0 | 0 | 0 | 0 | 0 | 0 | 0 | 0 | 0 | 0 | 0 | 0 | 0 | 0 | 0 | 0 | 0 | 0 | 0 | 0 | 0 | 0 | 0 | 0 | 0 | 0 | 0 | 0 | 0 | 0 | 0 | 0 | 0 | 0 | 0 | 0 | 0 | 0 | 0 | 0 | 0 | 0 | 0 | 0 | 0 | 0 | 0 | 0 | 0 | 0 | 0 | 0 | 0 | 0 | 0 | 0 | 0 | 0 | 0 | 0 | 0 | 0 | 0 | 0 | 0 | 0 | 0 | 0 | 0 | 0 | 0 | 0 | 0 | 0 | 0 | 0 | 0 | 0 | 0 | 0 | 0 | 0 | 0 | 0 | 0 | 0 | 0 | 0 | 0 | 0 | 0 | 0 | 0 | 0 | 100 | 1 | 0 | 0 | 0 | 0 | 0 | 0 | 0 | 0 | 0 | 0 | 0 | 0 | 0 | 0 | 0 | 0 | 0 | 0 | 0 | 0 | 0 | 0 | 0 | 0 | 0 | 0 | 0 | 0 | 0 | 0 | 0 | 0 | 0 | 0 | 0 | 0 | 0 | 0 | 0 | 0 | 0 | 0 | 0 | 0 | 0 | 0 | 0 | 0 | Rosenberg, R., & Cadoff, I. (1963). Embrittlement of Copper Alloys by Mercury Solutions. In D. C. Drucker & J. J. Gilman (Eds.), Fracture of Solids (p. 607). New York: Interscience.
343 | 521 | copper | mercury | 70/30 | 70/30 by atomic | 1 | 234.3 | 1173 | 298 | 0.2540494 | 0.00029 | cF | 69.4 | 0.7000408 | 30.6 | 0.2999592 | 0 | 0 | 0 | 0 | 0 | 0 | 0 | 0 | 0 | 0 | 0 | 0 | 0 | 0 | 0 | 0 | 0 | 0 | 0 | 0 | 0 | 0 | 0 | 0 | 0 | 0 | 0 | 0 | 0 | 0 | 0 | 0 | 0 | 0 | 0 | 0 | 0 | 0 | 0 | 0 | 0 | 0 | 0 | 0 | 0 | 0 | 0 | 0 | 0 | 0 | 0 | 0 | 0 | 0 | 0 | 0 | 0 | 0 | 0 | 0 | 0 | 0 | 0 | 0 | 0 | 0 | 0 | 0 | 0 | 0 | 0 | 0 | 0 | 0 | 0 | 0 | 0 | 0 | 0 | 0 | 0 | 0 | 0 | 0 | 0 | 0 | 0 | 0 | 0 | 0 | 0 | 0 | 0 | 0 | 100 | 1 | 0 | 0 | 0 | 0 | 0 | 0 | 0 | 0 | 0 | 0 | 0 | 0 | 0 | 0 | 0 | 0 | 0 | 0 | 0 | 0 | 0 | 0 | 0 | 0 | 0 | 0 | 0 | 0 | 0 | 0 | 0 | 0 | 0 | 0 | 0 | 0 | 0 | 0 | 0 | 0 | 0 | 0 | 0 | 0 | 0 | 0 | 0 | 0 | Rosenberg, R., & Cadoff, I. (1963). Embrittlement of Copper Alloys by Mercury Solutions. In D. C. Drucker & J. J. Gilman (Eds.), Fracture of Solids (p. 607). New York: Interscience.
344 | 524 | Steel | Zinc | Hot stamping | 22MnB5 | 0 | 692.5 | 1700 | 973 | 0.5723529 | 0.5 | cI and tI | 0 | 0 | 0 | 0 | 0 | 0 | 1.3 | 0.01310523 | 0 | 0 | 0 | 0 | 0 | 0 | 0 | 0 | 98.48 | 0.9766473 | 0.22 | 0.01014504 | 0 | 0 | 0 | 0 | 0 | 0 | 0 | 0 | 0 | 0 | 0 | 0 | 0 | 0 | 0 | 0 | 0 | 0 | 0 | 0 | 0 | 0 | 0 | 0 | 0 | 0 | 0 | 0 | 0 | 0 | 0 | 0 | 0 | 0 | 0.002 | 0.0001024562 | 0 | 0 | 0 | 0 | 0 | 0 | 0 | 0 | 0 | 0 | 0 | 0 | 0 | 0 | 0 | 0 | 0 | 0 | 0 | 0 | 0 | 0 | 0 | 0 | 0 | 0 | 0 | 0 | 0 | 0 | 0 | 0 | 0 | 0 | 0 | 0 | 0 | 0 | 0 | 0 | 0 | 0 | 0 | 0 | 100 | 1 | 0 | 0 | 0 | 0 | 0 | 0 | 0 | 0 | 0 | 0 | 0 | 0 | 0 | 0 | 0 | 0 | 0 | 0 | 0 | 0 | 0 | 0 | 0 | 0 | 0 | 0 | 0 | 0 | 0 | 0 | 0 | 0 | 0 | 0 | 0 | 0 | 0 | 0 | 0 | 0 | 0 | 0 | 0 | 0 | 0 | 0 | Lee, C. W., Fan, D. W., Sohn, I. R., Lee, S. J., & De Cooman, B. C. (2012). Liquid-metal-induced embrittlement of Zn-coated hot stamping steel. Metallurgical and Materials Transactions A: Physical Metallurgy and Materials Science, 43(13), 5122–5127. https://doi.org/10.1007/s11661-012-1316-0
345 | 525 | Steel | Zinc | Hot stamping | 22MnB5 | 1 | 692.5 | 1700 | 1123 | 0.6605882 | 0.5 | cI and tI | 0 | 0 | 0 | 0 | 0 | 0 | 1.3 | 0.01310523 | 0 | 0 | 0 | 0 | 0 | 0 | 0 | 0 | 98.48 | 0.9766473 | 0.22 | 0.01014504 | 0 | 0 | 0 | 0 | 0 | 0 | 0 | 0 | 0 | 0 | 0 | 0 | 0 | 0 | 0 | 0 | 0 | 0 | 0 | 0 | 0 | 0 | 0 | 0 | 0 | 0 | 0 | 0 | 0 | 0 | 0 | 0 | 0 | 0 | 0.002 | 0.0001024562 | 0 | 0 | 0 | 0 | 0 | 0 | 0 | 0 | 0 | 0 | 0 | 0 | 0 | 0 | 0 | 0 | 0 | 0 | 0 | 0 | 0 | 0 | 0 | 0 | 0 | 0 | 0 | 0 | 0 | 0 | 0 | 0 | 0 | 0 | 0 | 0 | 0 | 0 | 0 | 0 | 0 | 0 | 0 | 0 | 100 | 1 | 0 | 0 | 0 | 0 | 0 | 0 | 0 | 0 | 0 | 0 | 0 | 0 | 0 | 0 | 0 | 0 | 0 | 0 | 0 | 0 | 0 | 0 | 0 | 0 | 0 | 0 | 0 | 0 | 0 | 0 | 0 | 0 | 0 | 0 | 0 | 0 | 0 | 0 | 0 | 0 | 0 | 0 | 0 | 0 | 0 | 0 | Lee, C. W., Fan, D. W., Sohn, I. R., Lee, S. J., & De Cooman, B. C. (2012). Liquid-metal-induced embrittlement of Zn-coated hot stamping steel. Metallurgical and Materials Transactions A: Physical Metallurgy and Materials Science, 43(13), 5122–5127. https://doi.org/10.1007/s11661-012-1316-0
346 | 529 | copper | mercury |  | Cu-1Ge | 1 | 234.5 | 1353 | 298 | 0.2202513 | 0.00029 | cF | 98.85 | 1 | 0 | 0 | 0 | 0 | 0 | 0 | 0 | 0 | 0 | 0 | 0 | 0 | 0 | 0 | 0 | 0 | 0 | 0 | 0 | 0 | 0 | 0 | 0 | 0 | 0 | 0 | 0 | 0 | 0 | 0 | 0 | 0 | 0 | 0 | 0 | 0 | 0 | 0 | 0 | 0 | 0 | 0 | 0 | 0 | 0 | 0 | 0 | 0 | 0 | 0 | 0 | 0 | 0 | 0 | 0 | 0 | 0 | 0 | 0 | 0 | 0 | 0 | 0 | 0 | 0 | 0 | 1.15 | 0.01007754 | 0 | 0 | 0 | 0 | 0 | 0 | 0 | 0 | 0 | 0 | 0 | 0 | 0 | 0 | 0 | 0 | 0 | 0 | 0 | 0 | 0 | 0 | 0 | 0 | 0 | 0 | 0 | 0 | 100 | 1 | 0 | 0 | 0 | 0 | 0 | 0 | 0 | 0 | 0 | 0 | 0 | 0 | 0 | 0 | 0 | 0 | 0 | 0 | 0 | 0 | 0 | 0 | 0 | 0 | 0 | 0 | 0 | 0 | 0 | 0 | 0 | 0 | 0 | 0 | 0 | 0 | 0 | 0 | 0 | 0 | 0 | 0 | 0 | 0 | 0 | 0 | 0 | 0 | Rosenberg, R., & Cadoff, I. (1963). Embrittlement of Copper Alloys by Mercury Solutions. In D. C. Drucker & J. J. Gilman (Eds.), Fracture of Solids (p. 607). New York: Interscience.
347 | 532 | copper | mercury-Zn |  | Cu-1Ge | 0 | 273 | 1353 | 298 | 0.2202513 | 0.00029 | cF | 98.85 | 1 | 0 | 0 | 0 | 0 | 0 | 0 | 0 | 0 | 0 | 0 | 0 | 0 | 0 | 0 | 0 | 0 | 0 | 0 | 0 | 0 | 0 | 0 | 0 | 0 | 0 | 0 | 0 | 0 | 0 | 0 | 0 | 0 | 0 | 0 | 0 | 0 | 0 | 0 | 0 | 0 | 0 | 0 | 0 | 0 | 0 | 0 | 0 | 0 | 0 | 0 | 0 | 0 | 0 | 0 | 0 | 0 | 0 | 0 | 0 | 0 | 0 | 0 | 0 | 0 | 0 | 0 | 1.15 | 0.01007754 | 0 | 0 | 0 | 0 | 0 | 0 | 0 | 0 | 0 | 0 | 0 | 0 | 0 | 0 | 0 | 0 | 0 | 0 | 0 | 0 | 0 | 0 | 0 | 0 | 0 | 0 | 0 | 0 | 98.3 | 0.9496216 | 1.7 | 0.05037835 | 0 | 0 | 0 | 0 | 0 | 0 | 0 | 0 | 0 | 0 | 0 | 0 | 0 | 0 | 0 | 0 | 0 | 0 | 0 | 0 | 0 | 0 | 0 | 0 | 0 | 0 | 0 | 0 | 0 | 0 | 0 | 0 | 0 | 0 | 0 | 0 | 0 | 0 | 0 | 0 | 0 | 0 | 0 | 0 | 0 | 0 | Rosenberg, R., & Cadoff, I. (1963). Embrittlement of Copper Alloys by Mercury Solutions. In D. C. Drucker & J. J. Gilman (Eds.), Fracture of Solids (p. 607). New York: Interscience.
348 | 535 | copper | mercury |  | Cu-7.5Ge | 1 | 234.5 | 1353 | 298 | 0.2202513 | 0.00029 | cF | 92.1 | 1 | 0 | 0 | 0 | 0 | 0 | 0 | 0 | 0 | 0 | 0 | 0 | 0 | 0 | 0 | 0 | 0 | 0 | 0 | 0 | 0 | 0 | 0 | 0 | 0 | 0 | 0 | 0 | 0 | 0 | 0 | 0 | 0 | 0 | 0 | 0 | 0 | 0 | 0 | 0 | 0 | 0 | 0 | 0 | 0 | 0 | 0 | 0 | 0 | 0 | 0 | 0 | 0 | 0 | 0 | 0 | 0 | 0 | 0 | 0 | 0 | 0 | 0 | 0 | 0 | 0 | 0 | 7.9 | 0.06981799 | 0 | 0 | 0 | 0 | 0 | 0 | 0 | 0 | 0 | 0 | 0 | 0 | 0 | 0 | 0 | 0 | 0 | 0 | 0 | 0 | 0 | 0 | 0 | 0 | 0 | 0 | 0 | 0 | 100 | 1 | 0 | 0 | 0 | 0 | 0 | 0 | 0 | 0 | 0 | 0 | 0 | 0 | 0 | 0 | 0 | 0 | 0 | 0 | 0 | 0 | 0 | 0 | 0 | 0 | 0 | 0 | 0 | 0 | 0 | 0 | 0 | 0 | 0 | 0 | 0 | 0 | 0 | 0 | 0 | 0 | 0 | 0 | 0 | 0 | 0 | 0 | 0 | 0 | Rosenberg, R., & Cadoff, I. (1963). Embrittlement of Copper Alloys by Mercury Solutions. In D. C. Drucker & J. J. Gilman (Eds.), Fracture of Solids (p. 607). New York: Interscience.
349 | 538 | copper | mercury-Zn |  | Cu-7.5Ge | 0 | 273 | 1353 | 298 | 0.2202513 | 0.00029 | cF | 92.1 | 1 | 0 | 0 | 0 | 0 | 0 | 0 | 0 | 0 | 0 | 0 | 0 | 0 | 0 | 0 | 0 | 0 | 0 | 0 | 0 | 0 | 0 | 0 | 0 | 0 | 0 | 0 | 0 | 0 | 0 | 0 | 0 | 0 | 0 | 0 | 0 | 0 | 0 | 0 | 0 | 0 | 0 | 0 | 0 | 0 | 0 | 0 | 0 | 0 | 0 | 0 | 0 | 0 | 0 | 0 | 0 | 0 | 0 | 0 | 0 | 0 | 0 | 0 | 0 | 0 | 0 | 0 | 7.9 | 0.06981799 | 0 | 0 | 0 | 0 | 0 | 0 | 0 | 0 | 0 | 0 | 0 | 0 | 0 | 0 | 0 | 0 | 0 | 0 | 0 | 0 | 0 | 0 | 0 | 0 | 0 | 0 | 0 | 0 | 98.3 | 0.9496216 | 1.7 | 0.05037835 | 0 | 0 | 0 | 0 | 0 | 0 | 0 | 0 | 0 | 0 | 0 | 0 | 0 | 0 | 0 | 0 | 0 | 0 | 0 | 0 | 0 | 0 | 0 | 0 | 0 | 0 | 0 | 0 | 0 | 0 | 0 | 0 | 0 | 0 | 0 | 0 | 0 | 0 | 0 | 0 | 0 | 0 | 0 | 0 | 0 | 0 | Rosenberg, R., & Cadoff, I. (1963). Embrittlement of Copper Alloys by Mercury Solutions. In D. C. Drucker & J. J. Gilman (Eds.), Fracture of Solids (p. 607). New York: Interscience.
350 | 541 | Vanadium | Lithium | pure |  | 0 | 453.7 | 2183 | 573 | 0.2624828 | 0.005 | cI | 0 | 0 | 0 | 0 | 0 | 0 | 0 | 0 | 0 | 0 | 0 | 0 | 0 | 0 | 0 | 0 | 0 | 0 | 0.05 | 0.002114773 | 0 | 0 | 0 | 0 | 0 | 0 | 0 | 0 | 0 | 0 | 0 | 0 | 0.05 | 0.001587402 | 0 | 0 | 0.004 | 0.0001450303 | 0 | 0 | 99.896 | 0.9961528 | 0 | 0 | 0 | 0 | 0 | 0 | 0 | 0 | 0 | 0 | 0 | 0 | 0 | 0 | 0 | 0 | 0 | 0 | 0 | 0 | 0 | 0 | 0 | 0 | 0 | 0 | 0 | 0 | 0 | 0 | 0 | 0 | 0 | 0 | 0 | 0 | 0 | 0 | 0 | 0 | 0 | 0 | 0 | 0 | 0 | 0 | 0 | 0 | 0 | 0 | 0 | 0 | 0 | 0 | 0 | 0 | 0 | 0 | 0 | 0 | 0 | 0 | 0 | 0 | 0 | 0 | 0 | 0 | 0 | 0 | 0 | 0 | 0 | 0 | 0 | 0 | 0 | 0 | 0 | 0 | 0 | 0 | 0 | 0 | 0 | 0 | 0 | 0 | 0 | 0 | 0 | 0 | 100 | 1 | 0 | 0 | 0 | 0 | 0 | 0 | 0 | 0 | 0 | 0 | 0 | 0 | Lyutyi, E. M., Elisseva, O. I., & Bobyk, R. I. (1988). Effect of Liquid Lithium on the Structure and Strength of Refractory Metals. Fiziko-Khimicheskaya Mekhanika Materialov, 4, 35–40.
351 | 542 | Vanadium | Lithium | pure |  | 0 | 453.7 | 2183 | 673 | 0.3082913 | 0.005 | cI | 0 | 0 | 0 | 0 | 0 | 0 | 0 | 0 | 0 | 0 | 0 | 0 | 0 | 0 | 0 | 0 | 0 | 0 | 0.05 | 0.002114773 | 0 | 0 | 0 | 0 | 0 | 0 | 0 | 0 | 0 | 0 | 0 | 0 | 0.05 | 0.001587402 | 0 | 0 | 0.004 | 0.0001450303 | 0 | 0 | 99.896 | 0.9961528 | 0 | 0 | 0 | 0 | 0 | 0 | 0 | 0 | 0 | 0 | 0 | 0 | 0 | 0 | 0 | 0 | 0 | 0 | 0 | 0 | 0 | 0 | 0 | 0 | 0 | 0 | 0 | 0 | 0 | 0 | 0 | 0 | 0 | 0 | 0 | 0 | 0 | 0 | 0 | 0 | 0 | 0 | 0 | 0 | 0 | 0 | 0 | 0 | 0 | 0 | 0 | 0 | 0 | 0 | 0 | 0 | 0 | 0 | 0 | 0 | 0 | 0 | 0 | 0 | 0 | 0 | 0 | 0 | 0 | 0 | 0 | 0 | 0 | 0 | 0 | 0 | 0 | 0 | 0 | 0 | 0 | 0 | 0 | 0 | 0 | 0 | 0 | 0 | 0 | 0 | 0 | 0 | 100 | 1 | 0 | 0 | 0 | 0 | 0 | 0 | 0 | 0 | 0 | 0 | 0 | 0 | Lyutyi, E. M., Elisseva, O. I., & Bobyk, R. I. (1988). Effect of Liquid Lithium on the Structure and Strength of Refractory Metals. Fiziko-Khimicheskaya Mekhanika Materialov, 4, 35–40.
352 | 543 | Vanadium | Lithium | pure |  | 3 | 453.7 | 2183 | 773 | 0.3540999 | 0.005 | cI | 0 | 0 | 0 | 0 | 0 | 0 | 0 | 0 | 0 | 0 | 0 | 0 | 0 | 0 | 0 | 0 | 0 | 0 | 0.05 | 0.002114773 | 0 | 0 | 0 | 0 | 0 | 0 | 0 | 0 | 0 | 0 | 0 | 0 | 0.05 | 0.001587402 | 0 | 0 | 0.004 | 0.0001450303 | 0 | 0 | 99.896 | 0.9961528 | 0 | 0 | 0 | 0 | 0 | 0 | 0 | 0 | 0 | 0 | 0 | 0 | 0 | 0 | 0 | 0 | 0 | 0 | 0 | 0 | 0 | 0 | 0 | 0 | 0 | 0 | 0 | 0 | 0 | 0 | 0 | 0 | 0 | 0 | 0 | 0 | 0 | 0 | 0 | 0 | 0 | 0 | 0 | 0 | 0 | 0 | 0 | 0 | 0 | 0 | 0 | 0 | 0 | 0 | 0 | 0 | 0 | 0 | 0 | 0 | 0 | 0 | 0 | 0 | 0 | 0 | 0 | 0 | 0 | 0 | 0 | 0 | 0 | 0 | 0 | 0 | 0 | 0 | 0 | 0 | 0 | 0 | 0 | 0 | 0 | 0 | 0 | 0 | 0 | 0 | 0 | 0 | 100 | 1 | 0 | 0 | 0 | 0 | 0 | 0 | 0 | 0 | 0 | 0 | 0 | 0 | Lyutyi, E. M., Elisseva, O. I., & Bobyk, R. I. (1988). Effect of Liquid Lithium on the Structure and Strength of Refractory Metals. Fiziko-Khimicheskaya Mekhanika Materialov, 4, 35–40.
353 | 544 | Vanadium | Lithium | pure |  | 0 | 453.7 | 2183 | 873 | 0.3999084 | 0.005 | cI | 0 | 0 | 0 | 0 | 0 | 0 | 0 | 0 | 0 | 0 | 0 | 0 | 0 | 0 | 0 | 0 | 0 | 0 | 0.05 | 0.002114773 | 0 | 0 | 0 | 0 | 0 | 0 | 0 | 0 | 0 | 0 | 0 | 0 | 0.05 | 0.001587402 | 0 | 0 | 0.004 | 0.0001450303 | 0 | 0 | 99.896 | 0.9961528 | 0 | 0 | 0 | 0 | 0 | 0 | 0 | 0 | 0 | 0 | 0 | 0 | 0 | 0 | 0 | 0 | 0 | 0 | 0 | 0 | 0 | 0 | 0 | 0 | 0 | 0 | 0 | 0 | 0 | 0 | 0 | 0 | 0 | 0 | 0 | 0 | 0 | 0 | 0 | 0 | 0 | 0 | 0 | 0 | 0 | 0 | 0 | 0 | 0 | 0 | 0 | 0 | 0 | 0 | 0 | 0 | 0 | 0 | 0 | 0 | 0 | 0 | 0 | 0 | 0 | 0 | 0 | 0 | 0 | 0 | 0 | 0 | 0 | 0 | 0 | 0 | 0 | 0 | 0 | 0 | 0 | 0 | 0 | 0 | 0 | 0 | 0 | 0 | 0 | 0 | 0 | 0 | 100 | 1 | 0 | 0 | 0 | 0 | 0 | 0 | 0 | 0 | 0 | 0 | 0 | 0 | Lyutyi, E. M., Elisseva, O. I., & Bobyk, R. I. (1988). Effect of Liquid Lithium on the Structure and Strength of Refractory Metals. Fiziko-Khimicheskaya Mekhanika Materialov, 4, 35–40.
354 | 545 | Vanadium | Lithium | pure |  | 3 | 453.7 | 2183 | 973 | 0.4457169 | 0.005 | cI | 0 | 0 | 0 | 0 | 0 | 0 | 0 | 0 | 0 | 0 | 0 | 0 | 0 | 0 | 0 | 0 | 0 | 0 | 0.05 | 0.002114773 | 0 | 0 | 0 | 0 | 0 | 0 | 0 | 0 | 0 | 0 | 0 | 0 | 0.05 | 0.001587402 | 0 | 0 | 0.004 | 0.0001450303 | 0 | 0 | 99.896 | 0.9961528 | 0 | 0 | 0 | 0 | 0 | 0 | 0 | 0 | 0 | 0 | 0 | 0 | 0 | 0 | 0 | 0 | 0 | 0 | 0 | 0 | 0 | 0 | 0 | 0 | 0 | 0 | 0 | 0 | 0 | 0 | 0 | 0 | 0 | 0 | 0 | 0 | 0 | 0 | 0 | 0 | 0 | 0 | 0 | 0 | 0 | 0 | 0 | 0 | 0 | 0 | 0 | 0 | 0 | 0 | 0 | 0 | 0 | 0 | 0 | 0 | 0 | 0 | 0 | 0 | 0 | 0 | 0 | 0 | 0 | 0 | 0 | 0 | 0 | 0 | 0 | 0 | 0 | 0 | 0 | 0 | 0 | 0 | 0 | 0 | 0 | 0 | 0 | 0 | 0 | 0 | 0 | 0 | 100 | 1 | 0 | 0 | 0 | 0 | 0 | 0 | 0 | 0 | 0 | 0 | 0 | 0 | Lyutyi, E. M., Elisseva, O. I., & Bobyk, R. I. (1988). Effect of Liquid Lithium on the Structure and Strength of Refractory Metals. Fiziko-Khimicheskaya Mekhanika Materialov, 4, 35–40.
355 | 546 | Vanadium | Lithium | pure |  | 3 | 453.7 | 2183 | 1073 | 0.4915254 | 0.005 | cI | 0 | 0 | 0 | 0 | 0 | 0 | 0 | 0 | 0 | 0 | 0 | 0 | 0 | 0 | 0 | 0 | 0 | 0 | 0.05 | 0.002114773 | 0 | 0 | 0 | 0 | 0 | 0 | 0 | 0 | 0 | 0 | 0 | 0 | 0.05 | 0.001587402 | 0 | 0 | 0.004 | 0.0001450303 | 0 | 0 | 99.896 | 0.9961528 | 0 | 0 | 0 | 0 | 0 | 0 | 0 | 0 | 0 | 0 | 0 | 0 | 0 | 0 | 0 | 0 | 0 | 0 | 0 | 0 | 0 | 0 | 0 | 0 | 0 | 0 | 0 | 0 | 0 | 0 | 0 | 0 | 0 | 0 | 0 | 0 | 0 | 0 | 0 | 0 | 0 | 0 | 0 | 0 | 0 | 0 | 0 | 0 | 0 | 0 | 0 | 0 | 0 | 0 | 0 | 0 | 0 | 0 | 0 | 0 | 0 | 0 | 0 | 0 | 0 | 0 | 0 | 0 | 0 | 0 | 0 | 0 | 0 | 0 | 0 | 0 | 0 | 0 | 0 | 0 | 0 | 0 | 0 | 0 | 0 | 0 | 0 | 0 | 0 | 0 | 0 | 0 | 100 | 1 | 0 | 0 | 0 | 0 | 0 | 0 | 0 | 0 | 0 | 0 | 0 | 0 | Lyutyi, E. M., Elisseva, O. I., & Bobyk, R. I. (1988). Effect of Liquid Lithium on the Structure and Strength of Refractory Metals. Fiziko-Khimicheskaya Mekhanika Materialov, 4, 35–40.
356 | 547 | Niobium | Lithium | pure |  | 3 | 453.7 | 2750 | 573 | 0.2083636 | 0.005 | cI | 0 | 0 | 0 | 0 | 0 | 0 | 0 | 0 | 0 | 0 | 0 | 0 | 0 | 0 | 0 | 0 | 0 | 0 | 0.01 | 0.0007706612 | 0 | 0 | 0 | 0 | 0 | 0 | 0 | 0 | 0.04 | 0.0003858929 | 0 | 0 | 0.065 | 0.003760104 | 0 | 0 | 0.005 | 0.0003303227 | 99.825 | 0.9944509 | 0 | 0 | 0 | 0 | 0.06 | 0.0003020771 | 0 | 0 | 0 | 0 | 0 | 0 | 0 | 0 | 0 | 0 | 0 | 0 | 0 | 0 | 0 | 0 | 0 | 0 | 0 | 0 | 0 | 0 | 0 | 0 | 0 | 0 | 0 | 0 | 0 | 0 | 0 | 0 | 0 | 0 | 0 | 0 | 0 | 0 | 0 | 0 | 0 | 0 | 0 | 0 | 0 | 0 | 0 | 0 | 0 | 0 | 0 | 0 | 0 | 0 | 0 | 0 | 0 | 0 | 0 | 0 | 0 | 0 | 0 | 0 | 0 | 0 | 0 | 0 | 0 | 0 | 0 | 0 | 0 | 0 | 0 | 0 | 0 | 0 | 0 | 0 | 0 | 0 | 0 | 0 | 0 | 0 | 0 | 0 | 100 | 1 | 0 | 0 | 0 | 0 | 0 | 0 | 0 | 0 | 0 | 0 | 0 | 0 | Lyutyi, E. M., Elisseva, O. I., & Bobyk, R. I. (1988). Effect of Liquid Lithium on the Structure and Strength of Refractory Metals. Fiziko-Khimicheskaya Mekhanika Materialov, 4, 35–40.
357 | 548 | Niobium | Lithium | pure |  | 3 | 453.7 | 2750 | 673 | 0.2447273 | 0.005 | cI | 0 | 0 | 0 | 0 | 0 | 0 | 0 | 0 | 0 | 0 | 0 | 0 | 0 | 0 | 0 | 0 | 0 | 0 | 0.01 | 0.0007706612 | 0 | 0 | 0 | 0 | 0 | 0 | 0 | 0 | 0.04 | 0.0003858929 | 0 | 0 | 0.065 | 0.003760104 | 0 | 0 | 0.005 | 0.0003303227 | 99.825 | 0.9944509 | 0 | 0 | 0 | 0 | 0.06 | 0.0003020771 | 0 | 0 | 0 | 0 | 0 | 0 | 0 | 0 | 0 | 0 | 0 | 0 | 0 | 0 | 0 | 0 | 0 | 0 | 0 | 0 | 0 | 0 | 0 | 0 | 0 | 0 | 0 | 0 | 0 | 0 | 0 | 0 | 0 | 0 | 0 | 0 | 0 | 0 | 0 | 0 | 0 | 0 | 0 | 0 | 0 | 0 | 0 | 0 | 0 | 0 | 0 | 0 | 0 | 0 | 0 | 0 | 0 | 0 | 0 | 0 | 0 | 0 | 0 | 0 | 0 | 0 | 0 | 0 | 0 | 0 | 0 | 0 | 0 | 0 | 0 | 0 | 0 | 0 | 0 | 0 | 0 | 0 | 0 | 0 | 0 | 0 | 0 | 0 | 100 | 1 | 0 | 0 | 0 | 0 | 0 | 0 | 0 | 0 | 0 | 0 | 0 | 0 | Lyutyi, E. M., Elisseva, O. I., & Bobyk, R. I. (1988). Effect of Liquid Lithium on the Structure and Strength of Refractory Metals. Fiziko-Khimicheskaya Mekhanika Materialov, 4, 35–40.
358 | 549 | Niobium | Lithium | pure |  | 0 | 453.7 | 2750 | 773 | 0.2810909 | 0.005 | cI | 0 | 0 | 0 | 0 | 0 | 0 | 0 | 0 | 0 | 0 | 0 | 0 | 0 | 0 | 0 | 0 | 0 | 0 | 0.01 | 0.0007706612 | 0 | 0 | 0 | 0 | 0 | 0 | 0 | 0 | 0.04 | 0.0003858929 | 0 | 0 | 0.065 | 0.003760104 | 0 | 0 | 0.005 | 0.0003303227 | 99.825 | 0.9944509 | 0 | 0 | 0 | 0 | 0.06 | 0.0003020771 | 0 | 0 | 0 | 0 | 0 | 0 | 0 | 0 | 0 | 0 | 0 | 0 | 0 | 0 | 0 | 0 | 0 | 0 | 0 | 0 | 0 | 0 | 0 | 0 | 0 | 0 | 0 | 0 | 0 | 0 | 0 | 0 | 0 | 0 | 0 | 0 | 0 | 0 | 0 | 0 | 0 | 0 | 0 | 0 | 0 | 0 | 0 | 0 | 0 | 0 | 0 | 0 | 0 | 0 | 0 | 0 | 0 | 0 | 0 | 0 | 0 | 0 | 0 | 0 | 0 | 0 | 0 | 0 | 0 | 0 | 0 | 0 | 0 | 0 | 0 | 0 | 0 | 0 | 0 | 0 | 0 | 0 | 0 | 0 | 0 | 0 | 0 | 0 | 100 | 1 | 0 | 0 | 0 | 0 | 0 | 0 | 0 | 0 | 0 | 0 | 0 | 0 | Lyutyi, E. M., Elisseva, O. I., & Bobyk, R. I. (1988). Effect of Liquid Lithium on the Structure and Strength of Refractory Metals. Fiziko-Khimicheskaya Mekhanika Materialov, 4, 35–40.
359 | 550 | Niobium | Lithium | pure |  | 3 | 453.7 | 2750 | 873 | 0.3174545 | 0.005 | cI | 0 | 0 | 0 | 0 | 0 | 0 | 0 | 0 | 0 | 0 | 0 | 0 | 0 | 0 | 0 | 0 | 0 | 0 | 0.01 | 0.0007706612 | 0 | 0 | 0 | 0 | 0 | 0 | 0 | 0 | 0.04 | 0.0003858929 | 0 | 0 | 0.065 | 0.003760104 | 0 | 0 | 0.005 | 0.0003303227 | 99.825 | 0.9944509 | 0 | 0 | 0 | 0 | 0.06 | 0.0003020771 | 0 | 0 | 0 | 0 | 0 | 0 | 0 | 0 | 0 | 0 | 0 | 0 | 0 | 0 | 0 | 0 | 0 | 0 | 0 | 0 | 0 | 0 | 0 | 0 | 0 | 0 | 0 | 0 | 0 | 0 | 0 | 0 | 0 | 0 | 0 | 0 | 0 | 0 | 0 | 0 | 0 | 0 | 0 | 0 | 0 | 0 | 0 | 0 | 0 | 0 | 0 | 0 | 0 | 0 | 0 | 0 | 0 | 0 | 0 | 0 | 0 | 0 | 0 | 0 | 0 | 0 | 0 | 0 | 0 | 0 | 0 | 0 | 0 | 0 | 0 | 0 | 0 | 0 | 0 | 0 | 0 | 0 | 0 | 0 | 0 | 0 | 0 | 0 | 100 | 1 | 0 | 0 | 0 | 0 | 0 | 0 | 0 | 0 | 0 | 0 | 0 | 0 | Lyutyi, E. M., Elisseva, O. I., & Bobyk, R. I. (1988). Effect of Liquid Lithium on the Structure and Strength of Refractory Metals. Fiziko-Khimicheskaya Mekhanika Materialov, 4, 35–40.
360 | 551 | Niobium | Lithium | pure |  | 0 | 453.7 | 2750 | 973 | 0.3538182 | 0.005 | cI | 0 | 0 | 0 | 0 | 0 | 0 | 0 | 0 | 0 | 0 | 0 | 0 | 0 | 0 | 0 | 0 | 0 | 0 | 0.01 | 0.0007706612 | 0 | 0 | 0 | 0 | 0 | 0 | 0 | 0 | 0.04 | 0.0003858929 | 0 | 0 | 0.065 | 0.003760104 | 0 | 0 | 0.005 | 0.0003303227 | 99.825 | 0.9944509 | 0 | 0 | 0 | 0 | 0.06 | 0.0003020771 | 0 | 0 | 0 | 0 | 0 | 0 | 0 | 0 | 0 | 0 | 0 | 0 | 0 | 0 | 0 | 0 | 0 | 0 | 0 | 0 | 0 | 0 | 0 | 0 | 0 | 0 | 0 | 0 | 0 | 0 | 0 | 0 | 0 | 0 | 0 | 0 | 0 | 0 | 0 | 0 | 0 | 0 | 0 | 0 | 0 | 0 | 0 | 0 | 0 | 0 | 0 | 0 | 0 | 0 | 0 | 0 | 0 | 0 | 0 | 0 | 0 | 0 | 0 | 0 | 0 | 0 | 0 | 0 | 0 | 0 | 0 | 0 | 0 | 0 | 0 | 0 | 0 | 0 | 0 | 0 | 0 | 0 | 0 | 0 | 0 | 0 | 0 | 0 | 100 | 1 | 0 | 0 | 0 | 0 | 0 | 0 | 0 | 0 | 0 | 0 | 0 | 0 | Lyutyi, E. M., Elisseva, O. I., & Bobyk, R. I. (1988). Effect of Liquid Lithium on the Structure and Strength of Refractory Metals. Fiziko-Khimicheskaya Mekhanika Materialov, 4, 35–40.
361 | 552 | Niobium | Lithium | pure |  | 3 | 453.7 | 2750 | 1073 | 0.3901818 | 0.005 | cI | 0 | 0 | 0 | 0 | 0 | 0 | 0 | 0 | 0 | 0 | 0 | 0 | 0 | 0 | 0 | 0 | 0 | 0 | 0.01 | 0.0007706612 | 0 | 0 | 0 | 0 | 0 | 0 | 0 | 0 | 0.04 | 0.0003858929 | 0 | 0 | 0.065 | 0.003760104 | 0 | 0 | 0.005 | 0.0003303227 | 99.825 | 0.9944509 | 0 | 0 | 0 | 0 | 0.06 | 0.0003020771 | 0 | 0 | 0 | 0 | 0 | 0 | 0 | 0 | 0 | 0 | 0 | 0 | 0 | 0 | 0 | 0 | 0 | 0 | 0 | 0 | 0 | 0 | 0 | 0 | 0 | 0 | 0 | 0 | 0 | 0 | 0 | 0 | 0 | 0 | 0 | 0 | 0 | 0 | 0 | 0 | 0 | 0 | 0 | 0 | 0 | 0 | 0 | 0 | 0 | 0 | 0 | 0 | 0 | 0 | 0 | 0 | 0 | 0 | 0 | 0 | 0 | 0 | 0 | 0 | 0 | 0 | 0 | 0 | 0 | 0 | 0 | 0 | 0 | 0 | 0 | 0 | 0 | 0 | 0 | 0 | 0 | 0 | 0 | 0 | 0 | 0 | 0 | 0 | 100 | 1 | 0 | 0 | 0 | 0 | 0 | 0 | 0 | 0 | 0 | 0 | 0 | 0 | Lyutyi, E. M., Elisseva, O. I., & Bobyk, R. I. (1988). Effect of Liquid Lithium on the Structure and Strength of Refractory Metals. Fiziko-Khimicheskaya Mekhanika Materialov, 4, 35–40.
362 | 553 | tantalum | Lithium | pure |  | 3 | 453.7 | 3290 | 573 | 0.1741641 | 0.005 | cI | 0 | 0 | 0 | 0 | 0 | 0 | 0 | 0 | 0 | 0 | 0 | 0 | 0 | 0 | 0 | 0 | 0 | 0 | 0.01 | 0.001495486 | 0 | 0 | 0 | 0 | 0 | 0 | 0 | 0 | 0.003 | 5.616256e-05 | 0 | 0 | 0.015 | 0.001683824 | 0 | 0 | 0.002 | 0.0002563995 | 0.45 | 0.008699121 | 0 | 0 | 0 | 0 | 0.06 | 0.0005861875 | 0 | 0 | 99.46 | 0.9872228 | 0 | 0 | 0 | 0 | 0 | 0 | 0 | 0 | 0 | 0 | 0 | 0 | 0 | 0 | 0 | 0 | 0 | 0 | 0 | 0 | 0 | 0 | 0 | 0 | 0 | 0 | 0 | 0 | 0 | 0 | 0 | 0 | 0 | 0 | 0 | 0 | 0 | 0 | 0 | 0 | 0 | 0 | 0 | 0 | 0 | 0 | 0 | 0 | 0 | 0 | 0 | 0 | 0 | 0 | 0 | 0 | 0 | 0 | 0 | 0 | 0 | 0 | 0 | 0 | 0 | 0 | 0 | 0 | 0 | 0 | 0 | 0 | 0 | 0 | 0 | 0 | 0 | 0 | 0 | 0 | 0 | 0 | 0 | 0 | 100 | 1 | 0 | 0 | 0 | 0 | 0 | 0 | 0 | 0 | 0 | 0 | 0 | 0 | Lyutyi, E. M., Elisseva, O. I., & Bobyk, R. I. (1988). Effect of Liquid Lithium on the Structure and Strength of Refractory Metals. Fiziko-Khimicheskaya Mekhanika Materialov, 4, 35–40.
363 | 554 | tantalum | Lithium | pure |  | 0 | 453.7 | 3290 | 673 | 0.2045593 | 0.005 | cI | 0 | 0 | 0 | 0 | 0 | 0 | 0 | 0 | 0 | 0 | 0 | 0 | 0 | 0 | 0 | 0 | 0 | 0 | 0.01 | 0.001495486 | 0 | 0 | 0 | 0 | 0 | 0 | 0 | 0 | 0.003 | 5.616256e-05 | 0 | 0 | 0.015 | 0.001683824 | 0 | 0 | 0.002 | 0.0002563995 | 0.45 | 0.008699121 | 0 | 0 | 0 | 0 | 0.06 | 0.0005861875 | 0 | 0 | 99.46 | 0.9872228 | 0 | 0 | 0 | 0 | 0 | 0 | 0 | 0 | 0 | 0 | 0 | 0 | 0 | 0 | 0 | 0 | 0 | 0 | 0 | 0 | 0 | 0 | 0 | 0 | 0 | 0 | 0 | 0 | 0 | 0 | 0 | 0 | 0 | 0 | 0 | 0 | 0 | 0 | 0 | 0 | 0 | 0 | 0 | 0 | 0 | 0 | 0 | 0 | 0 | 0 | 0 | 0 | 0 | 0 | 0 | 0 | 0 | 0 | 0 | 0 | 0 | 0 | 0 | 0 | 0 | 0 | 0 | 0 | 0 | 0 | 0 | 0 | 0 | 0 | 0 | 0 | 0 | 0 | 0 | 0 | 0 | 0 | 0 | 0 | 100 | 1 | 0 | 0 | 0 | 0 | 0 | 0 | 0 | 0 | 0 | 0 | 0 | 0 | Lyutyi, E. M., Elisseva, O. I., & Bobyk, R. I. (1988). Effect of Liquid Lithium on the Structure and Strength of Refractory Metals. Fiziko-Khimicheskaya Mekhanika Materialov, 4, 35–40.
364 | 555 | tantalum | Lithium | pure |  | 0 | 453.7 | 3290 | 773 | 0.2349544 | 0.005 | cI | 0 | 0 | 0 | 0 | 0 | 0 | 0 | 0 | 0 | 0 | 0 | 0 | 0 | 0 | 0 | 0 | 0 | 0 | 0.01 | 0.001495486 | 0 | 0 | 0 | 0 | 0 | 0 | 0 | 0 | 0.003 | 5.616256e-05 | 0 | 0 | 0.015 | 0.001683824 | 0 | 0 | 0.002 | 0.0002563995 | 0.45 | 0.008699121 | 0 | 0 | 0 | 0 | 0.06 | 0.0005861875 | 0 | 0 | 99.46 | 0.9872228 | 0 | 0 | 0 | 0 | 0 | 0 | 0 | 0 | 0 | 0 | 0 | 0 | 0 | 0 | 0 | 0 | 0 | 0 | 0 | 0 | 0 | 0 | 0 | 0 | 0 | 0 | 0 | 0 | 0 | 0 | 0 | 0 | 0 | 0 | 0 | 0 | 0 | 0 | 0 | 0 | 0 | 0 | 0 | 0 | 0 | 0 | 0 | 0 | 0 | 0 | 0 | 0 | 0 | 0 | 0 | 0 | 0 | 0 | 0 | 0 | 0 | 0 | 0 | 0 | 0 | 0 | 0 | 0 | 0 | 0 | 0 | 0 | 0 | 0 | 0 | 0 | 0 | 0 | 0 | 0 | 0 | 0 | 0 | 0 | 100 | 1 | 0 | 0 | 0 | 0 | 0 | 0 | 0 | 0 | 0 | 0 | 0 | 0 | Lyutyi, E. M., Elisseva, O. I., & Bobyk, R. I. (1988). Effect of Liquid Lithium on the Structure and Strength of Refractory Metals. Fiziko-Khimicheskaya Mekhanika Materialov, 4, 35–40.
365 | 556 | tantalum | Lithium | pure |  | 3 | 453.7 | 3290 | 873 | 0.2653495 | 0.005 | cI | 0 | 0 | 0 | 0 | 0 | 0 | 0 | 0 | 0 | 0 | 0 | 0 | 0 | 0 | 0 | 0 | 0 | 0 | 0.01 | 0.001495486 | 0 | 0 | 0 | 0 | 0 | 0 | 0 | 0 | 0.003 | 5.616256e-05 | 0 | 0 | 0.015 | 0.001683824 | 0 | 0 | 0.002 | 0.0002563995 | 0.45 | 0.008699121 | 0 | 0 | 0 | 0 | 0.06 | 0.0005861875 | 0 | 0 | 99.46 | 0.9872228 | 0 | 0 | 0 | 0 | 0 | 0 | 0 | 0 | 0 | 0 | 0 | 0 | 0 | 0 | 0 | 0 | 0 | 0 | 0 | 0 | 0 | 0 | 0 | 0 | 0 | 0 | 0 | 0 | 0 | 0 | 0 | 0 | 0 | 0 | 0 | 0 | 0 | 0 | 0 | 0 | 0 | 0 | 0 | 0 | 0 | 0 | 0 | 0 | 0 | 0 | 0 | 0 | 0 | 0 | 0 | 0 | 0 | 0 | 0 | 0 | 0 | 0 | 0 | 0 | 0 | 0 | 0 | 0 | 0 | 0 | 0 | 0 | 0 | 0 | 0 | 0 | 0 | 0 | 0 | 0 | 0 | 0 | 0 | 0 | 100 | 1 | 0 | 0 | 0 | 0 | 0 | 0 | 0 | 0 | 0 | 0 | 0 | 0 | Lyutyi, E. M., Elisseva, O. I., & Bobyk, R. I. (1988). Effect of Liquid Lithium on the Structure and Strength of Refractory Metals. Fiziko-Khimicheskaya Mekhanika Materialov, 4, 35–40.
366 | 557 | tantalum | Lithium | pure |  | 3 | 453.7 | 3290 | 973 | 0.2957447 | 0.005 | cI | 0 | 0 | 0 | 0 | 0 | 0 | 0 | 0 | 0 | 0 | 0 | 0 | 0 | 0 | 0 | 0 | 0 | 0 | 0.01 | 0.001495486 | 0 | 0 | 0 | 0 | 0 | 0 | 0 | 0 | 0.003 | 5.616256e-05 | 0 | 0 | 0.015 | 0.001683824 | 0 | 0 | 0.002 | 0.0002563995 | 0.45 | 0.008699121 | 0 | 0 | 0 | 0 | 0.06 | 0.0005861875 | 0 | 0 | 99.46 | 0.9872228 | 0 | 0 | 0 | 0 | 0 | 0 | 0 | 0 | 0 | 0 | 0 | 0 | 0 | 0 | 0 | 0 | 0 | 0 | 0 | 0 | 0 | 0 | 0 | 0 | 0 | 0 | 0 | 0 | 0 | 0 | 0 | 0 | 0 | 0 | 0 | 0 | 0 | 0 | 0 | 0 | 0 | 0 | 0 | 0 | 0 | 0 | 0 | 0 | 0 | 0 | 0 | 0 | 0 | 0 | 0 | 0 | 0 | 0 | 0 | 0 | 0 | 0 | 0 | 0 | 0 | 0 | 0 | 0 | 0 | 0 | 0 | 0 | 0 | 0 | 0 | 0 | 0 | 0 | 0 | 0 | 0 | 0 | 0 | 0 | 100 | 1 | 0 | 0 | 0 | 0 | 0 | 0 | 0 | 0 | 0 | 0 | 0 | 0 | Lyutyi, E. M., Elisseva, O. I., & Bobyk, R. I. (1988). Effect of Liquid Lithium on the Structure and Strength of Refractory Metals. Fiziko-Khimicheskaya Mekhanika Materialov, 4, 35–40.
367 | 558 | tantalum | Lithium | pure |  | 0 | 453.7 | 3290 | 1073 | 0.3261398 | 0.005 | cI | 0 | 0 | 0 | 0 | 0 | 0 | 0 | 0 | 0 | 0 | 0 | 0 | 0 | 0 | 0 | 0 | 0 | 0 | 0.01 | 0.001495486 | 0 | 0 | 0 | 0 | 0 | 0 | 0 | 0 | 0.003 | 5.616256e-05 | 0 | 0 | 0.015 | 0.001683824 | 0 | 0 | 0.002 | 0.0002563995 | 0.45 | 0.008699121 | 0 | 0 | 0 | 0 | 0.06 | 0.0005861875 | 0 | 0 | 99.46 | 0.9872228 | 0 | 0 | 0 | 0 | 0 | 0 | 0 | 0 | 0 | 0 | 0 | 0 | 0 | 0 | 0 | 0 | 0 | 0 | 0 | 0 | 0 | 0 | 0 | 0 | 0 | 0 | 0 | 0 | 0 | 0 | 0 | 0 | 0 | 0 | 0 | 0 | 0 | 0 | 0 | 0 | 0 | 0 | 0 | 0 | 0 | 0 | 0 | 0 | 0 | 0 | 0 | 0 | 0 | 0 | 0 | 0 | 0 | 0 | 0 | 0 | 0 | 0 | 0 | 0 | 0 | 0 | 0 | 0 | 0 | 0 | 0 | 0 | 0 | 0 | 0 | 0 | 0 | 0 | 0 | 0 | 0 | 0 | 0 | 0 | 100 | 1 | 0 | 0 | 0 | 0 | 0 | 0 | 0 | 0 | 0 | 0 | 0 | 0 | Lyutyi, E. M., Elisseva, O. I., & Bobyk, R. I. (1988). Effect of Liquid Lithium on the Structure and Strength of Refractory Metals. Fiziko-Khimicheskaya Mekhanika Materialov, 4, 35–40.
368 | 559 | Molybendum | Lithium | pure |  | 3 | 453.7 | 2896 | 573 | 0.1978591 | 0.005 | cI | 0 | 0 | 0 | 0 | 0 | 0 | 0 | 0 | 0 | 0 | 0 | 0 | 0 | 0 | 0 | 0 | 0 | 0 | 0.005 | 0.0003989122 | 0 | 0 | 0 | 0 | 0 | 0 | 0 | 0 | 99.977 | 0.9985061 | 0 | 0 | 0.016 | 0.0009581871 | 0 | 0 | 0.002 | 0.0001367862 | 0 | 0 | 0 | 0 | 0 | 0 | 0 | 0 | 0 | 0 | 0 | 0 | 0 | 0 | 0 | 0 | 0 | 0 | 0 | 0 | 0 | 0 | 0 | 0 | 0 | 0 | 0 | 0 | 0 | 0 | 0 | 0 | 0 | 0 | 0 | 0 | 0 | 0 | 0 | 0 | 0 | 0 | 0 | 0 | 0 | 0 | 0 | 0 | 0 | 0 | 0 | 0 | 0 | 0 | 0 | 0 | 0 | 0 | 0 | 0 | 0 | 0 | 0 | 0 | 0 | 0 | 0 | 0 | 0 | 0 | 0 | 0 | 0 | 0 | 0 | 0 | 0 | 0 | 0 | 0 | 0 | 0 | 0 | 0 | 0 | 0 | 0 | 0 | 0 | 0 | 0 | 0 | 0 | 0 | 0 | 0 | 100 | 1 | 0 | 0 | 0 | 0 | 0 | 0 | 0 | 0 | 0 | 0 | 0 | 0 | Lyutyi, E. M., Elisseva, O. I., & Bobyk, R. I. (1988). Effect of Liquid Lithium on the Structure and Strength of Refractory Metals. Fiziko-Khimicheskaya Mekhanika Materialov, 4, 35–40.
369 | 560 | Molybendum | Lithium | pure |  | 3 | 453.7 | 2896 | 673 | 0.2323895 | 0.005 | cI | 0 | 0 | 0 | 0 | 0 | 0 | 0 | 0 | 0 | 0 | 0 | 0 | 0 | 0 | 0 | 0 | 0 | 0 | 0.005 | 0.0003989122 | 0 | 0 | 0 | 0 | 0 | 0 | 0 | 0 | 99.977 | 0.9985061 | 0 | 0 | 0.016 | 0.0009581871 | 0 | 0 | 0.002 | 0.0001367862 | 0 | 0 | 0 | 0 | 0 | 0 | 0 | 0 | 0 | 0 | 0 | 0 | 0 | 0 | 0 | 0 | 0 | 0 | 0 | 0 | 0 | 0 | 0 | 0 | 0 | 0 | 0 | 0 | 0 | 0 | 0 | 0 | 0 | 0 | 0 | 0 | 0 | 0 | 0 | 0 | 0 | 0 | 0 | 0 | 0 | 0 | 0 | 0 | 0 | 0 | 0 | 0 | 0 | 0 | 0 | 0 | 0 | 0 | 0 | 0 | 0 | 0 | 0 | 0 | 0 | 0 | 0 | 0 | 0 | 0 | 0 | 0 | 0 | 0 | 0 | 0 | 0 | 0 | 0 | 0 | 0 | 0 | 0 | 0 | 0 | 0 | 0 | 0 | 0 | 0 | 0 | 0 | 0 | 0 | 0 | 0 | 100 | 1 | 0 | 0 | 0 | 0 | 0 | 0 | 0 | 0 | 0 | 0 | 0 | 0 | Lyutyi, E. M., Elisseva, O. I., & Bobyk, R. I. (1988). Effect of Liquid Lithium on the Structure and Strength of Refractory Metals. Fiziko-Khimicheskaya Mekhanika Materialov, 4, 35–40.
370 | 561 | Molybendum | Lithium | pure |  | 3 | 453.7 | 2896 | 773 | 0.2669199 | 0.005 | cI | 0 | 0 | 0 | 0 | 0 | 0 | 0 | 0 | 0 | 0 | 0 | 0 | 0 | 0 | 0 | 0 | 0 | 0 | 0.005 | 0.0003989122 | 0 | 0 | 0 | 0 | 0 | 0 | 0 | 0 | 99.977 | 0.9985061 | 0 | 0 | 0.016 | 0.0009581871 | 0 | 0 | 0.002 | 0.0001367862 | 0 | 0 | 0 | 0 | 0 | 0 | 0 | 0 | 0 | 0 | 0 | 0 | 0 | 0 | 0 | 0 | 0 | 0 | 0 | 0 | 0 | 0 | 0 | 0 | 0 | 0 | 0 | 0 | 0 | 0 | 0 | 0 | 0 | 0 | 0 | 0 | 0 | 0 | 0 | 0 | 0 | 0 | 0 | 0 | 0 | 0 | 0 | 0 | 0 | 0 | 0 | 0 | 0 | 0 | 0 | 0 | 0 | 0 | 0 | 0 | 0 | 0 | 0 | 0 | 0 | 0 | 0 | 0 | 0 | 0 | 0 | 0 | 0 | 0 | 0 | 0 | 0 | 0 | 0 | 0 | 0 | 0 | 0 | 0 | 0 | 0 | 0 | 0 | 0 | 0 | 0 | 0 | 0 | 0 | 0 | 0 | 100 | 1 | 0 | 0 | 0 | 0 | 0 | 0 | 0 | 0 | 0 | 0 | 0 | 0 | Lyutyi, E. M., Elisseva, O. I., & Bobyk, R. I. (1988). Effect of Liquid Lithium on the Structure and Strength of Refractory Metals. Fiziko-Khimicheskaya Mekhanika Materialov, 4, 35–40.
371 | 562 | Molybendum | Lithium | pure |  | 3 | 453.7 | 2896 | 873 | 0.3014503 | 0.005 | cI | 0 | 0 | 0 | 0 | 0 | 0 | 0 | 0 | 0 | 0 | 0 | 0 | 0 | 0 | 0 | 0 | 0 | 0 | 0.005 | 0.0003989122 | 0 | 0 | 0 | 0 | 0 | 0 | 0 | 0 | 99.977 | 0.9985061 | 0 | 0 | 0.016 | 0.0009581871 | 0 | 0 | 0.002 | 0.0001367862 | 0 | 0 | 0 | 0 | 0 | 0 | 0 | 0 | 0 | 0 | 0 | 0 | 0 | 0 | 0 | 0 | 0 | 0 | 0 | 0 | 0 | 0 | 0 | 0 | 0 | 0 | 0 | 0 | 0 | 0 | 0 | 0 | 0 | 0 | 0 | 0 | 0 | 0 | 0 | 0 | 0 | 0 | 0 | 0 | 0 | 0 | 0 | 0 | 0 | 0 | 0 | 0 | 0 | 0 | 0 | 0 | 0 | 0 | 0 | 0 | 0 | 0 | 0 | 0 | 0 | 0 | 0 | 0 | 0 | 0 | 0 | 0 | 0 | 0 | 0 | 0 | 0 | 0 | 0 | 0 | 0 | 0 | 0 | 0 | 0 | 0 | 0 | 0 | 0 | 0 | 0 | 0 | 0 | 0 | 0 | 0 | 100 | 1 | 0 | 0 | 0 | 0 | 0 | 0 | 0 | 0 | 0 | 0 | 0 | 0 | Lyutyi, E. M., Elisseva, O. I., & Bobyk, R. I. (1988). Effect of Liquid Lithium on the Structure and Strength of Refractory Metals. Fiziko-Khimicheskaya Mekhanika Materialov, 4, 35–40.
372 | 563 | Molybendum | Lithium | pure |  | 3 | 453.7 | 2896 | 973 | 0.3359807 | 0.005 | cI | 0 | 0 | 0 | 0 | 0 | 0 | 0 | 0 | 0 | 0 | 0 | 0 | 0 | 0 | 0 | 0 | 0 | 0 | 0.005 | 0.0003989122 | 0 | 0 | 0 | 0 | 0 | 0 | 0 | 0 | 99.977 | 0.9985061 | 0 | 0 | 0.016 | 0.0009581871 | 0 | 0 | 0.002 | 0.0001367862 | 0 | 0 | 0 | 0 | 0 | 0 | 0 | 0 | 0 | 0 | 0 | 0 | 0 | 0 | 0 | 0 | 0 | 0 | 0 | 0 | 0 | 0 | 0 | 0 | 0 | 0 | 0 | 0 | 0 | 0 | 0 | 0 | 0 | 0 | 0 | 0 | 0 | 0 | 0 | 0 | 0 | 0 | 0 | 0 | 0 | 0 | 0 | 0 | 0 | 0 | 0 | 0 | 0 | 0 | 0 | 0 | 0 | 0 | 0 | 0 | 0 | 0 | 0 | 0 | 0 | 0 | 0 | 0 | 0 | 0 | 0 | 0 | 0 | 0 | 0 | 0 | 0 | 0 | 0 | 0 | 0 | 0 | 0 | 0 | 0 | 0 | 0 | 0 | 0 | 0 | 0 | 0 | 0 | 0 | 0 | 0 | 100 | 1 | 0 | 0 | 0 | 0 | 0 | 0 | 0 | 0 | 0 | 0 | 0 | 0 | Lyutyi, E. M., Elisseva, O. I., & Bobyk, R. I. (1988). Effect of Liquid Lithium on the Structure and Strength of Refractory Metals. Fiziko-Khimicheskaya Mekhanika Materialov, 4, 35–40.
373 | 564 | Molybendum | Lithium | pure |  | 3 | 453.7 | 2896 | 1073 | 0.370511 | 0.005 | cI | 0 | 0 | 0 | 0 | 0 | 0 | 0 | 0 | 0 | 0 | 0 | 0 | 0 | 0 | 0 | 0 | 0 | 0 | 0.005 | 0.0003989122 | 0 | 0 | 0 | 0 | 0 | 0 | 0 | 0 | 99.977 | 0.9985061 | 0 | 0 | 0.016 | 0.0009581871 | 0 | 0 | 0.002 | 0.0001367862 | 0 | 0 | 0 | 0 | 0 | 0 | 0 | 0 | 0 | 0 | 0 | 0 | 0 | 0 | 0 | 0 | 0 | 0 | 0 | 0 | 0 | 0 | 0 | 0 | 0 | 0 | 0 | 0 | 0 | 0 | 0 | 0 | 0 | 0 | 0 | 0 | 0 | 0 | 0 | 0 | 0 | 0 | 0 | 0 | 0 | 0 | 0 | 0 | 0 | 0 | 0 | 0 | 0 | 0 | 0 | 0 | 0 | 0 | 0 | 0 | 0 | 0 | 0 | 0 | 0 | 0 | 0 | 0 | 0 | 0 | 0 | 0 | 0 | 0 | 0 | 0 | 0 | 0 | 0 | 0 | 0 | 0 | 0 | 0 | 0 | 0 | 0 | 0 | 0 | 0 | 0 | 0 | 0 | 0 | 0 | 0 | 100 | 1 | 0 | 0 | 0 | 0 | 0 | 0 | 0 | 0 | 0 | 0 | 0 | 0 | Lyutyi, E. M., Elisseva, O. I., & Bobyk, R. I. (1988). Effect of Liquid Lithium on the Structure and Strength of Refractory Metals. Fiziko-Khimicheskaya Mekhanika Materialov, 4, 35–40.
374 | 565 | Aluminum | mercury-zinc | pure | pure | 1 | 231.4 | 933 | 293 | 0.3140407 | 0.00042 | cF | 0 | 0 | 0 | 0 | 0 | 0 | 0 | 0 | 0 | 0 | 100 | 1 | 0 | 0 | 0 | 0 | 0 | 0 | 0 | 0 | 0 | 0 | 0 | 0 | 0 | 0 | 0 | 0 | 0 | 0 | 0 | 0 | 0 | 0 | 0 | 0 | 0 | 0 | 0 | 0 | 0 | 0 | 0 | 0 | 0 | 0 | 0 | 0 | 0 | 0 | 0 | 0 | 0 | 0 | 0 | 0 | 0 | 0 | 0 | 0 | 0 | 0 | 0 | 0 | 0 | 0 | 0 | 0 | 0 | 0 | 0 | 0 | 0 | 0 | 0 | 0 | 0 | 0 | 0 | 0 | 0 | 0 | 0 | 0 | 0 | 0 | 0 | 0 | 0 | 0 | 0 | 0 | 0 | 0 | 0 | 0 | 0 | 0 | 97 | 0.9133471 | 3 | 0.08665294 | 0 | 0 | 0 | 0 | 0 | 0 | 0 | 0 | 0 | 0 | 0 | 0 | 0 | 0 | 0 | 0 | 0 | 0 | 0 | 0 | 0 | 0 | 0 | 0 | 0 | 0 | 0 | 0 | 0 | 0 | 0 | 0 | 0 | 0 | 0 | 0 | 0 | 0 | 0 | 0 | 0 | 0 | 0 | 0 | 0 | 0 | Ichinose, H., & Oouchi, C. (1968). The Strain-Rate Dependence of the Ductile-Brittle Transition Temperature of Aluminum in Liquid Metals. Transactions of the Japan Institute of Metals, 9, 41.
375 | 566 | Aluminum | mercury-zinc | pure | pure | 1 | 231.4 | 933 | 313 | 0.335477 | 0.00042 | cF | 0 | 0 | 0 | 0 | 0 | 0 | 0 | 0 | 0 | 0 | 100 | 1 | 0 | 0 | 0 | 0 | 0 | 0 | 0 | 0 | 0 | 0 | 0 | 0 | 0 | 0 | 0 | 0 | 0 | 0 | 0 | 0 | 0 | 0 | 0 | 0 | 0 | 0 | 0 | 0 | 0 | 0 | 0 | 0 | 0 | 0 | 0 | 0 | 0 | 0 | 0 | 0 | 0 | 0 | 0 | 0 | 0 | 0 | 0 | 0 | 0 | 0 | 0 | 0 | 0 | 0 | 0 | 0 | 0 | 0 | 0 | 0 | 0 | 0 | 0 | 0 | 0 | 0 | 0 | 0 | 0 | 0 | 0 | 0 | 0 | 0 | 0 | 0 | 0 | 0 | 0 | 0 | 0 | 0 | 0 | 0 | 0 | 0 | 97 | 0.9133471 | 3 | 0.08665294 | 0 | 0 | 0 | 0 | 0 | 0 | 0 | 0 | 0 | 0 | 0 | 0 | 0 | 0 | 0 | 0 | 0 | 0 | 0 | 0 | 0 | 0 | 0 | 0 | 0 | 0 | 0 | 0 | 0 | 0 | 0 | 0 | 0 | 0 | 0 | 0 | 0 | 0 | 0 | 0 | 0 | 0 | 0 | 0 | 0 | 0 | Ichinose, H., & Oouchi, C. (1968). The Strain-Rate Dependence of the Ductile-Brittle Transition Temperature of Aluminum in Liquid Metals. Transactions of the Japan Institute of Metals, 9, 41.
376 | 567 | Aluminum | mercury-zinc | pure | pure | 1 | 231.4 | 933 | 333 | 0.3569132 | 0.00042 | cF | 0 | 0 | 0 | 0 | 0 | 0 | 0 | 0 | 0 | 0 | 100 | 1 | 0 | 0 | 0 | 0 | 0 | 0 | 0 | 0 | 0 | 0 | 0 | 0 | 0 | 0 | 0 | 0 | 0 | 0 | 0 | 0 | 0 | 0 | 0 | 0 | 0 | 0 | 0 | 0 | 0 | 0 | 0 | 0 | 0 | 0 | 0 | 0 | 0 | 0 | 0 | 0 | 0 | 0 | 0 | 0 | 0 | 0 | 0 | 0 | 0 | 0 | 0 | 0 | 0 | 0 | 0 | 0 | 0 | 0 | 0 | 0 | 0 | 0 | 0 | 0 | 0 | 0 | 0 | 0 | 0 | 0 | 0 | 0 | 0 | 0 | 0 | 0 | 0 | 0 | 0 | 0 | 0 | 0 | 0 | 0 | 0 | 0 | 97 | 0.9133471 | 3 | 0.08665294 | 0 | 0 | 0 | 0 | 0 | 0 | 0 | 0 | 0 | 0 | 0 | 0 | 0 | 0 | 0 | 0 | 0 | 0 | 0 | 0 | 0 | 0 | 0 | 0 | 0 | 0 | 0 | 0 | 0 | 0 | 0 | 0 | 0 | 0 | 0 | 0 | 0 | 0 | 0 | 0 | 0 | 0 | 0 | 0 | 0 | 0 | Ichinose, H., & Oouchi, C. (1968). The Strain-Rate Dependence of the Ductile-Brittle Transition Temperature of Aluminum in Liquid Metals. Transactions of the Japan Institute of Metals, 9, 41.
377 | 568 | Aluminum | mercury-zinc | pure | pure | 1 | 231.4 | 933 | 353 | 0.3783494 | 0.00042 | cF | 0 | 0 | 0 | 0 | 0 | 0 | 0 | 0 | 0 | 0 | 100 | 1 | 0 | 0 | 0 | 0 | 0 | 0 | 0 | 0 | 0 | 0 | 0 | 0 | 0 | 0 | 0 | 0 | 0 | 0 | 0 | 0 | 0 | 0 | 0 | 0 | 0 | 0 | 0 | 0 | 0 | 0 | 0 | 0 | 0 | 0 | 0 | 0 | 0 | 0 | 0 | 0 | 0 | 0 | 0 | 0 | 0 | 0 | 0 | 0 | 0 | 0 | 0 | 0 | 0 | 0 | 0 | 0 | 0 | 0 | 0 | 0 | 0 | 0 | 0 | 0 | 0 | 0 | 0 | 0 | 0 | 0 | 0 | 0 | 0 | 0 | 0 | 0 | 0 | 0 | 0 | 0 | 0 | 0 | 0 | 0 | 0 | 0 | 97 | 0.9133471 | 3 | 0.08665294 | 0 | 0 | 0 | 0 | 0 | 0 | 0 | 0 | 0 | 0 | 0 | 0 | 0 | 0 | 0 | 0 | 0 | 0 | 0 | 0 | 0 | 0 | 0 | 0 | 0 | 0 | 0 | 0 | 0 | 0 | 0 | 0 | 0 | 0 | 0 | 0 | 0 | 0 | 0 | 0 | 0 | 0 | 0 | 0 | 0 | 0 | Ichinose, H., & Oouchi, C. (1968). The Strain-Rate Dependence of the Ductile-Brittle Transition Temperature of Aluminum in Liquid Metals. Transactions of the Japan Institute of Metals, 9, 41.
378 | 569 | Aluminum | mercury-zinc | pure | pure | 0 | 231.4 | 933 | 383 | 0.4105038 | 0.00042 | cF | 0 | 0 | 0 | 0 | 0 | 0 | 0 | 0 | 0 | 0 | 100 | 1 | 0 | 0 | 0 | 0 | 0 | 0 | 0 | 0 | 0 | 0 | 0 | 0 | 0 | 0 | 0 | 0 | 0 | 0 | 0 | 0 | 0 | 0 | 0 | 0 | 0 | 0 | 0 | 0 | 0 | 0 | 0 | 0 | 0 | 0 | 0 | 0 | 0 | 0 | 0 | 0 | 0 | 0 | 0 | 0 | 0 | 0 | 0 | 0 | 0 | 0 | 0 | 0 | 0 | 0 | 0 | 0 | 0 | 0 | 0 | 0 | 0 | 0 | 0 | 0 | 0 | 0 | 0 | 0 | 0 | 0 | 0 | 0 | 0 | 0 | 0 | 0 | 0 | 0 | 0 | 0 | 0 | 0 | 0 | 0 | 0 | 0 | 97 | 0.9133471 | 3 | 0.08665294 | 0 | 0 | 0 | 0 | 0 | 0 | 0 | 0 | 0 | 0 | 0 | 0 | 0 | 0 | 0 | 0 | 0 | 0 | 0 | 0 | 0 | 0 | 0 | 0 | 0 | 0 | 0 | 0 | 0 | 0 | 0 | 0 | 0 | 0 | 0 | 0 | 0 | 0 | 0 | 0 | 0 | 0 | 0 | 0 | 0 | 0 | Ichinose, H., & Oouchi, C. (1968). The Strain-Rate Dependence of the Ductile-Brittle Transition Temperature of Aluminum in Liquid Metals. Transactions of the Japan Institute of Metals, 9, 41.
379 | 570 | Aluminum | mercury-zinc | pure | pure | 0 | 231.4 | 933 | 423 | 0.4533762 | 0.00042 | cF | 0 | 0 | 0 | 0 | 0 | 0 | 0 | 0 | 0 | 0 | 100 | 1 | 0 | 0 | 0 | 0 | 0 | 0 | 0 | 0 | 0 | 0 | 0 | 0 | 0 | 0 | 0 | 0 | 0 | 0 | 0 | 0 | 0 | 0 | 0 | 0 | 0 | 0 | 0 | 0 | 0 | 0 | 0 | 0 | 0 | 0 | 0 | 0 | 0 | 0 | 0 | 0 | 0 | 0 | 0 | 0 | 0 | 0 | 0 | 0 | 0 | 0 | 0 | 0 | 0 | 0 | 0 | 0 | 0 | 0 | 0 | 0 | 0 | 0 | 0 | 0 | 0 | 0 | 0 | 0 | 0 | 0 | 0 | 0 | 0 | 0 | 0 | 0 | 0 | 0 | 0 | 0 | 0 | 0 | 0 | 0 | 0 | 0 | 97 | 0.9133471 | 3 | 0.08665294 | 0 | 0 | 0 | 0 | 0 | 0 | 0 | 0 | 0 | 0 | 0 | 0 | 0 | 0 | 0 | 0 | 0 | 0 | 0 | 0 | 0 | 0 | 0 | 0 | 0 | 0 | 0 | 0 | 0 | 0 | 0 | 0 | 0 | 0 | 0 | 0 | 0 | 0 | 0 | 0 | 0 | 0 | 0 | 0 | 0 | 0 | Ichinose, H., & Oouchi, C. (1968). The Strain-Rate Dependence of the Ductile-Brittle Transition Temperature of Aluminum in Liquid Metals. Transactions of the Japan Institute of Metals, 9, 41.
380 | 589 | Aluminum | Tin-Zinc | pure | pure | 1 | 473 | 933 | 478 | 0.5123258 | 0.0018 | cF | 0 | 0 | 0 | 0 | 0 | 0 | 0 | 0 | 0 | 0 | 100 | 1 | 0 | 0 | 0 | 0 | 0 | 0 | 0 | 0 | 0 | 0 | 0 | 0 | 0 | 0 | 0 | 0 | 0 | 0 | 0 | 0 | 0 | 0 | 0 | 0 | 0 | 0 | 0 | 0 | 0 | 0 | 0 | 0 | 0 | 0 | 0 | 0 | 0 | 0 | 0 | 0 | 0 | 0 | 0 | 0 | 0 | 0 | 0 | 0 | 0 | 0 | 0 | 0 | 0 | 0 | 0 | 0 | 0 | 0 | 0 | 0 | 0 | 0 | 0 | 0 | 0 | 0 | 0 | 0 | 0 | 0 | 0 | 0 | 0 | 0 | 0 | 0 | 0 | 0 | 0 | 0 | 0 | 0 | 0 | 0 | 0 | 0 | 0 | 0 | 10 | 0.1678544 | 0 | 0 | 90 | 0.8321456 | 0 | 0 | 0 | 0 | 0 | 0 | 0 | 0 | 0 | 0 | 0 | 0 | 0 | 0 | 0 | 0 | 0 | 0 | 0 | 0 | 0 | 0 | 0 | 0 | 0 | 0 | 0 | 0 | 0 | 0 | 0 | 0 | 0 | 0 | 0 | 0 | 0 | 0 | 0 | 0 | 0 | 0 | Ichinose, H., & Oouchi, C. (1968). The Strain-Rate Dependence of the Ductile-Brittle Transition Temperature of Aluminum in Liquid Metals. Transactions of the Japan Institute of Metals, 9, 41.
381 | 590 | Aluminum | Tin-Zinc | pure | pure | 1 | 473 | 933 | 483 | 0.5176849 | 0.0018 | cF | 0 | 0 | 0 | 0 | 0 | 0 | 0 | 0 | 0 | 0 | 100 | 1 | 0 | 0 | 0 | 0 | 0 | 0 | 0 | 0 | 0 | 0 | 0 | 0 | 0 | 0 | 0 | 0 | 0 | 0 | 0 | 0 | 0 | 0 | 0 | 0 | 0 | 0 | 0 | 0 | 0 | 0 | 0 | 0 | 0 | 0 | 0 | 0 | 0 | 0 | 0 | 0 | 0 | 0 | 0 | 0 | 0 | 0 | 0 | 0 | 0 | 0 | 0 | 0 | 0 | 0 | 0 | 0 | 0 | 0 | 0 | 0 | 0 | 0 | 0 | 0 | 0 | 0 | 0 | 0 | 0 | 0 | 0 | 0 | 0 | 0 | 0 | 0 | 0 | 0 | 0 | 0 | 0 | 0 | 0 | 0 | 0 | 0 | 0 | 0 | 10 | 0.1678544 | 0 | 0 | 90 | 0.8321456 | 0 | 0 | 0 | 0 | 0 | 0 | 0 | 0 | 0 | 0 | 0 | 0 | 0 | 0 | 0 | 0 | 0 | 0 | 0 | 0 | 0 | 0 | 0 | 0 | 0 | 0 | 0 | 0 | 0 | 0 | 0 | 0 | 0 | 0 | 0 | 0 | 0 | 0 | 0 | 0 | 0 | 0 | Ichinose, H., & Oouchi, C. (1968). The Strain-Rate Dependence of the Ductile-Brittle Transition Temperature of Aluminum in Liquid Metals. Transactions of the Japan Institute of Metals, 9, 41.
382 | 591 | Aluminum | Tin-Zinc | pure | pure | 1 | 473 | 933 | 493 | 0.528403 | 0.0018 | cF | 0 | 0 | 0 | 0 | 0 | 0 | 0 | 0 | 0 | 0 | 100 | 1 | 0 | 0 | 0 | 0 | 0 | 0 | 0 | 0 | 0 | 0 | 0 | 0 | 0 | 0 | 0 | 0 | 0 | 0 | 0 | 0 | 0 | 0 | 0 | 0 | 0 | 0 | 0 | 0 | 0 | 0 | 0 | 0 | 0 | 0 | 0 | 0 | 0 | 0 | 0 | 0 | 0 | 0 | 0 | 0 | 0 | 0 | 0 | 0 | 0 | 0 | 0 | 0 | 0 | 0 | 0 | 0 | 0 | 0 | 0 | 0 | 0 | 0 | 0 | 0 | 0 | 0 | 0 | 0 | 0 | 0 | 0 | 0 | 0 | 0 | 0 | 0 | 0 | 0 | 0 | 0 | 0 | 0 | 0 | 0 | 0 | 0 | 0 | 0 | 10 | 0.1678544 | 0 | 0 | 90 | 0.8321456 | 0 | 0 | 0 | 0 | 0 | 0 | 0 | 0 | 0 | 0 | 0 | 0 | 0 | 0 | 0 | 0 | 0 | 0 | 0 | 0 | 0 | 0 | 0 | 0 | 0 | 0 | 0 | 0 | 0 | 0 | 0 | 0 | 0 | 0 | 0 | 0 | 0 | 0 | 0 | 0 | 0 | 0 | Ichinose, H., & Oouchi, C. (1968). The Strain-Rate Dependence of the Ductile-Brittle Transition Temperature of Aluminum in Liquid Metals. Transactions of the Japan Institute of Metals, 9, 41.
383 | 592 | Aluminum | Tin-Zinc | pure | pure | 1 | 473 | 933 | 508 | 0.5444802 | 0.0018 | cF | 0 | 0 | 0 | 0 | 0 | 0 | 0 | 0 | 0 | 0 | 100 | 1 | 0 | 0 | 0 | 0 | 0 | 0 | 0 | 0 | 0 | 0 | 0 | 0 | 0 | 0 | 0 | 0 | 0 | 0 | 0 | 0 | 0 | 0 | 0 | 0 | 0 | 0 | 0 | 0 | 0 | 0 | 0 | 0 | 0 | 0 | 0 | 0 | 0 | 0 | 0 | 0 | 0 | 0 | 0 | 0 | 0 | 0 | 0 | 0 | 0 | 0 | 0 | 0 | 0 | 0 | 0 | 0 | 0 | 0 | 0 | 0 | 0 | 0 | 0 | 0 | 0 | 0 | 0 | 0 | 0 | 0 | 0 | 0 | 0 | 0 | 0 | 0 | 0 | 0 | 0 | 0 | 0 | 0 | 0 | 0 | 0 | 0 | 0 | 0 | 10 | 0.1678544 | 0 | 0 | 90 | 0.8321456 | 0 | 0 | 0 | 0 | 0 | 0 | 0 | 0 | 0 | 0 | 0 | 0 | 0 | 0 | 0 | 0 | 0 | 0 | 0 | 0 | 0 | 0 | 0 | 0 | 0 | 0 | 0 | 0 | 0 | 0 | 0 | 0 | 0 | 0 | 0 | 0 | 0 | 0 | 0 | 0 | 0 | 0 | Ichinose, H., & Oouchi, C. (1968). The Strain-Rate Dependence of the Ductile-Brittle Transition Temperature of Aluminum in Liquid Metals. Transactions of the Japan Institute of Metals, 9, 41.
384 | 593 | Aluminum | Tin-Zinc | pure | pure | 1 | 473 | 933 | 523 | 0.5605573 | 0.0018 | cF | 0 | 0 | 0 | 0 | 0 | 0 | 0 | 0 | 0 | 0 | 100 | 1 | 0 | 0 | 0 | 0 | 0 | 0 | 0 | 0 | 0 | 0 | 0 | 0 | 0 | 0 | 0 | 0 | 0 | 0 | 0 | 0 | 0 | 0 | 0 | 0 | 0 | 0 | 0 | 0 | 0 | 0 | 0 | 0 | 0 | 0 | 0 | 0 | 0 | 0 | 0 | 0 | 0 | 0 | 0 | 0 | 0 | 0 | 0 | 0 | 0 | 0 | 0 | 0 | 0 | 0 | 0 | 0 | 0 | 0 | 0 | 0 | 0 | 0 | 0 | 0 | 0 | 0 | 0 | 0 | 0 | 0 | 0 | 0 | 0 | 0 | 0 | 0 | 0 | 0 | 0 | 0 | 0 | 0 | 0 | 0 | 0 | 0 | 0 | 0 | 10 | 0.1678544 | 0 | 0 | 90 | 0.8321456 | 0 | 0 | 0 | 0 | 0 | 0 | 0 | 0 | 0 | 0 | 0 | 0 | 0 | 0 | 0 | 0 | 0 | 0 | 0 | 0 | 0 | 0 | 0 | 0 | 0 | 0 | 0 | 0 | 0 | 0 | 0 | 0 | 0 | 0 | 0 | 0 | 0 | 0 | 0 | 0 | 0 | 0 | Ichinose, H., & Oouchi, C. (1968). The Strain-Rate Dependence of the Ductile-Brittle Transition Temperature of Aluminum in Liquid Metals. Transactions of the Japan Institute of Metals, 9, 41.
385 | 594 | Aluminum | Tin-Zinc | pure | pure | 1 | 473 | 933 | 533 | 0.5712755 | 0.0018 | cF | 0 | 0 | 0 | 0 | 0 | 0 | 0 | 0 | 0 | 0 | 100 | 1 | 0 | 0 | 0 | 0 | 0 | 0 | 0 | 0 | 0 | 0 | 0 | 0 | 0 | 0 | 0 | 0 | 0 | 0 | 0 | 0 | 0 | 0 | 0 | 0 | 0 | 0 | 0 | 0 | 0 | 0 | 0 | 0 | 0 | 0 | 0 | 0 | 0 | 0 | 0 | 0 | 0 | 0 | 0 | 0 | 0 | 0 | 0 | 0 | 0 | 0 | 0 | 0 | 0 | 0 | 0 | 0 | 0 | 0 | 0 | 0 | 0 | 0 | 0 | 0 | 0 | 0 | 0 | 0 | 0 | 0 | 0 | 0 | 0 | 0 | 0 | 0 | 0 | 0 | 0 | 0 | 0 | 0 | 0 | 0 | 0 | 0 | 0 | 0 | 10 | 0.1678544 | 0 | 0 | 90 | 0.8321456 | 0 | 0 | 0 | 0 | 0 | 0 | 0 | 0 | 0 | 0 | 0 | 0 | 0 | 0 | 0 | 0 | 0 | 0 | 0 | 0 | 0 | 0 | 0 | 0 | 0 | 0 | 0 | 0 | 0 | 0 | 0 | 0 | 0 | 0 | 0 | 0 | 0 | 0 | 0 | 0 | 0 | 0 | Ichinose, H., & Oouchi, C. (1968). The Strain-Rate Dependence of the Ductile-Brittle Transition Temperature of Aluminum in Liquid Metals. Transactions of the Japan Institute of Metals, 9, 41.
386 | 601 | Steel | Tin | 30KHGSА | C, Si, Mn, Cr (soviet) | 3 | 504.9 | 1773 | 548 | 0.3090807 |  | cI and tI | 0 | 0 | 0 | 0 | 0 | 0 | 0.95 | 0.009447227 | 0 | 0 | 0 | 0 | 0 | 0 | 0 | 0 | 96.75 | 0.9464993 | 0.3 | 0.01364683 | 0 | 0 | 0 | 0 | 1.05 | 0.02042494 | 0.95 | 0.009981744 | 0 | 0 | 0 | 0 | 0 | 0 | 0 | 0 | 0 | 0 | 0 | 0 | 0 | 0 | 0 | 0 | 0 | 0 | 0 | 0 | 0 | 0 | 0 | 0 | 0 | 0 | 0 | 0 | 0 | 0 | 0 | 0 | 0 | 0 | 0 | 0 | 0 | 0 | 0 | 0 | 0 | 0 | 0 | 0 | 0 | 0 | 0 | 0 | 0 | 0 | 0 | 0 | 0 | 0 | 0 | 0 | 0 | 0 | 0 | 0 | 0 | 0 | 0 | 0 | 0 | 0 | 0 | 0 | 0 | 0 | 0 | 0 | 0 | 0 | 0 | 0 | 100 | 1 | 0 | 0 | 0 | 0 | 0 | 0 | 0 | 0 | 0 | 0 | 0 | 0 | 0 | 0 | 0 | 0 | 0 | 0 | 0 | 0 | 0 | 0 | 0 | 0 | 0 | 0 | 0 | 0 | 0 | 0 | 0 | 0 | 0 | 0 | 0 | 0 | 0 | 0 | 0 | 0 | 0 | 0 | Potak, Y. M., & Shchlegakov, I. M. (1955). Influence of molten metal coatings on steel and alloys. Zurnal Technicheskoi Fiziki.
387 | 602 | Steel | Tin | 30KHGSА | C, Si, Mn, Cr (soviet) | 3 | 504.9 | 1773 | 673 | 0.3795826 |  | cI and tI | 0 | 0 | 0 | 0 | 0 | 0 | 0.95 | 0.009447227 | 0 | 0 | 0 | 0 | 0 | 0 | 0 | 0 | 96.75 | 0.9464993 | 0.3 | 0.01364683 | 0 | 0 | 0 | 0 | 1.05 | 0.02042494 | 0.95 | 0.009981744 | 0 | 0 | 0 | 0 | 0 | 0 | 0 | 0 | 0 | 0 | 0 | 0 | 0 | 0 | 0 | 0 | 0 | 0 | 0 | 0 | 0 | 0 | 0 | 0 | 0 | 0 | 0 | 0 | 0 | 0 | 0 | 0 | 0 | 0 | 0 | 0 | 0 | 0 | 0 | 0 | 0 | 0 | 0 | 0 | 0 | 0 | 0 | 0 | 0 | 0 | 0 | 0 | 0 | 0 | 0 | 0 | 0 | 0 | 0 | 0 | 0 | 0 | 0 | 0 | 0 | 0 | 0 | 0 | 0 | 0 | 0 | 0 | 0 | 0 | 0 | 0 | 100 | 1 | 0 | 0 | 0 | 0 | 0 | 0 | 0 | 0 | 0 | 0 | 0 | 0 | 0 | 0 | 0 | 0 | 0 | 0 | 0 | 0 | 0 | 0 | 0 | 0 | 0 | 0 | 0 | 0 | 0 | 0 | 0 | 0 | 0 | 0 | 0 | 0 | 0 | 0 | 0 | 0 | 0 | 0 | Potak, Y. M., & Shchlegakov, I. M. (1955). Influence of molten metal coatings on steel and alloys. Zurnal Technicheskoi Fiziki.
388 | 603 | Steel | Tin | 30KHGSА | C, Si, Mn, Cr (soviet) | 3 | 504.9 | 1773 | 773 | 0.4359842 |  | cI and tI | 0 | 0 | 0 | 0 | 0 | 0 | 0.95 | 0.009447227 | 0 | 0 | 0 | 0 | 0 | 0 | 0 | 0 | 96.75 | 0.9464993 | 0.3 | 0.01364683 | 0 | 0 | 0 | 0 | 1.05 | 0.02042494 | 0.95 | 0.009981744 | 0 | 0 | 0 | 0 | 0 | 0 | 0 | 0 | 0 | 0 | 0 | 0 | 0 | 0 | 0 | 0 | 0 | 0 | 0 | 0 | 0 | 0 | 0 | 0 | 0 | 0 | 0 | 0 | 0 | 0 | 0 | 0 | 0 | 0 | 0 | 0 | 0 | 0 | 0 | 0 | 0 | 0 | 0 | 0 | 0 | 0 | 0 | 0 | 0 | 0 | 0 | 0 | 0 | 0 | 0 | 0 | 0 | 0 | 0 | 0 | 0 | 0 | 0 | 0 | 0 | 0 | 0 | 0 | 0 | 0 | 0 | 0 | 0 | 0 | 0 | 0 | 100 | 1 | 0 | 0 | 0 | 0 | 0 | 0 | 0 | 0 | 0 | 0 | 0 | 0 | 0 | 0 | 0 | 0 | 0 | 0 | 0 | 0 | 0 | 0 | 0 | 0 | 0 | 0 | 0 | 0 | 0 | 0 | 0 | 0 | 0 | 0 | 0 | 0 | 0 | 0 | 0 | 0 | 0 | 0 | Potak, Y. M., & Shchlegakov, I. M. (1955). Influence of molten metal coatings on steel and alloys. Zurnal Technicheskoi Fiziki.
389 | 604 | Steel | 70-30 lead tin | 30KHGSА | C, Si, Mn, Cr (soviet) | 1 | 473 | 1773 | 548 | 0.3090807 |  | cI and tI | 0 | 0 | 0 | 0 | 0 | 0 | 0.95 | 0.009447227 | 0 | 0 | 0 | 0 | 0 | 0 | 0 | 0 | 96.75 | 0.9464993 | 0.3 | 0.01364683 | 0 | 0 | 0 | 0 | 1.05 | 0.02042494 | 0.95 | 0.009981744 | 0 | 0 | 0 | 0 | 0 | 0 | 0 | 0 | 0 | 0 | 0 | 0 | 0 | 0 | 0 | 0 | 0 | 0 | 0 | 0 | 0 | 0 | 0 | 0 | 0 | 0 | 0 | 0 | 0 | 0 | 0 | 0 | 0 | 0 | 0 | 0 | 0 | 0 | 0 | 0 | 0 | 0 | 0 | 0 | 0 | 0 | 0 | 0 | 0 | 0 | 0 | 0 | 0 | 0 | 0 | 0 | 0 | 0 | 0 | 0 | 0 | 0 | 0 | 0 | 0 | 0 | 0 | 0 | 0 | 0 | 0 | 0 | 0 | 0 | 30 | 0.1971348 | 70 | 0.8028652 | 0 | 0 | 0 | 0 | 0 | 0 | 0 | 0 | 0 | 0 | 0 | 0 | 0 | 0 | 0 | 0 | 0 | 0 | 0 | 0 | 0 | 0 | 0 | 0 | 0 | 0 | 0 | 0 | 0 | 0 | 0 | 0 | 0 | 0 | 0 | 0 | 0 | 0 | 0 | 0 | 0 | 0 | Potak, Y. M., & Shchlegakov, I. M. (1955). Influence of molten metal coatings on steel and alloys. Zurnal Technicheskoi Fiziki.
390 | 605 | Steel | 40-60 lead tin | 30KHGSА | C, Si, Mn, Cr (soviet) | 1 | 513 | 1773 | 548 | 0.3090807 |  | cI and tI | 0 | 0 | 0 | 0 | 0 | 0 | 0.95 | 0.009447227 | 0 | 0 | 0 | 0 | 0 | 0 | 0 | 0 | 96.75 | 0.9464993 | 0.3 | 0.01364683 | 0 | 0 | 0 | 0 | 1.05 | 0.02042494 | 0.95 | 0.009981744 | 0 | 0 | 0 | 0 | 0 | 0 | 0 | 0 | 0 | 0 | 0 | 0 | 0 | 0 | 0 | 0 | 0 | 0 | 0 | 0 | 0 | 0 | 0 | 0 | 0 | 0 | 0 | 0 | 0 | 0 | 0 | 0 | 0 | 0 | 0 | 0 | 0 | 0 | 0 | 0 | 0 | 0 | 0 | 0 | 0 | 0 | 0 | 0 | 0 | 0 | 0 | 0 | 0 | 0 | 0 | 0 | 0 | 0 | 0 | 0 | 0 | 0 | 0 | 0 | 0 | 0 | 0 | 0 | 0 | 0 | 0 | 0 | 0 | 0 | 60 | 0.4621884 | 40 | 0.5378116 | 0 | 0 | 0 | 0 | 0 | 0 | 0 | 0 | 0 | 0 | 0 | 0 | 0 | 0 | 0 | 0 | 0 | 0 | 0 | 0 | 0 | 0 | 0 | 0 | 0 | 0 | 0 | 0 | 0 | 0 | 0 | 0 | 0 | 0 | 0 | 0 | 0 | 0 | 0 | 0 | 0 | 0 | Potak, Y. M., & Shchlegakov, I. M. (1955). Influence of molten metal coatings on steel and alloys. Zurnal Technicheskoi Fiziki.
391 | 606 | Steel | lead | 30KHGSА | C, Si, Mn, Cr (soviet) | 1 | 600 | 1773 | 638 | 0.3598421 |  | cI and tI | 0 | 0 | 0 | 0 | 0 | 0 | 0.95 | 0.009447227 | 0 | 0 | 0 | 0 | 0 | 0 | 0 | 0 | 96.75 | 0.9464993 | 0.3 | 0.01364683 | 0 | 0 | 0 | 0 | 1.05 | 0.02042494 | 0.95 | 0.009981744 | 0 | 0 | 0 | 0 | 0 | 0 | 0 | 0 | 0 | 0 | 0 | 0 | 0 | 0 | 0 | 0 | 0 | 0 | 0 | 0 | 0 | 0 | 0 | 0 | 0 | 0 | 0 | 0 | 0 | 0 | 0 | 0 | 0 | 0 | 0 | 0 | 0 | 0 | 0 | 0 | 0 | 0 | 0 | 0 | 0 | 0 | 0 | 0 | 0 | 0 | 0 | 0 | 0 | 0 | 0 | 0 | 0 | 0 | 0 | 0 | 0 | 0 | 0 | 0 | 0 | 0 | 0 | 0 | 0 | 0 | 0 | 0 | 0 | 0 | 100 | 1 | 0 | 0 | 0 | 0 | 0 | 0 | 0 | 0 | 0 | 0 | 0 | 0 | 0 | 0 | 0 | 0 | 0 | 0 | 0 | 0 | 0 | 0 | 0 | 0 | 0 | 0 | 0 | 0 | 0 | 0 | 0 | 0 | 0 | 0 | 0 | 0 | 0 | 0 | 0 | 0 | 0 | 0 | 0 | 0 | Potak, Y. M., & Shchlegakov, I. M. (1955). Influence of molten metal coatings on steel and alloys. Zurnal Technicheskoi Fiziki.
392 | 607 | Steel | cadmium | 30KHGSА | C, Si, Mn, Cr (soviet) | 1 | 594 | 1773 | 638 | 0.3598421 |  | cI and tI | 0 | 0 | 0 | 0 | 0 | 0 | 0.95 | 0.009447227 | 0 | 0 | 0 | 0 | 0 | 0 | 0 | 0 | 96.75 | 0.9464993 | 0.3 | 0.01364683 | 0 | 0 | 0 | 0 | 1.05 | 0.02042494 | 0.95 | 0.009981744 | 0 | 0 | 0 | 0 | 0 | 0 | 0 | 0 | 0 | 0 | 0 | 0 | 0 | 0 | 0 | 0 | 0 | 0 | 0 | 0 | 0 | 0 | 0 | 0 | 0 | 0 | 0 | 0 | 0 | 0 | 0 | 0 | 0 | 0 | 0 | 0 | 0 | 0 | 0 | 0 | 0 | 0 | 0 | 0 | 0 | 0 | 0 | 0 | 0 | 0 | 0 | 0 | 0 | 0 | 0 | 0 | 0 | 0 | 0 | 0 | 0 | 0 | 0 | 0 | 0 | 0 | 0 | 0 | 0 | 0 | 0 | 0 | 0 | 0 | 0 | 0 | 0 | 0 | 0 | 0 | 0 | 0 | 100 | 1 | 0 | 0 | 0 | 0 | 0 | 0 | 0 | 0 | 0 | 0 | 0 | 0 | 0 | 0 | 0 | 0 | 0 | 0 | 0 | 0 | 0 | 0 | 0 | 0 | 0 | 0 | 0 | 0 | 0 | 0 | 0 | 0 | 0 | 0 | 0 | 0 | Potak, Y. M., & Shchlegakov, I. M. (1955). Influence of molten metal coatings on steel and alloys. Zurnal Technicheskoi Fiziki.
393 | 608 | Steel | Tin | 30KHGSА | C, Si, Mn, Cr (soviet) | 3 | 504.9 | 1773 | 548 | 0.3090807 |  | cI and tI | 0 | 0 | 0 | 0 | 0 | 0 | 0.95 | 0.009447227 | 0 | 0 | 0 | 0 | 0 | 0 | 0 | 0 | 96.75 | 0.9464993 | 0.3 | 0.01364683 | 0 | 0 | 0 | 0 | 1.05 | 0.02042494 | 0.95 | 0.009981744 | 0 | 0 | 0 | 0 | 0 | 0 | 0 | 0 | 0 | 0 | 0 | 0 | 0 | 0 | 0 | 0 | 0 | 0 | 0 | 0 | 0 | 0 | 0 | 0 | 0 | 0 | 0 | 0 | 0 | 0 | 0 | 0 | 0 | 0 | 0 | 0 | 0 | 0 | 0 | 0 | 0 | 0 | 0 | 0 | 0 | 0 | 0 | 0 | 0 | 0 | 0 | 0 | 0 | 0 | 0 | 0 | 0 | 0 | 0 | 0 | 0 | 0 | 0 | 0 | 0 | 0 | 0 | 0 | 0 | 0 | 0 | 0 | 0 | 0 | 0 | 0 | 100 | 1 | 0 | 0 | 0 | 0 | 0 | 0 | 0 | 0 | 0 | 0 | 0 | 0 | 0 | 0 | 0 | 0 | 0 | 0 | 0 | 0 | 0 | 0 | 0 | 0 | 0 | 0 | 0 | 0 | 0 | 0 | 0 | 0 | 0 | 0 | 0 | 0 | 0 | 0 | 0 | 0 | 0 | 0 | Potak, Y. M., & Shchlegakov, I. M. (1955). Influence of molten metal coatings on steel and alloys. Zurnal Technicheskoi Fiziki.
394 | 609 | Steel | Tin | 30KHGSА | C, Si, Mn, Cr (soviet) | 3 | 504.9 | 1773 | 673 | 0.3795826 |  | cI and tI | 0 | 0 | 0 | 0 | 0 | 0 | 0.95 | 0.009447227 | 0 | 0 | 0 | 0 | 0 | 0 | 0 | 0 | 96.75 | 0.9464993 | 0.3 | 0.01364683 | 0 | 0 | 0 | 0 | 1.05 | 0.02042494 | 0.95 | 0.009981744 | 0 | 0 | 0 | 0 | 0 | 0 | 0 | 0 | 0 | 0 | 0 | 0 | 0 | 0 | 0 | 0 | 0 | 0 | 0 | 0 | 0 | 0 | 0 | 0 | 0 | 0 | 0 | 0 | 0 | 0 | 0 | 0 | 0 | 0 | 0 | 0 | 0 | 0 | 0 | 0 | 0 | 0 | 0 | 0 | 0 | 0 | 0 | 0 | 0 | 0 | 0 | 0 | 0 | 0 | 0 | 0 | 0 | 0 | 0 | 0 | 0 | 0 | 0 | 0 | 0 | 0 | 0 | 0 | 0 | 0 | 0 | 0 | 0 | 0 | 0 | 0 | 100 | 1 | 0 | 0 | 0 | 0 | 0 | 0 | 0 | 0 | 0 | 0 | 0 | 0 | 0 | 0 | 0 | 0 | 0 | 0 | 0 | 0 | 0 | 0 | 0 | 0 | 0 | 0 | 0 | 0 | 0 | 0 | 0 | 0 | 0 | 0 | 0 | 0 | 0 | 0 | 0 | 0 | 0 | 0 | Potak, Y. M., & Shchlegakov, I. M. (1955). Influence of molten metal coatings on steel and alloys. Zurnal Technicheskoi Fiziki.
395 | 610 | Steel | Tin | 30KHGSА | C, Si, Mn, Cr (soviet) | 3 | 504.9 | 1773 | 773 | 0.4359842 |  | cI and tI | 0 | 0 | 0 | 0 | 0 | 0 | 0.95 | 0.009447227 | 0 | 0 | 0 | 0 | 0 | 0 | 0 | 0 | 96.75 | 0.9464993 | 0.3 | 0.01364683 | 0 | 0 | 0 | 0 | 1.05 | 0.02042494 | 0.95 | 0.009981744 | 0 | 0 | 0 | 0 | 0 | 0 | 0 | 0 | 0 | 0 | 0 | 0 | 0 | 0 | 0 | 0 | 0 | 0 | 0 | 0 | 0 | 0 | 0 | 0 | 0 | 0 | 0 | 0 | 0 | 0 | 0 | 0 | 0 | 0 | 0 | 0 | 0 | 0 | 0 | 0 | 0 | 0 | 0 | 0 | 0 | 0 | 0 | 0 | 0 | 0 | 0 | 0 | 0 | 0 | 0 | 0 | 0 | 0 | 0 | 0 | 0 | 0 | 0 | 0 | 0 | 0 | 0 | 0 | 0 | 0 | 0 | 0 | 0 | 0 | 0 | 0 | 100 | 1 | 0 | 0 | 0 | 0 | 0 | 0 | 0 | 0 | 0 | 0 | 0 | 0 | 0 | 0 | 0 | 0 | 0 | 0 | 0 | 0 | 0 | 0 | 0 | 0 | 0 | 0 | 0 | 0 | 0 | 0 | 0 | 0 | 0 | 0 | 0 | 0 | 0 | 0 | 0 | 0 | 0 | 0 | Potak, Y. M., & Shchlegakov, I. M. (1955). Influence of molten metal coatings on steel and alloys. Zurnal Technicheskoi Fiziki.
396 | 611 | Steel | 70-30 tin lead | 30KHGSА | C, Si, Mn, Cr (soviet) | 1 | 473 | 1773 | 548 | 0.3090807 |  | cI and tI | 0 | 0 | 0 | 0 | 0 | 0 | 0.95 | 0.009447227 | 0 | 0 | 0 | 0 | 0 | 0 | 0 | 0 | 96.75 | 0.9464993 | 0.3 | 0.01364683 | 0 | 0 | 0 | 0 | 1.05 | 0.02042494 | 0.95 | 0.009981744 | 0 | 0 | 0 | 0 | 0 | 0 | 0 | 0 | 0 | 0 | 0 | 0 | 0 | 0 | 0 | 0 | 0 | 0 | 0 | 0 | 0 | 0 | 0 | 0 | 0 | 0 | 0 | 0 | 0 | 0 | 0 | 0 | 0 | 0 | 0 | 0 | 0 | 0 | 0 | 0 | 0 | 0 | 0 | 0 | 0 | 0 | 0 | 0 | 0 | 0 | 0 | 0 | 0 | 0 | 0 | 0 | 0 | 0 | 0 | 0 | 0 | 0 | 0 | 0 | 0 | 0 | 0 | 0 | 0 | 0 | 0 | 0 | 0 | 0 | 30 | 0.1971348 | 70 | 0.8028652 | 0 | 0 | 0 | 0 | 0 | 0 | 0 | 0 | 0 | 0 | 0 | 0 | 0 | 0 | 0 | 0 | 0 | 0 | 0 | 0 | 0 | 0 | 0 | 0 | 0 | 0 | 0 | 0 | 0 | 0 | 0 | 0 | 0 | 0 | 0 | 0 | 0 | 0 | 0 | 0 | 0 | 0 | Potak, Y. M., & Shchlegakov, I. M. (1955). Influence of molten metal coatings on steel and alloys. Zurnal Technicheskoi Fiziki.
397 | 612 | Steel | 40-60 tin lead | 30KHGSА | C, Si, Mn, Cr (soviet) | 1 | 513 | 1773 | 548 | 0.3090807 |  | cI and tI | 0 | 0 | 0 | 0 | 0 | 0 | 0.95 | 0.009447227 | 0 | 0 | 0 | 0 | 0 | 0 | 0 | 0 | 96.75 | 0.9464993 | 0.3 | 0.01364683 | 0 | 0 | 0 | 0 | 1.05 | 0.02042494 | 0.95 | 0.009981744 | 0 | 0 | 0 | 0 | 0 | 0 | 0 | 0 | 0 | 0 | 0 | 0 | 0 | 0 | 0 | 0 | 0 | 0 | 0 | 0 | 0 | 0 | 0 | 0 | 0 | 0 | 0 | 0 | 0 | 0 | 0 | 0 | 0 | 0 | 0 | 0 | 0 | 0 | 0 | 0 | 0 | 0 | 0 | 0 | 0 | 0 | 0 | 0 | 0 | 0 | 0 | 0 | 0 | 0 | 0 | 0 | 0 | 0 | 0 | 0 | 0 | 0 | 0 | 0 | 0 | 0 | 0 | 0 | 0 | 0 | 0 | 0 | 0 | 0 | 60 | 0.4621884 | 40 | 0.5378116 | 0 | 0 | 0 | 0 | 0 | 0 | 0 | 0 | 0 | 0 | 0 | 0 | 0 | 0 | 0 | 0 | 0 | 0 | 0 | 0 | 0 | 0 | 0 | 0 | 0 | 0 | 0 | 0 | 0 | 0 | 0 | 0 | 0 | 0 | 0 | 0 | 0 | 0 | 0 | 0 | 0 | 0 | Potak, Y. M., & Shchlegakov, I. M. (1955). Influence of molten metal coatings on steel and alloys. Zurnal Technicheskoi Fiziki.
398 | 613 | Steel | Tin | 30KHGSА | C, Si, Mn, Cr (soviet) | 3 | 504.9 | 1773 | 548 | 0.3090807 |  | cI and tI | 0 | 0 | 0 | 0 | 0 | 0 | 0.95 | 0.009447227 | 0 | 0 | 0 | 0 | 0 | 0 | 0 | 0 | 96.75 | 0.9464993 | 0.3 | 0.01364683 | 0 | 0 | 0 | 0 | 1.05 | 0.02042494 | 0.95 | 0.009981744 | 0 | 0 | 0 | 0 | 0 | 0 | 0 | 0 | 0 | 0 | 0 | 0 | 0 | 0 | 0 | 0 | 0 | 0 | 0 | 0 | 0 | 0 | 0 | 0 | 0 | 0 | 0 | 0 | 0 | 0 | 0 | 0 | 0 | 0 | 0 | 0 | 0 | 0 | 0 | 0 | 0 | 0 | 0 | 0 | 0 | 0 | 0 | 0 | 0 | 0 | 0 | 0 | 0 | 0 | 0 | 0 | 0 | 0 | 0 | 0 | 0 | 0 | 0 | 0 | 0 | 0 | 0 | 0 | 0 | 0 | 0 | 0 | 0 | 0 | 0 | 0 | 100 | 1 | 0 | 0 | 0 | 0 | 0 | 0 | 0 | 0 | 0 | 0 | 0 | 0 | 0 | 0 | 0 | 0 | 0 | 0 | 0 | 0 | 0 | 0 | 0 | 0 | 0 | 0 | 0 | 0 | 0 | 0 | 0 | 0 | 0 | 0 | 0 | 0 | 0 | 0 | 0 | 0 | 0 | 0 | Potak, Y. M., & Shchlegakov, I. M. (1955). Influence of molten metal coatings on steel and alloys. Zurnal Technicheskoi Fiziki.
399 | 614 | Steel | Tin | ЭИ388 | Si 1, Mn7, Ni7, Cr15, V1.7 | 0 | 504.9 | 1773 | 548 | 0.3090807 |  | cI and tI | 0 | 0 | 0 | 0 | 9 | 0.07633766 | 9 | 0.08155588 | 0 | 0 | 0 | 0 | 0 | 0 | 0 | 0 | 73.625 | 0.6563366 | 0.425 | 0.01761698 | 0 | 0 | 0 | 0 | 1.15 | 0.02038456 | 15 | 0.1436171 | 0.8 | 0.004151221 | 0 | 0 | 0 | 0 | 0 | 0 | 0 | 0 | 0 | 0 | 0 | 0 | 0 | 0 | 0 | 0 | 0 | 0 | 0 | 0 | 0 | 0 | 0 | 0 | 0 | 0 | 0 | 0 | 0 | 0 | 0 | 0 | 0 | 0 | 0 | 0 | 0 | 0 | 0 | 0 | 0 | 0 | 0 | 0 | 0 | 0 | 0 | 0 | 0 | 0 | 0 | 0 | 0 | 0 | 0 | 0 | 0 | 0 | 0 | 0 | 0 | 0 | 0 | 0 | 0 | 0 | 0 | 0 | 0 | 0 | 0 | 0 | 0 | 0 | 100 | 1 | 0 | 0 | 0 | 0 | 0 | 0 | 0 | 0 | 0 | 0 | 0 | 0 | 0 | 0 | 0 | 0 | 0 | 0 | 0 | 0 | 0 | 0 | 0 | 0 | 0 | 0 | 0 | 0 | 0 | 0 | 0 | 0 | 0 | 0 | 0 | 0 | 0 | 0 | 0 | 0 | 0 | 0 | Potak, Y. M., & Shchlegakov, I. M. (1955). Influence of molten metal coatings on steel and alloys. Zurnal Technicheskoi Fiziki.
400 | 615 | Steel | Tin | ЭИ388 | Si 1, Mn7, Ni7, Cr15, V1.7 | 3 | 504.9 | 1773 | 673 | 0.3795826 |  | cI and tI | 0 | 0 | 0 | 0 | 9 | 0.07633766 | 9 | 0.08155588 | 0 | 0 | 0 | 0 | 0 | 0 | 0 | 0 | 73.625 | 0.6563366 | 0.425 | 0.01761698 | 0 | 0 | 0 | 0 | 1.15 | 0.02038456 | 15 | 0.1436171 | 0.8 | 0.004151221 | 0 | 0 | 0 | 0 | 0 | 0 | 0 | 0 | 0 | 0 | 0 | 0 | 0 | 0 | 0 | 0 | 0 | 0 | 0 | 0 | 0 | 0 | 0 | 0 | 0 | 0 | 0 | 0 | 0 | 0 | 0 | 0 | 0 | 0 | 0 | 0 | 0 | 0 | 0 | 0 | 0 | 0 | 0 | 0 | 0 | 0 | 0 | 0 | 0 | 0 | 0 | 0 | 0 | 0 | 0 | 0 | 0 | 0 | 0 | 0 | 0 | 0 | 0 | 0 | 0 | 0 | 0 | 0 | 0 | 0 | 0 | 0 | 0 | 0 | 100 | 1 | 0 | 0 | 0 | 0 | 0 | 0 | 0 | 0 | 0 | 0 | 0 | 0 | 0 | 0 | 0 | 0 | 0 | 0 | 0 | 0 | 0 | 0 | 0 | 0 | 0 | 0 | 0 | 0 | 0 | 0 | 0 | 0 | 0 | 0 | 0 | 0 | 0 | 0 | 0 | 0 | 0 | 0 | Potak, Y. M., & Shchlegakov, I. M. (1955). Influence of molten metal coatings on steel and alloys. Zurnal Technicheskoi Fiziki.
401 | 616 | Steel | Tin | ЭИ388 | Si 1, Mn7, Ni7, Cr15, V1.7 | 3 | 504.9 | 1773 | 773 | 0.4359842 |  | cI and tI | 0 | 0 | 0 | 0 | 9 | 0.07633766 | 9 | 0.08155588 | 0 | 0 | 0 | 0 | 0 | 0 | 0 | 0 | 73.625 | 0.6563366 | 0.425 | 0.01761698 | 0 | 0 | 0 | 0 | 1.15 | 0.02038456 | 15 | 0.1436171 | 0.8 | 0.004151221 | 0 | 0 | 0 | 0 | 0 | 0 | 0 | 0 | 0 | 0 | 0 | 0 | 0 | 0 | 0 | 0 | 0 | 0 | 0 | 0 | 0 | 0 | 0 | 0 | 0 | 0 | 0 | 0 | 0 | 0 | 0 | 0 | 0 | 0 | 0 | 0 | 0 | 0 | 0 | 0 | 0 | 0 | 0 | 0 | 0 | 0 | 0 | 0 | 0 | 0 | 0 | 0 | 0 | 0 | 0 | 0 | 0 | 0 | 0 | 0 | 0 | 0 | 0 | 0 | 0 | 0 | 0 | 0 | 0 | 0 | 0 | 0 | 0 | 0 | 100 | 1 | 0 | 0 | 0 | 0 | 0 | 0 | 0 | 0 | 0 | 0 | 0 | 0 | 0 | 0 | 0 | 0 | 0 | 0 | 0 | 0 | 0 | 0 | 0 | 0 | 0 | 0 | 0 | 0 | 0 | 0 | 0 | 0 | 0 | 0 | 0 | 0 | 0 | 0 | 0 | 0 | 0 | 0 | Potak, Y. M., & Shchlegakov, I. M. (1955). Influence of molten metal coatings on steel and alloys. Zurnal Technicheskoi Fiziki.
402 | 617 | brass | Tin | leaded alpha/beta | Cu59, Pb1-2 | 1 | 504.9 | 1200 | 548 | 0.4566667 |  | cI | 59 | 0.6023734 | 39.65 | 0.3933995 | 0 | 0 | 0 | 0 | 0 | 0 | 0 | 0 | 0 | 0 | 0 | 0 | 0 | 0 | 0 | 0 | 0 | 0 | 0 | 0 | 0 | 0 | 0 | 0 | 0 | 0 | 0 | 0 | 0 | 0 | 0 | 0 | 0 | 0 | 0 | 0 | 0 | 0 | 0 | 0 | 0 | 0 | 0 | 0 | 0 | 0 | 0 | 0 | 1.35 | 0.004227134 | 0 | 0 | 0 | 0 | 0 | 0 | 0 | 0 | 0 | 0 | 0 | 0 | 0 | 0 | 0 | 0 | 0 | 0 | 0 | 0 | 0 | 0 | 0 | 0 | 0 | 0 | 0 | 0 | 0 | 0 | 0 | 0 | 0 | 0 | 0 | 0 | 0 | 0 | 0 | 0 | 0 | 0 | 0 | 0 | 0 | 0 | 0 | 0 | 0 | 0 | 100 | 1 | 0 | 0 | 0 | 0 | 0 | 0 | 0 | 0 | 0 | 0 | 0 | 0 | 0 | 0 | 0 | 0 | 0 | 0 | 0 | 0 | 0 | 0 | 0 | 0 | 0 | 0 | 0 | 0 | 0 | 0 | 0 | 0 | 0 | 0 | 0 | 0 | 0 | 0 | 0 | 0 | 0 | 0 | Potak, Y. M., & Shchlegakov, I. M. (1955). Influence of molten metal coatings on steel and alloys. Zurnal Technicheskoi Fiziki.
403 | 618 | brass | 40-60 tin lead | leaded alpha/beta | Cu59, Pb1-2 | 1 | 513 | 1200 | 548 | 0.4566667 |  | cI | 59 | 0.6023734 | 39.65 | 0.3933995 | 0 | 0 | 0 | 0 | 0 | 0 | 0 | 0 | 0 | 0 | 0 | 0 | 0 | 0 | 0 | 0 | 0 | 0 | 0 | 0 | 0 | 0 | 0 | 0 | 0 | 0 | 0 | 0 | 0 | 0 | 0 | 0 | 0 | 0 | 0 | 0 | 0 | 0 | 0 | 0 | 0 | 0 | 0 | 0 | 0 | 0 | 0 | 0 | 1.35 | 0.004227134 | 0 | 0 | 0 | 0 | 0 | 0 | 0 | 0 | 0 | 0 | 0 | 0 | 0 | 0 | 0 | 0 | 0 | 0 | 0 | 0 | 0 | 0 | 0 | 0 | 0 | 0 | 0 | 0 | 0 | 0 | 0 | 0 | 0 | 0 | 0 | 0 | 0 | 0 | 0 | 0 | 0 | 0 | 0 | 0 | 0 | 0 | 0 | 0 | 60 | 0.4621884 | 40 | 0.5378116 | 0 | 0 | 0 | 0 | 0 | 0 | 0 | 0 | 0 | 0 | 0 | 0 | 0 | 0 | 0 | 0 | 0 | 0 | 0 | 0 | 0 | 0 | 0 | 0 | 0 | 0 | 0 | 0 | 0 | 0 | 0 | 0 | 0 | 0 | 0 | 0 | 0 | 0 | 0 | 0 | 0 | 0 | Potak, Y. M., & Shchlegakov, I. M. (1955). Influence of molten metal coatings on steel and alloys. Zurnal Technicheskoi Fiziki.
404 | 619 | copper | 70-30 tin lead |  | commerically pure | 0 | 473 | 1353 | 548 | 0.4050259 |  | cF | 100 | 1 | 0 | 0 | 0 | 0 | 0 | 0 | 0 | 0 | 0 | 0 | 0 | 0 | 0 | 0 | 0 | 0 | 0 | 0 | 0 | 0 | 0 | 0 | 0 | 0 | 0 | 0 | 0 | 0 | 0 | 0 | 0 | 0 | 0 | 0 | 0 | 0 | 0 | 0 | 0 | 0 | 0 | 0 | 0 | 0 | 0 | 0 | 0 | 0 | 0 | 0 | 0 | 0 | 0 | 0 | 0 | 0 | 0 | 0 | 0 | 0 | 0 | 0 | 0 | 0 | 0 | 0 | 0 | 0 | 0 | 0 | 0 | 0 | 0 | 0 | 0 | 0 | 0 | 0 | 0 | 0 | 0 | 0 | 0 | 0 | 0 | 0 | 0 | 0 | 0 | 0 | 0 | 0 | 0 | 0 | 0 | 0 | 0 | 0 | 0 | 0 | 30 | 0.1971348 | 70 | 0.8028652 | 0 | 0 | 0 | 0 | 0 | 0 | 0 | 0 | 0 | 0 | 0 | 0 | 0 | 0 | 0 | 0 | 0 | 0 | 0 | 0 | 0 | 0 | 0 | 0 | 0 | 0 | 0 | 0 | 0 | 0 | 0 | 0 | 0 | 0 | 0 | 0 | 0 | 0 | 0 | 0 | 0 | 0 | Potak, Y. M., & Shchlegakov, I. M. (1955). Influence of molten metal coatings on steel and alloys. Zurnal Technicheskoi Fiziki.
405 | 620 | aluminum | 70-30 tin lead | 3xxx series equivalent | Mn1-1.6 | 1 | 473 | 933 | 548 | 0.5873526 |  | cF | 0 | 0 | 0 | 0 | 0 | 0 | 1.3 | 0.006427279 | 0 | 0 | 98.7 | 0.9935727 | 0 | 0 | 0 | 0 | 0 | 0 | 0 | 0 | 0 | 0 | 0 | 0 | 0 | 0 | 0 | 0 | 0 | 0 | 0 | 0 | 0 | 0 | 0 | 0 | 0 | 0 | 0 | 0 | 0 | 0 | 0 | 0 | 0 | 0 | 0 | 0 | 0 | 0 | 0 | 0 | 0 | 0 | 0 | 0 | 0 | 0 | 0 | 0 | 0 | 0 | 0 | 0 | 0 | 0 | 0 | 0 | 0 | 0 | 0 | 0 | 0 | 0 | 0 | 0 | 0 | 0 | 0 | 0 | 0 | 0 | 0 | 0 | 0 | 0 | 0 | 0 | 0 | 0 | 0 | 0 | 0 | 0 | 0 | 0 | 0 | 0 | 0 | 0 | 0 | 0 | 30 | 0.1971348 | 70 | 0.8028652 | 0 | 0 | 0 | 0 | 0 | 0 | 0 | 0 | 0 | 0 | 0 | 0 | 0 | 0 | 0 | 0 | 0 | 0 | 0 | 0 | 0 | 0 | 0 | 0 | 0 | 0 | 0 | 0 | 0 | 0 | 0 | 0 | 0 | 0 | 0 | 0 | 0 | 0 | 0 | 0 | 0 | 0 | Potak, Y. M., & Shchlegakov, I. M. (1955). Influence of molten metal coatings on steel and alloys. Zurnal Technicheskoi Fiziki.
406 | 621 | aluminum | 70-30 tin lead |  | Si7, Mg0.3 | 0 | 473 | 933 | 548 | 0.5873526 |  | cF | 0 | 0 | 0 | 0 | 0 | 0 | 0 | 0 | 0 | 0 | 92.7 | 0.9292487 | 0.3 | 0.003338505 | 0 | 0 | 0 | 0 | 0 | 0 | 0 | 0 | 0 | 0 | 7 | 0.06741278 | 0 | 0 | 0 | 0 | 0 | 0 | 0 | 0 | 0 | 0 | 0 | 0 | 0 | 0 | 0 | 0 | 0 | 0 | 0 | 0 | 0 | 0 | 0 | 0 | 0 | 0 | 0 | 0 | 0 | 0 | 0 | 0 | 0 | 0 | 0 | 0 | 0 | 0 | 0 | 0 | 0 | 0 | 0 | 0 | 0 | 0 | 0 | 0 | 0 | 0 | 0 | 0 | 0 | 0 | 0 | 0 | 0 | 0 | 0 | 0 | 0 | 0 | 0 | 0 | 0 | 0 | 0 | 0 | 0 | 0 | 0 | 0 | 0 | 0 | 0 | 0 | 30 | 0.1971348 | 70 | 0.8028652 | 0 | 0 | 0 | 0 | 0 | 0 | 0 | 0 | 0 | 0 | 0 | 0 | 0 | 0 | 0 | 0 | 0 | 0 | 0 | 0 | 0 | 0 | 0 | 0 | 0 | 0 | 0 | 0 | 0 | 0 | 0 | 0 | 0 | 0 | 0 | 0 | 0 | 0 | 0 | 0 | 0 | 0 | Potak, Y. M., & Shchlegakov, I. M. (1955). Influence of molten metal coatings on steel and alloys. Zurnal Technicheskoi Fiziki.
407 | 622 | Brass | mercury | leaded alpha/beta | Cu59, Pb1-2 | 1 | 234.5 | 1200 | 298 | 0.2483333 |  | cI | 59 | 0.6023734 | 39.65 | 0.3933995 | 0 | 0 | 0 | 0 | 0 | 0 | 0 | 0 | 0 | 0 | 0 | 0 | 0 | 0 | 0 | 0 | 0 | 0 | 0 | 0 | 0 | 0 | 0 | 0 | 0 | 0 | 0 | 0 | 0 | 0 | 0 | 0 | 0 | 0 | 0 | 0 | 0 | 0 | 0 | 0 | 0 | 0 | 0 | 0 | 0 | 0 | 0 | 0 | 1.35 | 0.004227134 | 0 | 0 | 0 | 0 | 0 | 0 | 0 | 0 | 0 | 0 | 0 | 0 | 0 | 0 | 0 | 0 | 0 | 0 | 0 | 0 | 0 | 0 | 0 | 0 | 0 | 0 | 0 | 0 | 0 | 0 | 0 | 0 | 0 | 0 | 0 | 0 | 0 | 0 | 0 | 0 | 0 | 0 | 0 | 0 | 100 | 1 | 0 | 0 | 0 | 0 | 0 | 0 | 0 | 0 | 0 | 0 | 0 | 0 | 0 | 0 | 0 | 0 | 0 | 0 | 0 | 0 | 0 | 0 | 0 | 0 | 0 | 0 | 0 | 0 | 0 | 0 | 0 | 0 | 0 | 0 | 0 | 0 | 0 | 0 | 0 | 0 | 0 | 0 | 0 | 0 | 0 | 0 | 0 | 0 | Potak, Y. M., & Shchlegakov, I. M. (1955). Influence of molten metal coatings on steel and alloys. Zurnal Technicheskoi Fiziki.
408 | 623 | Zinc | mercury |  | pure | 1 | 234.5 | 693 | 298 | 0.4300144 |  | hP | 0 | 0 | 100 | 1 | 0 | 0 | 0 | 0 | 0 | 0 | 0 | 0 | 0 | 0 | 0 | 0 | 0 | 0 | 0 | 0 | 0 | 0 | 0 | 0 | 0 | 0 | 0 | 0 | 0 | 0 | 0 | 0 | 0 | 0 | 0 | 0 | 0 | 0 | 0 | 0 | 0 | 0 | 0 | 0 | 0 | 0 | 0 | 0 | 0 | 0 | 0 | 0 | 0 | 0 | 0 | 0 | 0 | 0 | 0 | 0 | 0 | 0 | 0 | 0 | 0 | 0 | 0 | 0 | 0 | 0 | 0 | 0 | 0 | 0 | 0 | 0 | 0 | 0 | 0 | 0 | 0 | 0 | 0 | 0 | 0 | 0 | 0 | 0 | 0 | 0 | 0 | 0 | 0 | 0 | 0 | 0 | 0 | 0 | 100 | 1 | 0 | 0 | 0 | 0 | 0 | 0 | 0 | 0 | 0 | 0 | 0 | 0 | 0 | 0 | 0 | 0 | 0 | 0 | 0 | 0 | 0 | 0 | 0 | 0 | 0 | 0 | 0 | 0 | 0 | 0 | 0 | 0 | 0 | 0 | 0 | 0 | 0 | 0 | 0 | 0 | 0 | 0 | 0 | 0 | 0 | 0 | 0 | 0 | Potak, Y. M., & Shchlegakov, I. M. (1955). Influence of molten metal coatings on steel and alloys. Zurnal Technicheskoi Fiziki.
409 | 624 | cadmium | mercury |  | pure | 0 | 234.5 | 594 | 298 | 0.5016835 |  | hP | 0 | 0 | 0 | 0 | 0 | 0 | 0 | 0 | 0 | 0 | 0 | 0 | 0 | 0 | 100 | 1 | 0 | 0 | 0 | 0 | 0 | 0 | 0 | 0 | 0 | 0 | 0 | 0 | 0 | 0 | 0 | 0 | 0 | 0 | 0 | 0 | 0 | 0 | 0 | 0 | 0 | 0 | 0 | 0 | 0 | 0 | 0 | 0 | 0 | 0 | 0 | 0 | 0 | 0 | 0 | 0 | 0 | 0 | 0 | 0 | 0 | 0 | 0 | 0 | 0 | 0 | 0 | 0 | 0 | 0 | 0 | 0 | 0 | 0 | 0 | 0 | 0 | 0 | 0 | 0 | 0 | 0 | 0 | 0 | 0 | 0 | 0 | 0 | 0 | 0 | 0 | 0 | 0 | 0 | 0 | 0 | 0 | 0 | 100 | 1 | 0 | 0 | 0 | 0 | 0 | 0 | 0 | 0 | 0 | 0 | 0 | 0 | 0 | 0 | 0 | 0 | 0 | 0 | 0 | 0 | 0 | 0 | 0 | 0 | 0 | 0 | 0 | 0 | 0 | 0 | 0 | 0 | 0 | 0 | 0 | 0 | 0 | 0 | 0 | 0 | 0 | 0 | 0 | 0 | 0 | 0 | 0 | 0 | Potak, Y. M., & Shchlegakov, I. M. (1955). Influence of molten metal coatings on steel and alloys. Zurnal Technicheskoi Fiziki.
410 | 625 | lead | mercury |  | pure | 0 | 234.5 | 600 | 298 | 0.4966667 |  | cF | 0 | 0 | 0 | 0 | 0 | 0 | 0 | 0 | 0 | 0 | 0 | 0 | 0 | 0 | 0 | 0 | 0 | 0 | 0 | 0 | 0 | 0 | 0 | 0 | 0 | 0 | 0 | 0 | 0 | 0 | 0 | 0 | 0 | 0 | 0 | 0 | 0 | 0 | 0 | 0 | 0 | 0 | 0 | 0 | 0 | 0 | 0 | 0 | 0 | 0 | 0 | 0 | 100 | 1 | 0 | 0 | 0 | 0 | 0 | 0 | 0 | 0 | 0 | 0 | 0 | 0 | 0 | 0 | 0 | 0 | 0 | 0 | 0 | 0 | 0 | 0 | 0 | 0 | 0 | 0 | 0 | 0 | 0 | 0 | 0 | 0 | 0 | 0 | 0 | 0 | 0 | 0 | 0 | 0 | 0 | 0 | 0 | 0 | 100 | 1 | 0 | 0 | 0 | 0 | 0 | 0 | 0 | 0 | 0 | 0 | 0 | 0 | 0 | 0 | 0 | 0 | 0 | 0 | 0 | 0 | 0 | 0 | 0 | 0 | 0 | 0 | 0 | 0 | 0 | 0 | 0 | 0 | 0 | 0 | 0 | 0 | 0 | 0 | 0 | 0 | 0 | 0 | 0 | 0 | 0 | 0 | 0 | 0 | Potak, Y. M., & Shchlegakov, I. M. (1955). Influence of molten metal coatings on steel and alloys. Zurnal Technicheskoi Fiziki.
411 | 626 | copper | mercury |  | pure | 0 | 234.5 | 1353 | 298 | 0.2202513 |  | cF | 100 | 1 | 0 | 0 | 0 | 0 | 0 | 0 | 0 | 0 | 0 | 0 | 0 | 0 | 0 | 0 | 0 | 0 | 0 | 0 | 0 | 0 | 0 | 0 | 0 | 0 | 0 | 0 | 0 | 0 | 0 | 0 | 0 | 0 | 0 | 0 | 0 | 0 | 0 | 0 | 0 | 0 | 0 | 0 | 0 | 0 | 0 | 0 | 0 | 0 | 0 | 0 | 0 | 0 | 0 | 0 | 0 | 0 | 0 | 0 | 0 | 0 | 0 | 0 | 0 | 0 | 0 | 0 | 0 | 0 | 0 | 0 | 0 | 0 | 0 | 0 | 0 | 0 | 0 | 0 | 0 | 0 | 0 | 0 | 0 | 0 | 0 | 0 | 0 | 0 | 0 | 0 | 0 | 0 | 0 | 0 | 0 | 0 | 100 | 1 | 0 | 0 | 0 | 0 | 0 | 0 | 0 | 0 | 0 | 0 | 0 | 0 | 0 | 0 | 0 | 0 | 0 | 0 | 0 | 0 | 0 | 0 | 0 | 0 | 0 | 0 | 0 | 0 | 0 | 0 | 0 | 0 | 0 | 0 | 0 | 0 | 0 | 0 | 0 | 0 | 0 | 0 | 0 | 0 | 0 | 0 | 0 | 0 | Potak, Y. M., & Shchlegakov, I. M. (1955). Influence of molten metal coatings on steel and alloys. Zurnal Technicheskoi Fiziki.
412 | 628 | Steel | eGaIn | 1010 | annealed | 0 | 288.3 | 1773 | 298 | 0.1680767 | 0.005 | cI | 0 | 0 | 0 | 0 | 0 | 0 | 0.45 | 0.004557321 | 0 | 0 | 0 | 0 | 0 | 0 | 0 | 0 | 99.45 | 0.9908101 | 0.1 | 0.004632622 | 0 | 0 | 0 | 0 | 0 | 0 | 0 | 0 | 0 | 0 | 0 | 0 | 0 | 0 | 0 | 0 | 0 | 0 | 0 | 0 | 0 | 0 | 0 | 0 | 0 | 0 | 0 | 0 | 0 | 0 | 0 | 0 | 0 | 0 | 0 | 0 | 0 | 0 | 0 | 0 | 0 | 0 | 0 | 0 | 0 | 0 | 0 | 0 | 0 | 0 | 0 | 0 | 0 | 0 | 0 | 0 | 0 | 0 | 0 | 0 | 0 | 0 | 0 | 0 | 0 | 0 | 0 | 0 | 0 | 0 | 0 | 0 | 0 | 0 | 78.6 | 0.8581244 | 21.4 | 0.1418756 | 0 | 0 | 0 | 0 | 0 | 0 | 0 | 0 | 0 | 0 | 0 | 0 | 0 | 0 | 0 | 0 | 0 | 0 | 0 | 0 | 0 | 0 | 0 | 0 | 0 | 0 | 0 | 0 | 0 | 0 | 0 | 0 | 0 | 0 | 0 | 0 | 0 | 0 | 0 | 0 | 0 | 0 | 0 | 0 | 0 | 0 | 0 | 0 | 0 | 0 | Me
413 | 630 | cadmium | gallium |  |  | 1 | 302.2 | 594 | 298 | 0.5016835 |  | hP | 0 | 0 | 0 | 0 | 0 | 0 | 0 | 0 | 0 | 0 | 0 | 0 | 0 | 0 | 100 | 1 | 0 | 0 | 0 | 0 | 0 | 0 | 0 | 0 | 0 | 0 | 0 | 0 | 0 | 0 | 0 | 0 | 0 | 0 | 0 | 0 | 0 | 0 | 0 | 0 | 0 | 0 | 0 | 0 | 0 | 0 | 0 | 0 | 0 | 0 | 0 | 0 | 0 | 0 | 0 | 0 | 0 | 0 | 0 | 0 | 0 | 0 | 0 | 0 | 0 | 0 | 0 | 0 | 0 | 0 | 0 | 0 | 0 | 0 | 0 | 0 | 0 | 0 | 0 | 0 | 0 | 0 | 0 | 0 | 0 | 0 | 0 | 0 | 0 | 0 | 0 | 0 | 0 | 0 | 100 | 1 | 0 | 0 | 0 | 0 | 0 | 0 | 0 | 0 | 0 | 0 | 0 | 0 | 0 | 0 | 0 | 0 | 0 | 0 | 0 | 0 | 0 | 0 | 0 | 0 | 0 | 0 | 0 | 0 | 0 | 0 | 0 | 0 | 0 | 0 | 0 | 0 | 0 | 0 | 0 | 0 | 0 | 0 | 0 | 0 | 0 | 0 | 0 | 0 | 0 | 0 | 0 | 0 | Stoloff, N. S., & Johnston, T. L. (1963). Crack propagation in a liquid metal environment. Acta Metallurgica, 11(4), 251–256. https://doi.org/http://dx.doi.org/10.1016/0001-6160(63)90180-9
414 | 631 | iron nickel | zinc | 18-8 |  | 3 | 693 | 1773 | 693 | 0.3908629 |  | cF | 0 | 0 | 0 | 0 | 9.5 | 0.09080829 | 0 | 0 | 0 | 0 | 0 | 0 | 0 | 0 | 0 | 0 | 90.5 | 0.9091917 | 0 | 0 | 0 | 0 | 0 | 0 | 0 | 0 | 0 | 0 | 0 | 0 | 0 | 0 | 0 | 0 | 0 | 0 | 0 | 0 | 0 | 0 | 0 | 0 | 0 | 0 | 0 | 0 | 0 | 0 | 0 | 0 | 0 | 0 | 0 | 0 | 0 | 0 | 0 | 0 | 0 | 0 | 0 | 0 | 0 | 0 | 0 | 0 | 0 | 0 | 0 | 0 | 0 | 0 | 0 | 0 | 0 | 0 | 0 | 0 | 0 | 0 | 0 | 0 | 0 | 0 | 0 | 0 | 0 | 0 | 0 | 0 | 0 | 0 | 0 | 0 | 0 | 0 | 0 | 0 | 0 | 0 | 100 | 1 | 0 | 0 | 0 | 0 | 0 | 0 | 0 | 0 | 0 | 0 | 0 | 0 | 0 | 0 | 0 | 0 | 0 | 0 | 0 | 0 | 0 | 0 | 0 | 0 | 0 | 0 | 0 | 0 | 0 | 0 | 0 | 0 | 0 | 0 | 0 | 0 | 0 | 0 | 0 | 0 | 0 | 0 | 0 | 0 | 0 | 0 | Andreani, M., Azou, P., & Bastien, P. (1966). Action du Zinc Liquide sur les Aciers au Nickel. Comptes Rendus Des Seances De L’Academie Des Sciences, 263C(18), 1041.
415 | 632 | iron nickel | Zinc | 18-8 |  | 2 | 693 | 1773 | 843 | 0.4754653 |  | cF | 0 | 0 | 0 | 0 | 9.5 | 0.09080829 | 0 | 0 | 0 | 0 | 0 | 0 | 0 | 0 | 0 | 0 | 90.5 | 0.9091917 | 0 | 0 | 0 | 0 | 0 | 0 | 0 | 0 | 0 | 0 | 0 | 0 | 0 | 0 | 0 | 0 | 0 | 0 | 0 | 0 | 0 | 0 | 0 | 0 | 0 | 0 | 0 | 0 | 0 | 0 | 0 | 0 | 0 | 0 | 0 | 0 | 0 | 0 | 0 | 0 | 0 | 0 | 0 | 0 | 0 | 0 | 0 | 0 | 0 | 0 | 0 | 0 | 0 | 0 | 0 | 0 | 0 | 0 | 0 | 0 | 0 | 0 | 0 | 0 | 0 | 0 | 0 | 0 | 0 | 0 | 0 | 0 | 0 | 0 | 0 | 0 | 0 | 0 | 0 | 0 | 0 | 0 | 100 | 1 | 0 | 0 | 0 | 0 | 0 | 0 | 0 | 0 | 0 | 0 | 0 | 0 | 0 | 0 | 0 | 0 | 0 | 0 | 0 | 0 | 0 | 0 | 0 | 0 | 0 | 0 | 0 | 0 | 0 | 0 | 0 | 0 | 0 | 0 | 0 | 0 | 0 | 0 | 0 | 0 | 0 | 0 | 0 | 0 | 0 | 0 | Andreani, M., Azou, P., & Bastien, P. (1966). Action du Zinc Liquide sur les Aciers au Nickel. Comptes Rendus Des Seances De L’Academie Des Sciences, 263C(18), 1041.
416 | 633 | iron nickel | zinc | 18-8 |  | 2 | 693 | 1773 | 1023 | 0.5769882 |  | cF | 0 | 0 | 0 | 0 | 9.5 | 0.09080829 | 0 | 0 | 0 | 0 | 0 | 0 | 0 | 0 | 0 | 0 | 90.5 | 0.9091917 | 0 | 0 | 0 | 0 | 0 | 0 | 0 | 0 | 0 | 0 | 0 | 0 | 0 | 0 | 0 | 0 | 0 | 0 | 0 | 0 | 0 | 0 | 0 | 0 | 0 | 0 | 0 | 0 | 0 | 0 | 0 | 0 | 0 | 0 | 0 | 0 | 0 | 0 | 0 | 0 | 0 | 0 | 0 | 0 | 0 | 0 | 0 | 0 | 0 | 0 | 0 | 0 | 0 | 0 | 0 | 0 | 0 | 0 | 0 | 0 | 0 | 0 | 0 | 0 | 0 | 0 | 0 | 0 | 0 | 0 | 0 | 0 | 0 | 0 | 0 | 0 | 0 | 0 | 0 | 0 | 0 | 0 | 100 | 1 | 0 | 0 | 0 | 0 | 0 | 0 | 0 | 0 | 0 | 0 | 0 | 0 | 0 | 0 | 0 | 0 | 0 | 0 | 0 | 0 | 0 | 0 | 0 | 0 | 0 | 0 | 0 | 0 | 0 | 0 | 0 | 0 | 0 | 0 | 0 | 0 | 0 | 0 | 0 | 0 | 0 | 0 | 0 | 0 | 0 | 0 | Andreani, M., Azou, P., & Bastien, P. (1966). Action du Zinc Liquide sur les Aciers au Nickel. Comptes Rendus Des Seances De L’Academie Des Sciences, 263C(18), 1041.
417 | 634 | stainless | zinc | 9.5% Ni |  | 3 | 693 | 1773 | 693 | 0.3908629 |  | cF | 0 | 0 | 0 | 0 | 8 | 0.07540563 | 0 | 0 | 0 | 0 | 0 | 0 | 0 | 0 | 0 | 0 | 74 | 0.7330785 | 0 | 0 | 0 | 0 | 0 | 0 | 0 | 0 | 18 | 0.1915159 | 0 | 0 | 0 | 0 | 0 | 0 | 0 | 0 | 0 | 0 | 0 | 0 | 0 | 0 | 0 | 0 | 0 | 0 | 0 | 0 | 0 | 0 | 0 | 0 | 0 | 0 | 0 | 0 | 0 | 0 | 0 | 0 | 0 | 0 | 0 | 0 | 0 | 0 | 0 | 0 | 0 | 0 | 0 | 0 | 0 | 0 | 0 | 0 | 0 | 0 | 0 | 0 | 0 | 0 | 0 | 0 | 0 | 0 | 0 | 0 | 0 | 0 | 0 | 0 | 0 | 0 | 0 | 0 | 0 | 0 | 0 | 0 | 100 | 1 | 0 | 0 | 0 | 0 | 0 | 0 | 0 | 0 | 0 | 0 | 0 | 0 | 0 | 0 | 0 | 0 | 0 | 0 | 0 | 0 | 0 | 0 | 0 | 0 | 0 | 0 | 0 | 0 | 0 | 0 | 0 | 0 | 0 | 0 | 0 | 0 | 0 | 0 | 0 | 0 | 0 | 0 | 0 | 0 | 0 | 0 | Andreani, M., Azou, P., & Bastien, P. (1966). Action du Zinc Liquide sur les Aciers au Nickel. Comptes Rendus Des Seances De L’Academie Des Sciences, 263C(18), 1041.
418 | 635 | stainless | zinc | 9.5% Ni |  | 2 | 693 | 1773 | 983 | 0.5544275 |  | cF | 0 | 0 | 0 | 0 | 8 | 0.07540563 | 0 | 0 | 0 | 0 | 0 | 0 | 0 | 0 | 0 | 0 | 74 | 0.7330785 | 0 | 0 | 0 | 0 | 0 | 0 | 0 | 0 | 18 | 0.1915159 | 0 | 0 | 0 | 0 | 0 | 0 | 0 | 0 | 0 | 0 | 0 | 0 | 0 | 0 | 0 | 0 | 0 | 0 | 0 | 0 | 0 | 0 | 0 | 0 | 0 | 0 | 0 | 0 | 0 | 0 | 0 | 0 | 0 | 0 | 0 | 0 | 0 | 0 | 0 | 0 | 0 | 0 | 0 | 0 | 0 | 0 | 0 | 0 | 0 | 0 | 0 | 0 | 0 | 0 | 0 | 0 | 0 | 0 | 0 | 0 | 0 | 0 | 0 | 0 | 0 | 0 | 0 | 0 | 0 | 0 | 0 | 0 | 100 | 1 | 0 | 0 | 0 | 0 | 0 | 0 | 0 | 0 | 0 | 0 | 0 | 0 | 0 | 0 | 0 | 0 | 0 | 0 | 0 | 0 | 0 | 0 | 0 | 0 | 0 | 0 | 0 | 0 | 0 | 0 | 0 | 0 | 0 | 0 | 0 | 0 | 0 | 0 | 0 | 0 | 0 | 0 | 0 | 0 | 0 | 0 | Andreani, M., Azou, P., & Bastien, P. (1966). Action du Zinc Liquide sur les Aciers au Nickel. Comptes Rendus Des Seances De L’Academie Des Sciences, 263C(18), 1041.
419 | 636 | Aluminum | Hg |  |  | 1 | 233 | 933 | 233 | 0.249732 |  | cF | 0 | 0 | 0 | 0 | 0 | 0 | 0 | 0 | 0 | 0 | 100 | 1 | 0 | 0 | 0 | 0 | 0 | 0 | 0 | 0 | 0 | 0 | 0 | 0 | 0 | 0 | 0 | 0 | 0 | 0 | 0 | 0 | 0 | 0 | 0 | 0 | 0 | 0 | 0 | 0 | 0 | 0 | 0 | 0 | 0 | 0 | 0 | 0 | 0 | 0 | 0 | 0 | 0 | 0 | 0 | 0 | 0 | 0 | 0 | 0 | 0 | 0 | 0 | 0 | 0 | 0 | 0 | 0 | 0 | 0 | 0 | 0 | 0 | 0 | 0 | 0 | 0 | 0 | 0 | 0 | 0 | 0 | 0 | 0 | 0 | 0 | 0 | 0 | 0 | 0 | 0 | 0 | 0 | 0 | 0 | 0 | 0 | 0 | 100 | 1 | 0 | 0 | 0 | 0 | 0 | 0 | 0 | 0 | 0 | 0 | 0 | 0 | 0 | 0 | 0 | 0 | 0 | 0 | 0 | 0 | 0 | 0 | 0 | 0 | 0 | 0 | 0 | 0 | 0 | 0 | 0 | 0 | 0 | 0 | 0 | 0 | 0 | 0 | 0 | 0 | 0 | 0 | 0 | 0 | 0 | 0 | 0 | 0 | Preece, C. M., & Westwood, A. R. C. (1969). Temperature-Sensitive Embrittlement of FCC Metals by Liquid Metal Solutions. Transactions of the ASM, 62, 418.
420 | 637 | Aluminum | Hg |  |  | 1 | 233 | 933 | 273 | 0.2926045 |  | cF | 0 | 0 | 0 | 0 | 0 | 0 | 0 | 0 | 0 | 0 | 100 | 1 | 0 | 0 | 0 | 0 | 0 | 0 | 0 | 0 | 0 | 0 | 0 | 0 | 0 | 0 | 0 | 0 | 0 | 0 | 0 | 0 | 0 | 0 | 0 | 0 | 0 | 0 | 0 | 0 | 0 | 0 | 0 | 0 | 0 | 0 | 0 | 0 | 0 | 0 | 0 | 0 | 0 | 0 | 0 | 0 | 0 | 0 | 0 | 0 | 0 | 0 | 0 | 0 | 0 | 0 | 0 | 0 | 0 | 0 | 0 | 0 | 0 | 0 | 0 | 0 | 0 | 0 | 0 | 0 | 0 | 0 | 0 | 0 | 0 | 0 | 0 | 0 | 0 | 0 | 0 | 0 | 0 | 0 | 0 | 0 | 0 | 0 | 100 | 1 | 0 | 0 | 0 | 0 | 0 | 0 | 0 | 0 | 0 | 0 | 0 | 0 | 0 | 0 | 0 | 0 | 0 | 0 | 0 | 0 | 0 | 0 | 0 | 0 | 0 | 0 | 0 | 0 | 0 | 0 | 0 | 0 | 0 | 0 | 0 | 0 | 0 | 0 | 0 | 0 | 0 | 0 | 0 | 0 | 0 | 0 | 0 | 0 | Preece, C. M., & Westwood, A. R. C. (1969). Temperature-Sensitive Embrittlement of FCC Metals by Liquid Metal Solutions. Transactions of the ASM, 62, 418.
421 | 638 | Aluminum | Hg |  |  | 0 | 233 | 933 | 300 | 0.3215434 |  | cF | 0 | 0 | 0 | 0 | 0 | 0 | 0 | 0 | 0 | 0 | 100 | 1 | 0 | 0 | 0 | 0 | 0 | 0 | 0 | 0 | 0 | 0 | 0 | 0 | 0 | 0 | 0 | 0 | 0 | 0 | 0 | 0 | 0 | 0 | 0 | 0 | 0 | 0 | 0 | 0 | 0 | 0 | 0 | 0 | 0 | 0 | 0 | 0 | 0 | 0 | 0 | 0 | 0 | 0 | 0 | 0 | 0 | 0 | 0 | 0 | 0 | 0 | 0 | 0 | 0 | 0 | 0 | 0 | 0 | 0 | 0 | 0 | 0 | 0 | 0 | 0 | 0 | 0 | 0 | 0 | 0 | 0 | 0 | 0 | 0 | 0 | 0 | 0 | 0 | 0 | 0 | 0 | 0 | 0 | 0 | 0 | 0 | 0 | 100 | 1 | 0 | 0 | 0 | 0 | 0 | 0 | 0 | 0 | 0 | 0 | 0 | 0 | 0 | 0 | 0 | 0 | 0 | 0 | 0 | 0 | 0 | 0 | 0 | 0 | 0 | 0 | 0 | 0 | 0 | 0 | 0 | 0 | 0 | 0 | 0 | 0 | 0 | 0 | 0 | 0 | 0 | 0 | 0 | 0 | 0 | 0 | 0 | 0 | Preece, C. M., & Westwood, A. R. C. (1969). Temperature-Sensitive Embrittlement of FCC Metals by Liquid Metal Solutions. Transactions of the ASM, 62, 418.
422 | 639 | Aluminum | Hg-.5Ga |  |  | 1 | 243 | 933 | 273 | 0.2926045 |  | cF | 0 | 0 | 0 | 0 | 0 | 0 | 0 | 0 | 0 | 0 | 100 | 1 | 0 | 0 | 0 | 0 | 0 | 0 | 0 | 0 | 0 | 0 | 0 | 0 | 0 | 0 | 0 | 0 | 0 | 0 | 0 | 0 | 0 | 0 | 0 | 0 | 0 | 0 | 0 | 0 | 0 | 0 | 0 | 0 | 0 | 0 | 0 | 0 | 0 | 0 | 0 | 0 | 0 | 0 | 0 | 0 | 0 | 0 | 0 | 0 | 0 | 0 | 0 | 0 | 0 | 0 | 0 | 0 | 0 | 0 | 0 | 0 | 0 | 0 | 0 | 0 | 0 | 0 | 0 | 0 | 0 | 0 | 0 | 0 | 0 | 0 | 0 | 0 | 0 | 0 | 0 | 0 | 0 | 0 | 0.175 | 0.00501819 | 0 | 0 | 99.825 | 0.9949818 | 0 | 0 | 0 | 0 | 0 | 0 | 0 | 0 | 0 | 0 | 0 | 0 | 0 | 0 | 0 | 0 | 0 | 0 | 0 | 0 | 0 | 0 | 0 | 0 | 0 | 0 | 0 | 0 | 0 | 0 | 0 | 0 | 0 | 0 | 0 | 0 | 0 | 0 | 0 | 0 | 0 | 0 | 0 | 0 | 0 | 0 | 0 | 0 | Preece, C. M., & Westwood, A. R. C. (1969). Temperature-Sensitive Embrittlement of FCC Metals by Liquid Metal Solutions. Transactions of the ASM, 62, 418.
423 | 640 | Aluminum | Hg-.5Ga |  |  | 1 | 243 | 933 | 300 | 0.3215434 |  | cF | 0 | 0 | 0 | 0 | 0 | 0 | 0 | 0 | 0 | 0 | 100 | 1 | 0 | 0 | 0 | 0 | 0 | 0 | 0 | 0 | 0 | 0 | 0 | 0 | 0 | 0 | 0 | 0 | 0 | 0 | 0 | 0 | 0 | 0 | 0 | 0 | 0 | 0 | 0 | 0 | 0 | 0 | 0 | 0 | 0 | 0 | 0 | 0 | 0 | 0 | 0 | 0 | 0 | 0 | 0 | 0 | 0 | 0 | 0 | 0 | 0 | 0 | 0 | 0 | 0 | 0 | 0 | 0 | 0 | 0 | 0 | 0 | 0 | 0 | 0 | 0 | 0 | 0 | 0 | 0 | 0 | 0 | 0 | 0 | 0 | 0 | 0 | 0 | 0 | 0 | 0 | 0 | 0 | 0 | 0.175 | 0.00501819 | 0 | 0 | 99.825 | 0.9949818 | 0 | 0 | 0 | 0 | 0 | 0 | 0 | 0 | 0 | 0 | 0 | 0 | 0 | 0 | 0 | 0 | 0 | 0 | 0 | 0 | 0 | 0 | 0 | 0 | 0 | 0 | 0 | 0 | 0 | 0 | 0 | 0 | 0 | 0 | 0 | 0 | 0 | 0 | 0 | 0 | 0 | 0 | 0 | 0 | 0 | 0 | 0 | 0 | Preece, C. M., & Westwood, A. R. C. (1969). Temperature-Sensitive Embrittlement of FCC Metals by Liquid Metal Solutions. Transactions of the ASM, 62, 418.
424 | 641 | Aluminum | Hg-.5Ga |  |  | 0 | 243 | 933 | 348 | 0.3729904 |  | cF | 0 | 0 | 0 | 0 | 0 | 0 | 0 | 0 | 0 | 0 | 100 | 1 | 0 | 0 | 0 | 0 | 0 | 0 | 0 | 0 | 0 | 0 | 0 | 0 | 0 | 0 | 0 | 0 | 0 | 0 | 0 | 0 | 0 | 0 | 0 | 0 | 0 | 0 | 0 | 0 | 0 | 0 | 0 | 0 | 0 | 0 | 0 | 0 | 0 | 0 | 0 | 0 | 0 | 0 | 0 | 0 | 0 | 0 | 0 | 0 | 0 | 0 | 0 | 0 | 0 | 0 | 0 | 0 | 0 | 0 | 0 | 0 | 0 | 0 | 0 | 0 | 0 | 0 | 0 | 0 | 0 | 0 | 0 | 0 | 0 | 0 | 0 | 0 | 0 | 0 | 0 | 0 | 0 | 0 | 0.175 | 0.00501819 | 0 | 0 | 99.825 | 0.9949818 | 0 | 0 | 0 | 0 | 0 | 0 | 0 | 0 | 0 | 0 | 0 | 0 | 0 | 0 | 0 | 0 | 0 | 0 | 0 | 0 | 0 | 0 | 0 | 0 | 0 | 0 | 0 | 0 | 0 | 0 | 0 | 0 | 0 | 0 | 0 | 0 | 0 | 0 | 0 | 0 | 0 | 0 | 0 | 0 | 0 | 0 | 0 | 0 | Preece, C. M., & Westwood, A. R. C. (1969). Temperature-Sensitive Embrittlement of FCC Metals by Liquid Metal Solutions. Transactions of the ASM, 62, 418.
425 | 642 | Aluminum | Hg-2Ga |  |  | 1 | 273 | 933 | 300 | 0.3215434 |  | cF | 0 | 0 | 0 | 0 | 0 | 0 | 0 | 0 | 0 | 0 | 100 | 1 | 0 | 0 | 0 | 0 | 0 | 0 | 0 | 0 | 0 | 0 | 0 | 0 | 0 | 0 | 0 | 0 | 0 | 0 | 0 | 0 | 0 | 0 | 0 | 0 | 0 | 0 | 0 | 0 | 0 | 0 | 0 | 0 | 0 | 0 | 0 | 0 | 0 | 0 | 0 | 0 | 0 | 0 | 0 | 0 | 0 | 0 | 0 | 0 | 0 | 0 | 0 | 0 | 0 | 0 | 0 | 0 | 0 | 0 | 0 | 0 | 0 | 0 | 0 | 0 | 0 | 0 | 0 | 0 | 0 | 0 | 0 | 0 | 0 | 0 | 0 | 0 | 0 | 0 | 0 | 0 | 0 | 0 | 0.7 | 0.01987753 | 0 | 0 | 99.3 | 0.9801225 | 0 | 0 | 0 | 0 | 0 | 0 | 0 | 0 | 0 | 0 | 0 | 0 | 0 | 0 | 0 | 0 | 0 | 0 | 0 | 0 | 0 | 0 | 0 | 0 | 0 | 0 | 0 | 0 | 0 | 0 | 0 | 0 | 0 | 0 | 0 | 0 | 0 | 0 | 0 | 0 | 0 | 0 | 0 | 0 | 0 | 0 | 0 | 0 | Preece, C. M., & Westwood, A. R. C. (1969). Temperature-Sensitive Embrittlement of FCC Metals by Liquid Metal Solutions. Transactions of the ASM, 62, 418.
426 | 643 | Aluminum | Hg-2Ga |  |  | 1 | 273 | 933 | 373 | 0.3997856 |  | cF | 0 | 0 | 0 | 0 | 0 | 0 | 0 | 0 | 0 | 0 | 100 | 1 | 0 | 0 | 0 | 0 | 0 | 0 | 0 | 0 | 0 | 0 | 0 | 0 | 0 | 0 | 0 | 0 | 0 | 0 | 0 | 0 | 0 | 0 | 0 | 0 | 0 | 0 | 0 | 0 | 0 | 0 | 0 | 0 | 0 | 0 | 0 | 0 | 0 | 0 | 0 | 0 | 0 | 0 | 0 | 0 | 0 | 0 | 0 | 0 | 0 | 0 | 0 | 0 | 0 | 0 | 0 | 0 | 0 | 0 | 0 | 0 | 0 | 0 | 0 | 0 | 0 | 0 | 0 | 0 | 0 | 0 | 0 | 0 | 0 | 0 | 0 | 0 | 0 | 0 | 0 | 0 | 0 | 0 | 0.7 | 0.01987753 | 0 | 0 | 99.3 | 0.9801225 | 0 | 0 | 0 | 0 | 0 | 0 | 0 | 0 | 0 | 0 | 0 | 0 | 0 | 0 | 0 | 0 | 0 | 0 | 0 | 0 | 0 | 0 | 0 | 0 | 0 | 0 | 0 | 0 | 0 | 0 | 0 | 0 | 0 | 0 | 0 | 0 | 0 | 0 | 0 | 0 | 0 | 0 | 0 | 0 | 0 | 0 | 0 | 0 | Preece, C. M., & Westwood, A. R. C. (1969). Temperature-Sensitive Embrittlement of FCC Metals by Liquid Metal Solutions. Transactions of the ASM, 62, 418.
427 | 644 | Aluminum | Hg-2Ga |  |  | 0 | 273 | 933 | 448 | 0.4801715 |  | cF | 0 | 0 | 0 | 0 | 0 | 0 | 0 | 0 | 0 | 0 | 100 | 1 | 0 | 0 | 0 | 0 | 0 | 0 | 0 | 0 | 0 | 0 | 0 | 0 | 0 | 0 | 0 | 0 | 0 | 0 | 0 | 0 | 0 | 0 | 0 | 0 | 0 | 0 | 0 | 0 | 0 | 0 | 0 | 0 | 0 | 0 | 0 | 0 | 0 | 0 | 0 | 0 | 0 | 0 | 0 | 0 | 0 | 0 | 0 | 0 | 0 | 0 | 0 | 0 | 0 | 0 | 0 | 0 | 0 | 0 | 0 | 0 | 0 | 0 | 0 | 0 | 0 | 0 | 0 | 0 | 0 | 0 | 0 | 0 | 0 | 0 | 0 | 0 | 0 | 0 | 0 | 0 | 0 | 0 | 0.7 | 0.01987753 | 0 | 0 | 99.3 | 0.9801225 | 0 | 0 | 0 | 0 | 0 | 0 | 0 | 0 | 0 | 0 | 0 | 0 | 0 | 0 | 0 | 0 | 0 | 0 | 0 | 0 | 0 | 0 | 0 | 0 | 0 | 0 | 0 | 0 | 0 | 0 | 0 | 0 | 0 | 0 | 0 | 0 | 0 | 0 | 0 | 0 | 0 | 0 | 0 | 0 | 0 | 0 | 0 | 0 | Preece, C. M., & Westwood, A. R. C. (1969). Temperature-Sensitive Embrittlement of FCC Metals by Liquid Metal Solutions. Transactions of the ASM, 62, 418.
428 | 645 | Aluminum | Hg-4Ga |  |  | 1 | 299.7 | 933 | 348 | 0.3729904 |  | cF | 0 | 0 | 0 | 0 | 0 | 0 | 0 | 0 | 0 | 0 | 100 | 1 | 0 | 0 | 0 | 0 | 0 | 0 | 0 | 0 | 0 | 0 | 0 | 0 | 0 | 0 | 0 | 0 | 0 | 0 | 0 | 0 | 0 | 0 | 0 | 0 | 0 | 0 | 0 | 0 | 0 | 0 | 0 | 0 | 0 | 0 | 0 | 0 | 0 | 0 | 0 | 0 | 0 | 0 | 0 | 0 | 0 | 0 | 0 | 0 | 0 | 0 | 0 | 0 | 0 | 0 | 0 | 0 | 0 | 0 | 0 | 0 | 0 | 0 | 0 | 0 | 0 | 0 | 0 | 0 | 0 | 0 | 0 | 0 | 0 | 0 | 0 | 0 | 0 | 0 | 0 | 0 | 0 | 0 | 1.426 | 0.03995596 | 0 | 0 | 98.574 | 0.960044 | 0 | 0 | 0 | 0 | 0 | 0 | 0 | 0 | 0 | 0 | 0 | 0 | 0 | 0 | 0 | 0 | 0 | 0 | 0 | 0 | 0 | 0 | 0 | 0 | 0 | 0 | 0 | 0 | 0 | 0 | 0 | 0 | 0 | 0 | 0 | 0 | 0 | 0 | 0 | 0 | 0 | 0 | 0 | 0 | 0 | 0 | 0 | 0 | Preece, C. M., & Westwood, A. R. C. (1969). Temperature-Sensitive Embrittlement of FCC Metals by Liquid Metal Solutions. Transactions of the ASM, 62, 418.
429 | 646 | Aluminum | Hg-4Ga |  |  | 1 | 299.7 | 933 | 423 | 0.4533762 |  | cF | 0 | 0 | 0 | 0 | 0 | 0 | 0 | 0 | 0 | 0 | 100 | 1 | 0 | 0 | 0 | 0 | 0 | 0 | 0 | 0 | 0 | 0 | 0 | 0 | 0 | 0 | 0 | 0 | 0 | 0 | 0 | 0 | 0 | 0 | 0 | 0 | 0 | 0 | 0 | 0 | 0 | 0 | 0 | 0 | 0 | 0 | 0 | 0 | 0 | 0 | 0 | 0 | 0 | 0 | 0 | 0 | 0 | 0 | 0 | 0 | 0 | 0 | 0 | 0 | 0 | 0 | 0 | 0 | 0 | 0 | 0 | 0 | 0 | 0 | 0 | 0 | 0 | 0 | 0 | 0 | 0 | 0 | 0 | 0 | 0 | 0 | 0 | 0 | 0 | 0 | 0 | 0 | 0 | 0 | 1.426 | 0.03995596 | 0 | 0 | 98.574 | 0.960044 | 0 | 0 | 0 | 0 | 0 | 0 | 0 | 0 | 0 | 0 | 0 | 0 | 0 | 0 | 0 | 0 | 0 | 0 | 0 | 0 | 0 | 0 | 0 | 0 | 0 | 0 | 0 | 0 | 0 | 0 | 0 | 0 | 0 | 0 | 0 | 0 | 0 | 0 | 0 | 0 | 0 | 0 | 0 | 0 | 0 | 0 | 0 | 0 | Preece, C. M., & Westwood, A. R. C. (1969). Temperature-Sensitive Embrittlement of FCC Metals by Liquid Metal Solutions. Transactions of the ASM, 62, 418.
430 | 647 | Aluminum | Hg-4Ga |  |  | 0 | 299.7 | 933 | 498 | 0.5337621 |  | cF | 0 | 0 | 0 | 0 | 0 | 0 | 0 | 0 | 0 | 0 | 100 | 1 | 0 | 0 | 0 | 0 | 0 | 0 | 0 | 0 | 0 | 0 | 0 | 0 | 0 | 0 | 0 | 0 | 0 | 0 | 0 | 0 | 0 | 0 | 0 | 0 | 0 | 0 | 0 | 0 | 0 | 0 | 0 | 0 | 0 | 0 | 0 | 0 | 0 | 0 | 0 | 0 | 0 | 0 | 0 | 0 | 0 | 0 | 0 | 0 | 0 | 0 | 0 | 0 | 0 | 0 | 0 | 0 | 0 | 0 | 0 | 0 | 0 | 0 | 0 | 0 | 0 | 0 | 0 | 0 | 0 | 0 | 0 | 0 | 0 | 0 | 0 | 0 | 0 | 0 | 0 | 0 | 0 | 0 | 1.426 | 0.03995596 | 0 | 0 | 98.574 | 0.960044 | 0 | 0 | 0 | 0 | 0 | 0 | 0 | 0 | 0 | 0 | 0 | 0 | 0 | 0 | 0 | 0 | 0 | 0 | 0 | 0 | 0 | 0 | 0 | 0 | 0 | 0 | 0 | 0 | 0 | 0 | 0 | 0 | 0 | 0 | 0 | 0 | 0 | 0 | 0 | 0 | 0 | 0 | 0 | 0 | 0 | 0 | 0 | 0 | Preece, C. M., & Westwood, A. R. C. (1969). Temperature-Sensitive Embrittlement of FCC Metals by Liquid Metal Solutions. Transactions of the ASM, 62, 418.
431 | 648 | Aluminum | Ga |  |  | 2 | 298 | 933 | 300 | 0.3215434 |  | cF | 0 | 0 | 0 | 0 | 0 | 0 | 0 | 0 | 0 | 0 | 100 | 1 | 0 | 0 | 0 | 0 | 0 | 0 | 0 | 0 | 0 | 0 | 0 | 0 | 0 | 0 | 0 | 0 | 0 | 0 | 0 | 0 | 0 | 0 | 0 | 0 | 0 | 0 | 0 | 0 | 0 | 0 | 0 | 0 | 0 | 0 | 0 | 0 | 0 | 0 | 0 | 0 | 0 | 0 | 0 | 0 | 0 | 0 | 0 | 0 | 0 | 0 | 0 | 0 | 0 | 0 | 0 | 0 | 0 | 0 | 0 | 0 | 0 | 0 | 0 | 0 | 0 | 0 | 0 | 0 | 0 | 0 | 0 | 0 | 0 | 0 | 0 | 0 | 0 | 0 | 0 | 0 | 0 | 0 | 100 | 1 | 0 | 0 | 0 | 0 | 0 | 0 | 0 | 0 | 0 | 0 | 0 | 0 | 0 | 0 | 0 | 0 | 0 | 0 | 0 | 0 | 0 | 0 | 0 | 0 | 0 | 0 | 0 | 0 | 0 | 0 | 0 | 0 | 0 | 0 | 0 | 0 | 0 | 0 | 0 | 0 | 0 | 0 | 0 | 0 | 0 | 0 | 0 | 0 | 0 | 0 | 0 | 0 | Preece, C. M., & Westwood, A. R. C. (1969). Temperature-Sensitive Embrittlement of FCC Metals by Liquid Metal Solutions. Transactions of the ASM, 62, 418.
432 | 649 | Aluminum | Ga |  |  | 2 | 298 | 933 | 423 | 0.4533762 |  | cF | 0 | 0 | 0 | 0 | 0 | 0 | 0 | 0 | 0 | 0 | 100 | 1 | 0 | 0 | 0 | 0 | 0 | 0 | 0 | 0 | 0 | 0 | 0 | 0 | 0 | 0 | 0 | 0 | 0 | 0 | 0 | 0 | 0 | 0 | 0 | 0 | 0 | 0 | 0 | 0 | 0 | 0 | 0 | 0 | 0 | 0 | 0 | 0 | 0 | 0 | 0 | 0 | 0 | 0 | 0 | 0 | 0 | 0 | 0 | 0 | 0 | 0 | 0 | 0 | 0 | 0 | 0 | 0 | 0 | 0 | 0 | 0 | 0 | 0 | 0 | 0 | 0 | 0 | 0 | 0 | 0 | 0 | 0 | 0 | 0 | 0 | 0 | 0 | 0 | 0 | 0 | 0 | 0 | 0 | 100 | 1 | 0 | 0 | 0 | 0 | 0 | 0 | 0 | 0 | 0 | 0 | 0 | 0 | 0 | 0 | 0 | 0 | 0 | 0 | 0 | 0 | 0 | 0 | 0 | 0 | 0 | 0 | 0 | 0 | 0 | 0 | 0 | 0 | 0 | 0 | 0 | 0 | 0 | 0 | 0 | 0 | 0 | 0 | 0 | 0 | 0 | 0 | 0 | 0 | 0 | 0 | 0 | 0 | Preece, C. M., & Westwood, A. R. C. (1969). Temperature-Sensitive Embrittlement of FCC Metals by Liquid Metal Solutions. Transactions of the ASM, 62, 418.
433 | 650 | Aluminum | Ga |  |  | 2 | 298 | 933 | 548 | 0.5873526 |  | cF | 0 | 0 | 0 | 0 | 0 | 0 | 0 | 0 | 0 | 0 | 100 | 1 | 0 | 0 | 0 | 0 | 0 | 0 | 0 | 0 | 0 | 0 | 0 | 0 | 0 | 0 | 0 | 0 | 0 | 0 | 0 | 0 | 0 | 0 | 0 | 0 | 0 | 0 | 0 | 0 | 0 | 0 | 0 | 0 | 0 | 0 | 0 | 0 | 0 | 0 | 0 | 0 | 0 | 0 | 0 | 0 | 0 | 0 | 0 | 0 | 0 | 0 | 0 | 0 | 0 | 0 | 0 | 0 | 0 | 0 | 0 | 0 | 0 | 0 | 0 | 0 | 0 | 0 | 0 | 0 | 0 | 0 | 0 | 0 | 0 | 0 | 0 | 0 | 0 | 0 | 0 | 0 | 0 | 0 | 100 | 1 | 0 | 0 | 0 | 0 | 0 | 0 | 0 | 0 | 0 | 0 | 0 | 0 | 0 | 0 | 0 | 0 | 0 | 0 | 0 | 0 | 0 | 0 | 0 | 0 | 0 | 0 | 0 | 0 | 0 | 0 | 0 | 0 | 0 | 0 | 0 | 0 | 0 | 0 | 0 | 0 | 0 | 0 | 0 | 0 | 0 | 0 | 0 | 0 | 0 | 0 | 0 | 0 | Preece, C. M., & Westwood, A. R. C. (1969). Temperature-Sensitive Embrittlement of FCC Metals by Liquid Metal Solutions. Transactions of the ASM, 62, 418.
434 | 651 | silver | Hg |  |  | 1 | 233 | 1235 | 248 | 0.2008097 |  | cF | 0 | 0 | 0 | 0 | 0 | 0 | 0 | 0 | 100 | 1 | 0 | 0 | 0 | 0 | 0 | 0 | 0 | 0 | 0 | 0 | 0 | 0 | 0 | 0 | 0 | 0 | 0 | 0 | 0 | 0 | 0 | 0 | 0 | 0 | 0 | 0 | 0 | 0 | 0 | 0 | 0 | 0 | 0 | 0 | 0 | 0 | 0 | 0 | 0 | 0 | 0 | 0 | 0 | 0 | 0 | 0 | 0 | 0 | 0 | 0 | 0 | 0 | 0 | 0 | 0 | 0 | 0 | 0 | 0 | 0 | 0 | 0 | 0 | 0 | 0 | 0 | 0 | 0 | 0 | 0 | 0 | 0 | 0 | 0 | 0 | 0 | 0 | 0 | 0 | 0 | 0 | 0 | 0 | 0 | 0 | 0 | 0 | 0 | 100 | 1 | 0 | 0 | 0 | 0 | 0 | 0 | 0 | 0 | 0 | 0 | 0 | 0 | 0 | 0 | 0 | 0 | 0 | 0 | 0 | 0 | 0 | 0 | 0 | 0 | 0 | 0 | 0 | 0 | 0 | 0 | 0 | 0 | 0 | 0 | 0 | 0 | 0 | 0 | 0 | 0 | 0 | 0 | 0 | 0 | 0 | 0 | 0 | 0 | Preece, C. M., & Westwood, A. R. C. (1969). Temperature-Sensitive Embrittlement of FCC Metals by Liquid Metal Solutions. Transactions of the ASM, 62, 418.
435 | 652 | silver | Hg |  |  | 1 | 233 | 1235 | 300 | 0.242915 |  | cF | 0 | 0 | 0 | 0 | 0 | 0 | 0 | 0 | 100 | 1 | 0 | 0 | 0 | 0 | 0 | 0 | 0 | 0 | 0 | 0 | 0 | 0 | 0 | 0 | 0 | 0 | 0 | 0 | 0 | 0 | 0 | 0 | 0 | 0 | 0 | 0 | 0 | 0 | 0 | 0 | 0 | 0 | 0 | 0 | 0 | 0 | 0 | 0 | 0 | 0 | 0 | 0 | 0 | 0 | 0 | 0 | 0 | 0 | 0 | 0 | 0 | 0 | 0 | 0 | 0 | 0 | 0 | 0 | 0 | 0 | 0 | 0 | 0 | 0 | 0 | 0 | 0 | 0 | 0 | 0 | 0 | 0 | 0 | 0 | 0 | 0 | 0 | 0 | 0 | 0 | 0 | 0 | 0 | 0 | 0 | 0 | 0 | 0 | 100 | 1 | 0 | 0 | 0 | 0 | 0 | 0 | 0 | 0 | 0 | 0 | 0 | 0 | 0 | 0 | 0 | 0 | 0 | 0 | 0 | 0 | 0 | 0 | 0 | 0 | 0 | 0 | 0 | 0 | 0 | 0 | 0 | 0 | 0 | 0 | 0 | 0 | 0 | 0 | 0 | 0 | 0 | 0 | 0 | 0 | 0 | 0 | 0 | 0 | Preece, C. M., & Westwood, A. R. C. (1969). Temperature-Sensitive Embrittlement of FCC Metals by Liquid Metal Solutions. Transactions of the ASM, 62, 418.
436 | 653 | silver | Hg |  |  | 0 | 233 | 1235 | 323 | 0.2615385 |  | cF | 0 | 0 | 0 | 0 | 0 | 0 | 0 | 0 | 100 | 1 | 0 | 0 | 0 | 0 | 0 | 0 | 0 | 0 | 0 | 0 | 0 | 0 | 0 | 0 | 0 | 0 | 0 | 0 | 0 | 0 | 0 | 0 | 0 | 0 | 0 | 0 | 0 | 0 | 0 | 0 | 0 | 0 | 0 | 0 | 0 | 0 | 0 | 0 | 0 | 0 | 0 | 0 | 0 | 0 | 0 | 0 | 0 | 0 | 0 | 0 | 0 | 0 | 0 | 0 | 0 | 0 | 0 | 0 | 0 | 0 | 0 | 0 | 0 | 0 | 0 | 0 | 0 | 0 | 0 | 0 | 0 | 0 | 0 | 0 | 0 | 0 | 0 | 0 | 0 | 0 | 0 | 0 | 0 | 0 | 0 | 0 | 0 | 0 | 100 | 1 | 0 | 0 | 0 | 0 | 0 | 0 | 0 | 0 | 0 | 0 | 0 | 0 | 0 | 0 | 0 | 0 | 0 | 0 | 0 | 0 | 0 | 0 | 0 | 0 | 0 | 0 | 0 | 0 | 0 | 0 | 0 | 0 | 0 | 0 | 0 | 0 | 0 | 0 | 0 | 0 | 0 | 0 | 0 | 0 | 0 | 0 | 0 | 0 | Preece, C. M., & Westwood, A. R. C. (1969). Temperature-Sensitive Embrittlement of FCC Metals by Liquid Metal Solutions. Transactions of the ASM, 62, 418.
437 | 654 | silver | Hg-40In |  |  | 1 | 250 | 1235 | 248 | 0.2008097 |  | cF | 0 | 0 | 0 | 0 | 0 | 0 | 0 | 0 | 100 | 1 | 0 | 0 | 0 | 0 | 0 | 0 | 0 | 0 | 0 | 0 | 0 | 0 | 0 | 0 | 0 | 0 | 0 | 0 | 0 | 0 | 0 | 0 | 0 | 0 | 0 | 0 | 0 | 0 | 0 | 0 | 0 | 0 | 0 | 0 | 0 | 0 | 0 | 0 | 0 | 0 | 0 | 0 | 0 | 0 | 0 | 0 | 0 | 0 | 0 | 0 | 0 | 0 | 0 | 0 | 0 | 0 | 0 | 0 | 0 | 0 | 0 | 0 | 0 | 0 | 0 | 0 | 0 | 0 | 0 | 0 | 0 | 0 | 0 | 0 | 0 | 0 | 0 | 0 | 0 | 0 | 0 | 0 | 0 | 0 | 0 | 0 | 40 | 0.5380388 | 60 | 0.4619612 | 0 | 0 | 0 | 0 | 0 | 0 | 0 | 0 | 0 | 0 | 0 | 0 | 0 | 0 | 0 | 0 | 0 | 0 | 0 | 0 | 0 | 0 | 0 | 0 | 0 | 0 | 0 | 0 | 0 | 0 | 0 | 0 | 0 | 0 | 0 | 0 | 0 | 0 | 0 | 0 | 0 | 0 | 0 | 0 | 0 | 0 | 0 | 0 | Preece, C. M., & Westwood, A. R. C. (1969). Temperature-Sensitive Embrittlement of FCC Metals by Liquid Metal Solutions. Transactions of the ASM, 62, 418.
438 | 655 | silver | Hg-40In |  |  | 1 | 250 | 1235 | 273 | 0.2210526 |  | cF | 0 | 0 | 0 | 0 | 0 | 0 | 0 | 0 | 100 | 1 | 0 | 0 | 0 | 0 | 0 | 0 | 0 | 0 | 0 | 0 | 0 | 0 | 0 | 0 | 0 | 0 | 0 | 0 | 0 | 0 | 0 | 0 | 0 | 0 | 0 | 0 | 0 | 0 | 0 | 0 | 0 | 0 | 0 | 0 | 0 | 0 | 0 | 0 | 0 | 0 | 0 | 0 | 0 | 0 | 0 | 0 | 0 | 0 | 0 | 0 | 0 | 0 | 0 | 0 | 0 | 0 | 0 | 0 | 0 | 0 | 0 | 0 | 0 | 0 | 0 | 0 | 0 | 0 | 0 | 0 | 0 | 0 | 0 | 0 | 0 | 0 | 0 | 0 | 0 | 0 | 0 | 0 | 0 | 0 | 0 | 0 | 40 | 0.5380388 | 60 | 0.4619612 | 0 | 0 | 0 | 0 | 0 | 0 | 0 | 0 | 0 | 0 | 0 | 0 | 0 | 0 | 0 | 0 | 0 | 0 | 0 | 0 | 0 | 0 | 0 | 0 | 0 | 0 | 0 | 0 | 0 | 0 | 0 | 0 | 0 | 0 | 0 | 0 | 0 | 0 | 0 | 0 | 0 | 0 | 0 | 0 | 0 | 0 | 0 | 0 | Preece, C. M., & Westwood, A. R. C. (1969). Temperature-Sensitive Embrittlement of FCC Metals by Liquid Metal Solutions. Transactions of the ASM, 62, 418.
439 | 656 | silver | Hg-40In |  |  | 0 | 250 | 1235 | 298 | 0.2412955 |  | cF | 0 | 0 | 0 | 0 | 0 | 0 | 0 | 0 | 100 | 1 | 0 | 0 | 0 | 0 | 0 | 0 | 0 | 0 | 0 | 0 | 0 | 0 | 0 | 0 | 0 | 0 | 0 | 0 | 0 | 0 | 0 | 0 | 0 | 0 | 0 | 0 | 0 | 0 | 0 | 0 | 0 | 0 | 0 | 0 | 0 | 0 | 0 | 0 | 0 | 0 | 0 | 0 | 0 | 0 | 0 | 0 | 0 | 0 | 0 | 0 | 0 | 0 | 0 | 0 | 0 | 0 | 0 | 0 | 0 | 0 | 0 | 0 | 0 | 0 | 0 | 0 | 0 | 0 | 0 | 0 | 0 | 0 | 0 | 0 | 0 | 0 | 0 | 0 | 0 | 0 | 0 | 0 | 0 | 0 | 0 | 0 | 40 | 0.5380388 | 60 | 0.4619612 | 0 | 0 | 0 | 0 | 0 | 0 | 0 | 0 | 0 | 0 | 0 | 0 | 0 | 0 | 0 | 0 | 0 | 0 | 0 | 0 | 0 | 0 | 0 | 0 | 0 | 0 | 0 | 0 | 0 | 0 | 0 | 0 | 0 | 0 | 0 | 0 | 0 | 0 | 0 | 0 | 0 | 0 | 0 | 0 | 0 | 0 | 0 | 0 | Preece, C. M., & Westwood, A. R. C. (1969). Temperature-Sensitive Embrittlement of FCC Metals by Liquid Metal Solutions. Transactions of the ASM, 62, 418.
440 | 657 | silver | Hg-60In |  |  | 1 | 240 | 1235 | 248 | 0.2008097 |  | cF | 0 | 0 | 0 | 0 | 0 | 0 | 0 | 0 | 100 | 1 | 0 | 0 | 0 | 0 | 0 | 0 | 0 | 0 | 0 | 0 | 0 | 0 | 0 | 0 | 0 | 0 | 0 | 0 | 0 | 0 | 0 | 0 | 0 | 0 | 0 | 0 | 0 | 0 | 0 | 0 | 0 | 0 | 0 | 0 | 0 | 0 | 0 | 0 | 0 | 0 | 0 | 0 | 0 | 0 | 0 | 0 | 0 | 0 | 0 | 0 | 0 | 0 | 0 | 0 | 0 | 0 | 0 | 0 | 0 | 0 | 0 | 0 | 0 | 0 | 0 | 0 | 0 | 0 | 0 | 0 | 0 | 0 | 0 | 0 | 0 | 0 | 0 | 0 | 0 | 0 | 0 | 0 | 0 | 0 | 0 | 0 | 60 | 0.723798 | 40 | 0.276202 | 0 | 0 | 0 | 0 | 0 | 0 | 0 | 0 | 0 | 0 | 0 | 0 | 0 | 0 | 0 | 0 | 0 | 0 | 0 | 0 | 0 | 0 | 0 | 0 | 0 | 0 | 0 | 0 | 0 | 0 | 0 | 0 | 0 | 0 | 0 | 0 | 0 | 0 | 0 | 0 | 0 | 0 | 0 | 0 | 0 | 0 | 0 | 0 | Preece, C. M., & Westwood, A. R. C. (1969). Temperature-Sensitive Embrittlement of FCC Metals by Liquid Metal Solutions. Transactions of the ASM, 62, 418.
441 | 658 | silver | Hg-60In |  |  | 0 | 240 | 1235 | 273 | 0.2210526 |  | cF | 0 | 0 | 0 | 0 | 0 | 0 | 0 | 0 | 100 | 1 | 0 | 0 | 0 | 0 | 0 | 0 | 0 | 0 | 0 | 0 | 0 | 0 | 0 | 0 | 0 | 0 | 0 | 0 | 0 | 0 | 0 | 0 | 0 | 0 | 0 | 0 | 0 | 0 | 0 | 0 | 0 | 0 | 0 | 0 | 0 | 0 | 0 | 0 | 0 | 0 | 0 | 0 | 0 | 0 | 0 | 0 | 0 | 0 | 0 | 0 | 0 | 0 | 0 | 0 | 0 | 0 | 0 | 0 | 0 | 0 | 0 | 0 | 0 | 0 | 0 | 0 | 0 | 0 | 0 | 0 | 0 | 0 | 0 | 0 | 0 | 0 | 0 | 0 | 0 | 0 | 0 | 0 | 0 | 0 | 0 | 0 | 60 | 0.723798 | 40 | 0.276202 | 0 | 0 | 0 | 0 | 0 | 0 | 0 | 0 | 0 | 0 | 0 | 0 | 0 | 0 | 0 | 0 | 0 | 0 | 0 | 0 | 0 | 0 | 0 | 0 | 0 | 0 | 0 | 0 | 0 | 0 | 0 | 0 | 0 | 0 | 0 | 0 | 0 | 0 | 0 | 0 | 0 | 0 | 0 | 0 | 0 | 0 | 0 | 0 | Preece, C. M., & Westwood, A. R. C. (1969). Temperature-Sensitive Embrittlement of FCC Metals by Liquid Metal Solutions. Transactions of the ASM, 62, 418.
442 | 659 | Brass | Hg | 70/30 |  | 1 | 233 | 1200 | 373 | 0.3108333 |  | cF | 70 | 0.7059725 | 30 | 0.2940275 | 0 | 0 | 0 | 0 | 0 | 0 | 0 | 0 | 0 | 0 | 0 | 0 | 0 | 0 | 0 | 0 | 0 | 0 | 0 | 0 | 0 | 0 | 0 | 0 | 0 | 0 | 0 | 0 | 0 | 0 | 0 | 0 | 0 | 0 | 0 | 0 | 0 | 0 | 0 | 0 | 0 | 0 | 0 | 0 | 0 | 0 | 0 | 0 | 0 | 0 | 0 | 0 | 0 | 0 | 0 | 0 | 0 | 0 | 0 | 0 | 0 | 0 | 0 | 0 | 0 | 0 | 0 | 0 | 0 | 0 | 0 | 0 | 0 | 0 | 0 | 0 | 0 | 0 | 0 | 0 | 0 | 0 | 0 | 0 | 0 | 0 | 0 | 0 | 0 | 0 | 0 | 0 | 0 | 0 | 100 | 1 | 0 | 0 | 0 | 0 | 0 | 0 | 0 | 0 | 0 | 0 | 0 | 0 | 0 | 0 | 0 | 0 | 0 | 0 | 0 | 0 | 0 | 0 | 0 | 0 | 0 | 0 | 0 | 0 | 0 | 0 | 0 | 0 | 0 | 0 | 0 | 0 | 0 | 0 | 0 | 0 | 0 | 0 | 0 | 0 | 0 | 0 | 0 | 0 | Preece, C. M., & Westwood, A. R. C. (1969). Temperature-Sensitive Embrittlement of FCC Metals by Liquid Metal Solutions. Transactions of the ASM, 62, 418.
443 | 660 | Brass | Hg | 70/30 |  | 1 | 233 | 1200 | 473 | 0.3941667 |  | cF | 70 | 0.7059725 | 30 | 0.2940275 | 0 | 0 | 0 | 0 | 0 | 0 | 0 | 0 | 0 | 0 | 0 | 0 | 0 | 0 | 0 | 0 | 0 | 0 | 0 | 0 | 0 | 0 | 0 | 0 | 0 | 0 | 0 | 0 | 0 | 0 | 0 | 0 | 0 | 0 | 0 | 0 | 0 | 0 | 0 | 0 | 0 | 0 | 0 | 0 | 0 | 0 | 0 | 0 | 0 | 0 | 0 | 0 | 0 | 0 | 0 | 0 | 0 | 0 | 0 | 0 | 0 | 0 | 0 | 0 | 0 | 0 | 0 | 0 | 0 | 0 | 0 | 0 | 0 | 0 | 0 | 0 | 0 | 0 | 0 | 0 | 0 | 0 | 0 | 0 | 0 | 0 | 0 | 0 | 0 | 0 | 0 | 0 | 0 | 0 | 100 | 1 | 0 | 0 | 0 | 0 | 0 | 0 | 0 | 0 | 0 | 0 | 0 | 0 | 0 | 0 | 0 | 0 | 0 | 0 | 0 | 0 | 0 | 0 | 0 | 0 | 0 | 0 | 0 | 0 | 0 | 0 | 0 | 0 | 0 | 0 | 0 | 0 | 0 | 0 | 0 | 0 | 0 | 0 | 0 | 0 | 0 | 0 | 0 | 0 | Preece, C. M., & Westwood, A. R. C. (1969). Temperature-Sensitive Embrittlement of FCC Metals by Liquid Metal Solutions. Transactions of the ASM, 62, 418.
444 | 661 | Brass | Hg | 70/30 |  | 1 | 233 | 1200 | 573 | 0.4775 |  | cF | 70 | 0.7059725 | 30 | 0.2940275 | 0 | 0 | 0 | 0 | 0 | 0 | 0 | 0 | 0 | 0 | 0 | 0 | 0 | 0 | 0 | 0 | 0 | 0 | 0 | 0 | 0 | 0 | 0 | 0 | 0 | 0 | 0 | 0 | 0 | 0 | 0 | 0 | 0 | 0 | 0 | 0 | 0 | 0 | 0 | 0 | 0 | 0 | 0 | 0 | 0 | 0 | 0 | 0 | 0 | 0 | 0 | 0 | 0 | 0 | 0 | 0 | 0 | 0 | 0 | 0 | 0 | 0 | 0 | 0 | 0 | 0 | 0 | 0 | 0 | 0 | 0 | 0 | 0 | 0 | 0 | 0 | 0 | 0 | 0 | 0 | 0 | 0 | 0 | 0 | 0 | 0 | 0 | 0 | 0 | 0 | 0 | 0 | 0 | 0 | 100 | 1 | 0 | 0 | 0 | 0 | 0 | 0 | 0 | 0 | 0 | 0 | 0 | 0 | 0 | 0 | 0 | 0 | 0 | 0 | 0 | 0 | 0 | 0 | 0 | 0 | 0 | 0 | 0 | 0 | 0 | 0 | 0 | 0 | 0 | 0 | 0 | 0 | 0 | 0 | 0 | 0 | 0 | 0 | 0 | 0 | 0 | 0 | 0 | 0 | Preece, C. M., & Westwood, A. R. C. (1969). Temperature-Sensitive Embrittlement of FCC Metals by Liquid Metal Solutions. Transactions of the ASM, 62, 418.
445 | 662 | brass | Hg-50In | 70/30 |  | 1 | 253 | 1200 | 323 | 0.2691667 |  | cF | 70 | 0.7059725 | 30 | 0.2940275 | 0 | 0 | 0 | 0 | 0 | 0 | 0 | 0 | 0 | 0 | 0 | 0 | 0 | 0 | 0 | 0 | 0 | 0 | 0 | 0 | 0 | 0 | 0 | 0 | 0 | 0 | 0 | 0 | 0 | 0 | 0 | 0 | 0 | 0 | 0 | 0 | 0 | 0 | 0 | 0 | 0 | 0 | 0 | 0 | 0 | 0 | 0 | 0 | 0 | 0 | 0 | 0 | 0 | 0 | 0 | 0 | 0 | 0 | 0 | 0 | 0 | 0 | 0 | 0 | 0 | 0 | 0 | 0 | 0 | 0 | 0 | 0 | 0 | 0 | 0 | 0 | 0 | 0 | 0 | 0 | 0 | 0 | 0 | 0 | 0 | 0 | 0 | 0 | 0 | 0 | 0 | 0 | 36 | 0.4956378 | 64 | 0.5043622 | 0 | 0 | 0 | 0 | 0 | 0 | 0 | 0 | 0 | 0 | 0 | 0 | 0 | 0 | 0 | 0 | 0 | 0 | 0 | 0 | 0 | 0 | 0 | 0 | 0 | 0 | 0 | 0 | 0 | 0 | 0 | 0 | 0 | 0 | 0 | 0 | 0 | 0 | 0 | 0 | 0 | 0 | 0 | 0 | 0 | 0 | 0 | 0 | Preece, C. M., & Westwood, A. R. C. (1969). Temperature-Sensitive Embrittlement of FCC Metals by Liquid Metal Solutions. Transactions of the ASM, 62, 418.
446 | 663 | brass | Hg-50In | 70/30 |  | 1 | 253 | 1200 | 423 | 0.3525 |  | cF | 70 | 0.7059725 | 30 | 0.2940275 | 0 | 0 | 0 | 0 | 0 | 0 | 0 | 0 | 0 | 0 | 0 | 0 | 0 | 0 | 0 | 0 | 0 | 0 | 0 | 0 | 0 | 0 | 0 | 0 | 0 | 0 | 0 | 0 | 0 | 0 | 0 | 0 | 0 | 0 | 0 | 0 | 0 | 0 | 0 | 0 | 0 | 0 | 0 | 0 | 0 | 0 | 0 | 0 | 0 | 0 | 0 | 0 | 0 | 0 | 0 | 0 | 0 | 0 | 0 | 0 | 0 | 0 | 0 | 0 | 0 | 0 | 0 | 0 | 0 | 0 | 0 | 0 | 0 | 0 | 0 | 0 | 0 | 0 | 0 | 0 | 0 | 0 | 0 | 0 | 0 | 0 | 0 | 0 | 0 | 0 | 0 | 0 | 36 | 0.4956378 | 64 | 0.5043622 | 0 | 0 | 0 | 0 | 0 | 0 | 0 | 0 | 0 | 0 | 0 | 0 | 0 | 0 | 0 | 0 | 0 | 0 | 0 | 0 | 0 | 0 | 0 | 0 | 0 | 0 | 0 | 0 | 0 | 0 | 0 | 0 | 0 | 0 | 0 | 0 | 0 | 0 | 0 | 0 | 0 | 0 | 0 | 0 | 0 | 0 | 0 | 0 | Preece, C. M., & Westwood, A. R. C. (1969). Temperature-Sensitive Embrittlement of FCC Metals by Liquid Metal Solutions. Transactions of the ASM, 62, 418.
447 | 664 | brass | Hg-50In | 70/30 |  | 0 | 253 | 1200 | 473 | 0.3941667 |  | cF | 70 | 0.7059725 | 30 | 0.2940275 | 0 | 0 | 0 | 0 | 0 | 0 | 0 | 0 | 0 | 0 | 0 | 0 | 0 | 0 | 0 | 0 | 0 | 0 | 0 | 0 | 0 | 0 | 0 | 0 | 0 | 0 | 0 | 0 | 0 | 0 | 0 | 0 | 0 | 0 | 0 | 0 | 0 | 0 | 0 | 0 | 0 | 0 | 0 | 0 | 0 | 0 | 0 | 0 | 0 | 0 | 0 | 0 | 0 | 0 | 0 | 0 | 0 | 0 | 0 | 0 | 0 | 0 | 0 | 0 | 0 | 0 | 0 | 0 | 0 | 0 | 0 | 0 | 0 | 0 | 0 | 0 | 0 | 0 | 0 | 0 | 0 | 0 | 0 | 0 | 0 | 0 | 0 | 0 | 0 | 0 | 0 | 0 | 36 | 0.4956378 | 64 | 0.5043622 | 0 | 0 | 0 | 0 | 0 | 0 | 0 | 0 | 0 | 0 | 0 | 0 | 0 | 0 | 0 | 0 | 0 | 0 | 0 | 0 | 0 | 0 | 0 | 0 | 0 | 0 | 0 | 0 | 0 | 0 | 0 | 0 | 0 | 0 | 0 | 0 | 0 | 0 | 0 | 0 | 0 | 0 | 0 | 0 | 0 | 0 | 0 | 0 | Preece, C. M., & Westwood, A. R. C. (1969). Temperature-Sensitive Embrittlement of FCC Metals by Liquid Metal Solutions. Transactions of the ASM, 62, 418.
448 | 665 | brass | Hg-70In | 70/30 |  | 1 | 273 | 1200 | 298 | 0.2483333 |  | cF | 70 | 0.7059725 | 30 | 0.2940275 | 0 | 0 | 0 | 0 | 0 | 0 | 0 | 0 | 0 | 0 | 0 | 0 | 0 | 0 | 0 | 0 | 0 | 0 | 0 | 0 | 0 | 0 | 0 | 0 | 0 | 0 | 0 | 0 | 0 | 0 | 0 | 0 | 0 | 0 | 0 | 0 | 0 | 0 | 0 | 0 | 0 | 0 | 0 | 0 | 0 | 0 | 0 | 0 | 0 | 0 | 0 | 0 | 0 | 0 | 0 | 0 | 0 | 0 | 0 | 0 | 0 | 0 | 0 | 0 | 0 | 0 | 0 | 0 | 0 | 0 | 0 | 0 | 0 | 0 | 0 | 0 | 0 | 0 | 0 | 0 | 0 | 0 | 0 | 0 | 0 | 0 | 0 | 0 | 0 | 0 | 0 | 0 | 57 | 0.6984159 | 43 | 0.3015841 | 0 | 0 | 0 | 0 | 0 | 0 | 0 | 0 | 0 | 0 | 0 | 0 | 0 | 0 | 0 | 0 | 0 | 0 | 0 | 0 | 0 | 0 | 0 | 0 | 0 | 0 | 0 | 0 | 0 | 0 | 0 | 0 | 0 | 0 | 0 | 0 | 0 | 0 | 0 | 0 | 0 | 0 | 0 | 0 | 0 | 0 | 0 | 0 | Preece, C. M., & Westwood, A. R. C. (1969). Temperature-Sensitive Embrittlement of FCC Metals by Liquid Metal Solutions. Transactions of the ASM, 62, 418.
449 | 666 | brass | Hg-70In | 70/30 |  | 0 | 273 | 1200 | 373 | 0.3108333 |  | cF | 70 | 0.7059725 | 30 | 0.2940275 | 0 | 0 | 0 | 0 | 0 | 0 | 0 | 0 | 0 | 0 | 0 | 0 | 0 | 0 | 0 | 0 | 0 | 0 | 0 | 0 | 0 | 0 | 0 | 0 | 0 | 0 | 0 | 0 | 0 | 0 | 0 | 0 | 0 | 0 | 0 | 0 | 0 | 0 | 0 | 0 | 0 | 0 | 0 | 0 | 0 | 0 | 0 | 0 | 0 | 0 | 0 | 0 | 0 | 0 | 0 | 0 | 0 | 0 | 0 | 0 | 0 | 0 | 0 | 0 | 0 | 0 | 0 | 0 | 0 | 0 | 0 | 0 | 0 | 0 | 0 | 0 | 0 | 0 | 0 | 0 | 0 | 0 | 0 | 0 | 0 | 0 | 0 | 0 | 0 | 0 | 0 | 0 | 57 | 0.6984159 | 43 | 0.3015841 | 0 | 0 | 0 | 0 | 0 | 0 | 0 | 0 | 0 | 0 | 0 | 0 | 0 | 0 | 0 | 0 | 0 | 0 | 0 | 0 | 0 | 0 | 0 | 0 | 0 | 0 | 0 | 0 | 0 | 0 | 0 | 0 | 0 | 0 | 0 | 0 | 0 | 0 | 0 | 0 | 0 | 0 | 0 | 0 | 0 | 0 | 0 | 0 | Preece, C. M., & Westwood, A. R. C. (1969). Temperature-Sensitive Embrittlement of FCC Metals by Liquid Metal Solutions. Transactions of the ASM, 62, 418.
450 | 667 | Silver | Ga |  |  | 1 | 300 | 1235 | 300 | 0.242915 |  | cF | 0 | 0 | 0 | 0 | 0 | 0 | 0 | 0 | 0 | 0 | 100 | 1 | 0 | 0 | 0 | 0 | 0 | 0 | 0 | 0 | 0 | 0 | 0 | 0 | 0 | 0 | 0 | 0 | 0 | 0 | 0 | 0 | 0 | 0 | 0 | 0 | 0 | 0 | 0 | 0 | 0 | 0 | 0 | 0 | 0 | 0 | 0 | 0 | 0 | 0 | 0 | 0 | 0 | 0 | 0 | 0 | 0 | 0 | 0 | 0 | 0 | 0 | 0 | 0 | 0 | 0 | 0 | 0 | 0 | 0 | 0 | 0 | 0 | 0 | 0 | 0 | 0 | 0 | 0 | 0 | 0 | 0 | 0 | 0 | 0 | 0 | 0 | 0 | 0 | 0 | 0 | 0 | 0 | 0 | 100 | 1 | 0 | 0 | 0 | 0 | 0 | 0 | 0 | 0 | 0 | 0 | 0 | 0 | 0 | 0 | 0 | 0 | 0 | 0 | 0 | 0 | 0 | 0 | 0 | 0 | 0 | 0 | 0 | 0 | 0 | 0 | 0 | 0 | 0 | 0 | 0 | 0 | 0 | 0 | 0 | 0 | 0 | 0 | 0 | 0 | 0 | 0 | 0 | 0 | 0 | 0 | 0 | 0 | Preece, C. M., & Westwood, A. R. C. (1969). Fracture Behavior of Statically Loaded Metals in Liquid Metal Solutions. In P. L. Pratt (Ed.), Proceedings of the 2nd International Conference on Fracture (p. 439). London: Chapman and Hall.
451 | 668 | Aluminum | Hg |  |  | 1 | 233 | 933 | 300 | 0.3215434 |  | cF | 0 | 0 | 0 | 0 | 0 | 0 | 0 | 0 | 0 | 0 | 100 | 1 | 0 | 0 | 0 | 0 | 0 | 0 | 0 | 0 | 0 | 0 | 0 | 0 | 0 | 0 | 0 | 0 | 0 | 0 | 0 | 0 | 0 | 0 | 0 | 0 | 0 | 0 | 0 | 0 | 0 | 0 | 0 | 0 | 0 | 0 | 0 | 0 | 0 | 0 | 0 | 0 | 0 | 0 | 0 | 0 | 0 | 0 | 0 | 0 | 0 | 0 | 0 | 0 | 0 | 0 | 0 | 0 | 0 | 0 | 0 | 0 | 0 | 0 | 0 | 0 | 0 | 0 | 0 | 0 | 0 | 0 | 0 | 0 | 0 | 0 | 0 | 0 | 0 | 0 | 0 | 0 | 0 | 0 | 0 | 0 | 0 | 0 | 100 | 1 | 0 | 0 | 0 | 0 | 0 | 0 | 0 | 0 | 0 | 0 | 0 | 0 | 0 | 0 | 0 | 0 | 0 | 0 | 0 | 0 | 0 | 0 | 0 | 0 | 0 | 0 | 0 | 0 | 0 | 0 | 0 | 0 | 0 | 0 | 0 | 0 | 0 | 0 | 0 | 0 | 0 | 0 | 0 | 0 | 0 | 0 | 0 | 0 | Preece, C. M., & Westwood, A. R. C. (1969). Fracture Behavior of Statically Loaded Metals in Liquid Metal Solutions. In P. L. Pratt (Ed.), Proceedings of the 2nd International Conference on Fracture (p. 439). London: Chapman and Hall.
452 | 669 | Aluminum | Hg-10Tl |  |  | 1 | 213 | 933 | 300 | 0.3215434 |  | cF | 0 | 0 | 0 | 0 | 0 | 0 | 0 | 0 | 0 | 0 | 100 | 1 | 0 | 0 | 0 | 0 | 0 | 0 | 0 | 0 | 0 | 0 | 0 | 0 | 0 | 0 | 0 | 0 | 0 | 0 | 0 | 0 | 0 | 0 | 0 | 0 | 0 | 0 | 0 | 0 | 0 | 0 | 0 | 0 | 0 | 0 | 0 | 0 | 0 | 0 | 0 | 0 | 0 | 0 | 0 | 0 | 0 | 0 | 0 | 0 | 0 | 0 | 0 | 0 | 0 | 0 | 0 | 0 | 0 | 0 | 0 | 0 | 0 | 0 | 0 | 0 | 0 | 0 | 0 | 0 | 0 | 0 | 0 | 0 | 0 | 0 | 0 | 0 | 0 | 0 | 0 | 0 | 0 | 0 | 0 | 0 |  | 0 | 90 | 0.9016721 | 0 | 0 | 0 | 0 | 0 | 0 | 0 | 0 | 0 | 0 | 0 | 0 | 0 | 0 | 0 | 0 | 0 | 0 | 0 | 0 | 0 | 0 | 0 | 0 | 0 | 0 | 0 | 0 | 0 | 0 | 10 | 0.09832795 | 0 | 0 | 0 | 0 | 0 | 0 | 0 | 0 | 0 | 0 | 0 | 0 | 0 | 0 | 0 | 0 | Preece, C. M., & Westwood, A. R. C. (1969). Fracture Behavior of Statically Loaded Metals in Liquid Metal Solutions. In P. L. Pratt (Ed.), Proceedings of the 2nd International Conference on Fracture (p. 439). London: Chapman and Hall.
453 | 670 | Aluminum | Hg-10In |  |  | 1 | 259 | 933 | 300 | 0.3215434 |  | cF | 0 | 0 | 0 | 0 | 0 | 0 | 0 | 0 | 0 | 0 | 100 | 1 | 0 | 0 | 0 | 0 | 0 | 0 | 0 | 0 | 0 | 0 | 0 | 0 | 0 | 0 | 0 | 0 | 0 | 0 | 0 | 0 | 0 | 0 | 0 | 0 | 0 | 0 | 0 | 0 | 0 | 0 | 0 | 0 | 0 | 0 | 0 | 0 | 0 | 0 | 0 | 0 | 0 | 0 | 0 | 0 | 0 | 0 | 0 | 0 | 0 | 0 | 0 | 0 | 0 | 0 | 0 | 0 | 0 | 0 | 0 | 0 | 0 | 0 | 0 | 0 | 0 | 0 | 0 | 0 | 0 | 0 | 0 | 0 | 0 | 0 | 0 | 0 | 0 | 0 | 0 | 0 | 0 | 0 | 0 | 0 | 10 | 0.162559 | 90 | 0.837441 | 0 | 0 | 0 | 0 | 0 | 0 | 0 | 0 | 0 | 0 | 0 | 0 | 0 | 0 | 0 | 0 | 0 | 0 | 0 | 0 | 0 | 0 | 0 | 0 | 0 | 0 | 0 | 0 | 0 | 0 | 0 | 0 | 0 | 0 | 0 | 0 | 0 | 0 | 0 | 0 | 0 | 0 | 0 | 0 | 0 | 0 | 0 | 0 | Preece, C. M., & Westwood, A. R. C. (1969). Fracture Behavior of Statically Loaded Metals in Liquid Metal Solutions. In P. L. Pratt (Ed.), Proceedings of the 2nd International Conference on Fracture (p. 439). London: Chapman and Hall.
454 | 671 | Aluminum | Hg-10Cd |  |  | 1 | 300 | 933 | 300 | 0.3215434 |  | cF | 0 | 0 | 0 | 0 | 0 | 0 | 0 | 0 | 0 | 0 | 100 | 1 | 0 | 0 | 0 | 0 | 0 | 0 | 0 | 0 | 0 | 0 | 0 | 0 | 0 | 0 | 0 | 0 | 0 | 0 | 0 | 0 | 0 | 0 | 0 | 0 | 0 | 0 | 0 | 0 | 0 | 0 | 0 | 0 | 0 | 0 | 0 | 0 | 0 | 0 | 0 | 0 | 0 | 0 | 0 | 0 | 0 | 0 | 0 | 0 | 0 | 0 | 0 | 0 | 0 | 0 | 0 | 0 | 0 | 0 | 0 | 0 | 0 | 0 | 0 | 0 | 0 | 0 | 0 | 0 | 0 | 0 | 0 | 0 | 0 | 0 | 0 | 0 | 0 | 0 | 0 | 0 | 0 | 0 | 0 | 0 | 0 | 0 | 90 | 0.8345362 | 0 | 0 | 0 | 0 | 0 | 0 | 0 | 0 | 0 | 0 | 10 | 0.1654638 | 0 | 0 | 0 | 0 | 0 | 0 | 0 | 0 | 0 | 0 | 0 | 0 | 0 | 0 | 0 | 0 | 0 | 0 | 0 | 0 | 0 | 0 | 0 | 0 | 0 | 0 | 0 | 0 | 0 | 0 | 0 | 0 | 0 | 0 | 0 | 0 | Preece, C. M., & Westwood, A. R. C. (1969). Fracture Behavior of Statically Loaded Metals in Liquid Metal Solutions. In P. L. Pratt (Ed.), Proceedings of the 2nd International Conference on Fracture (p. 439). London: Chapman and Hall.
455 | 672 | Aluminum | Hg-5Zn |  |  | 1 | 300 | 933 | 300 | 0.3215434 |  | cF | 0 | 0 | 0 | 0 | 0 | 0 | 0 | 0 | 0 | 0 | 100 | 1 | 0 | 0 | 0 | 0 | 0 | 0 | 0 | 0 | 0 | 0 | 0 | 0 | 0 | 0 | 0 | 0 | 0 | 0 | 0 | 0 | 0 | 0 | 0 | 0 | 0 | 0 | 0 | 0 | 0 | 0 | 0 | 0 | 0 | 0 | 0 | 0 | 0 | 0 | 0 | 0 | 0 | 0 | 0 | 0 | 0 | 0 | 0 | 0 | 0 | 0 | 0 | 0 | 0 | 0 | 0 | 0 | 0 | 0 | 0 | 0 | 0 | 0 | 0 | 0 | 0 | 0 | 0 | 0 | 0 | 0 | 0 | 0 | 0 | 0 | 0 | 0 | 0 | 0 | 0 | 0 | 0 | 0 | 0 | 0 | 0 | 0 | 95 | 0.860991 | 5 | 0.139009 | 0 | 0 | 0 | 0 | 0 | 0 | 0 | 0 | 0 | 0 | 0 | 0 | 0 | 0 | 0 | 0 | 0 | 0 | 0 | 0 | 0 | 0 | 0 | 0 | 0 | 0 | 0 | 0 | 0 | 0 | 0 | 0 | 0 | 0 | 0 | 0 | 0 | 0 | 0 | 0 | 0 | 0 | 0 | 0 | 0 | 0 | Preece, C. M., & Westwood, A. R. C. (1969). Fracture Behavior of Statically Loaded Metals in Liquid Metal Solutions. In P. L. Pratt (Ed.), Proceedings of the 2nd International Conference on Fracture (p. 439). London: Chapman and Hall.
456 | 673 | Aluminum | Ga |  | evaporated film | 2 | 300 | 933 | 300 | 0.3215434 |  | cF | 0 | 0 | 0 | 0 | 0 | 0 | 0 | 0 | 0 | 0 | 100 | 1 | 0 | 0 | 0 | 0 | 0 | 0 | 0 | 0 | 0 | 0 | 0 | 0 | 0 | 0 | 0 | 0 | 0 | 0 | 0 | 0 | 0 | 0 | 0 | 0 | 0 | 0 | 0 | 0 | 0 | 0 | 0 | 0 | 0 | 0 | 0 | 0 | 0 | 0 | 0 | 0 | 0 | 0 | 0 | 0 | 0 | 0 | 0 | 0 | 0 | 0 | 0 | 0 | 0 | 0 | 0 | 0 | 0 | 0 | 0 | 0 | 0 | 0 | 0 | 0 | 0 | 0 | 0 | 0 | 0 | 0 | 0 | 0 | 0 | 0 | 0 | 0 | 0 | 0 | 0 | 0 | 0 | 0 | 100 | 1 | 0 | 0 | 0 | 0 | 0 | 0 | 0 | 0 | 0 | 0 | 0 | 0 | 0 | 0 | 0 | 0 | 0 | 0 | 0 | 0 | 0 | 0 | 0 | 0 | 0 | 0 | 0 | 0 | 0 | 0 | 0 | 0 | 0 | 0 | 0 | 0 | 0 | 0 | 0 | 0 | 0 | 0 | 0 | 0 | 0 | 0 | 0 | 0 | 0 | 0 | 0 | 0 | Ina, K., & Koizumi, H. (2004). Penetration of liquid metals into solid metals and liquid metal embrittlement. Materials Science and Engineering A, 387–389(1-2 SPEC. ISS.), 390–394. https://doi.org/10.1016/j.msea.2004.05.042
457 | 674 | Silver | Hg |  | evaporated film | 2 | 233 | 1235 | 300 | 0.242915 |  | cF | 0 | 0 | 0 | 0 | 0 | 0 | 0 | 0 | 100 | 1 | 0 | 0 | 0 | 0 | 0 | 0 | 0 | 0 | 0 | 0 | 0 | 0 | 0 | 0 | 0 | 0 | 0 | 0 | 0 | 0 | 0 | 0 | 0 | 0 | 0 | 0 | 0 | 0 | 0 | 0 | 0 | 0 | 0 | 0 | 0 | 0 | 0 | 0 | 0 | 0 | 0 | 0 | 0 | 0 | 0 | 0 | 0 | 0 | 0 | 0 | 0 | 0 | 0 | 0 | 0 | 0 | 0 | 0 | 0 | 0 | 0 | 0 | 0 | 0 | 0 | 0 | 0 | 0 | 0 | 0 | 0 | 0 | 0 | 0 | 0 | 0 | 0 | 0 | 0 | 0 | 0 | 0 | 0 | 0 | 0 | 0 | 0 | 0 | 100 | 1 | 0 | 0 | 0 | 0 | 0 | 0 | 0 | 0 | 0 | 0 | 0 | 0 | 0 | 0 | 0 | 0 | 0 | 0 | 0 | 0 | 0 | 0 | 0 | 0 | 0 | 0 | 0 | 0 | 0 | 0 | 0 | 0 | 0 | 0 | 0 | 0 | 0 | 0 | 0 | 0 | 0 | 0 | 0 | 0 | 0 | 0 | 0 | 0 | Ina, K., & Koizumi, H. (2004). Penetration of liquid metals into solid metals and liquid metal embrittlement. Materials Science and Engineering A, 387–389(1-2 SPEC. ISS.), 390–394. https://doi.org/10.1016/j.msea.2004.05.043
458 | 675 | Copper | Hg |  | evaporated film | 2 | 233 | 1353 | 300 | 0.2217295 |  | cF | 100 | 1 | 0 | 0 | 0 | 0 | 0 | 0 | 0 | 0 | 0 | 0 | 0 | 0 | 0 | 0 | 0 | 0 | 0 | 0 | 0 | 0 | 0 | 0 | 0 | 0 | 0 | 0 | 0 | 0 | 0 | 0 | 0 | 0 | 0 | 0 | 0 | 0 | 0 | 0 | 0 | 0 | 0 | 0 | 0 | 0 | 0 | 0 | 0 | 0 | 0 | 0 | 0 | 0 | 0 | 0 | 0 | 0 | 0 | 0 | 0 | 0 | 0 | 0 | 0 | 0 | 0 | 0 | 0 | 0 | 0 | 0 | 0 | 0 | 0 | 0 | 0 | 0 | 0 | 0 | 0 | 0 | 0 | 0 | 0 | 0 | 0 | 0 | 0 | 0 | 0 | 0 | 0 | 0 | 0 | 0 | 0 | 0 | 100 | 1 | 0 | 0 | 0 | 0 | 0 | 0 | 0 | 0 | 0 | 0 | 0 | 0 | 0 | 0 | 0 | 0 | 0 | 0 | 0 | 0 | 0 | 0 | 0 | 0 | 0 | 0 | 0 | 0 | 0 | 0 | 0 | 0 | 0 | 0 | 0 | 0 | 0 | 0 | 0 | 0 | 0 | 0 | 0 | 0 | 0 | 0 | 0 | 0 | Ina, K., & Koizumi, H. (2004). Penetration of liquid metals into solid metals and liquid metal embrittlement. Materials Science and Engineering A, 387–389(1-2 SPEC. ISS.), 390–394. https://doi.org/10.1016/j.msea.2004.05.044
459 | 676 | Al-20Zn | Ga |  |  | 2 | 300 | 898 | 300 | 0.3340757 |  | cF | 0 | 0 | 20 | 0.09351152 | 0 | 0 | 0 | 0 | 0 | 0 | 80 | 0.9064885 | 0 | 0 | 0 | 0 | 0 | 0 | 0 | 0 | 0 | 0 | 0 | 0 | 0 | 0 | 0 | 0 | 0 | 0 | 0 | 0 | 0 | 0 | 0 | 0 | 0 | 0 | 0 | 0 | 0 | 0 | 0 | 0 | 0 | 0 | 0 | 0 | 0 | 0 | 0 | 0 | 0 | 0 | 0 | 0 | 0 | 0 | 0 | 0 | 0 | 0 | 0 | 0 | 0 | 0 | 0 | 0 | 0 | 0 | 0 | 0 | 0 | 0 | 0 | 0 | 0 | 0 | 0 | 0 | 0 | 0 | 0 | 0 | 0 | 0 | 0 | 0 | 0 | 0 | 0 | 0 | 0 | 0 | 100 | 1 | 0 | 0 | 0 | 0 | 0 | 0 | 0 | 0 | 0 | 0 | 0 | 0 | 0 | 0 | 0 | 0 | 0 | 0 | 0 | 0 | 0 | 0 | 0 | 0 | 0 | 0 | 0 | 0 | 0 | 0 | 0 | 0 | 0 | 0 | 0 | 0 | 0 | 0 | 0 | 0 | 0 | 0 | 0 | 0 | 0 | 0 | 0 | 0 | 0 | 0 | 0 | 0 | Goddard, D. J., & William, J. A. (1971). The Embrittlement of Annealed and Cold-Worked Al-20% Zn in Liquid Gallium under Zero External Stress. Journal of the Institute of Metals, 99, 323.
460 | 677 | Copper | Bi |  |  | 2 | 544 | 1353 | 573 | 0.4235033 |  | cF | 100 | 1 | 0 | 0 | 0 | 0 | 0 | 0 | 0 | 0 | 0 | 0 | 0 | 0 | 0 | 0 | 0 | 0 | 0 | 0 | 0 | 0 | 0 | 0 | 0 | 0 | 0 | 0 | 0 | 0 | 0 | 0 | 0 | 0 | 0 | 0 | 0 | 0 | 0 | 0 | 0 | 0 | 0 | 0 | 0 | 0 | 0 | 0 | 0 | 0 | 0 | 0 | 0 | 0 | 0 | 0 | 0 | 0 | 0 | 0 | 0 | 0 | 0 | 0 | 0 | 0 | 0 | 0 | 0 | 0 | 0 | 0 | 0 | 0 | 0 | 0 | 0 | 0 | 0 | 0 | 0 | 0 | 0 | 0 | 0 | 0 | 0 | 0 | 0 | 0 | 0 | 0 | 0 | 0 | 0 | 0 | 0 | 0 | 0 | 0 | 0 | 0 | 0 | 0 | 0 | 0 | 0 | 0 | 100 | 1 | 0 | 0 | 0 | 0 | 0 | 0 | 0 | 0 | 0 | 0 | 0 | 0 | 0 | 0 | 0 | 0 | 0 | 0 | 0 | 0 | 0 | 0 | 0 | 0 | 0 | 0 | 0 | 0 | 0 | 0 | 0 | 0 | 0 | 0 | 0 | 0 | 0 | 0 | Wolski, K., Laporte, V., Marié, N., & Biscondi, M. (2001). About the importance of nanometer-thick intergranular penetration in the analysis of liquid metal embrittlement. Interface Science, 9(3–4), 183–189. https://doi.org/10.1023/A:1015142324557
461 | 678 | Copper | Bi |  |  | 2 | 544 | 1353 | 873 | 0.6452328 |  | cF | 100 | 1 | 0 | 0 | 0 | 0 | 0 | 0 | 0 | 0 | 0 | 0 | 0 | 0 | 0 | 0 | 0 | 0 | 0 | 0 | 0 | 0 | 0 | 0 | 0 | 0 | 0 | 0 | 0 | 0 | 0 | 0 | 0 | 0 | 0 | 0 | 0 | 0 | 0 | 0 | 0 | 0 | 0 | 0 | 0 | 0 | 0 | 0 | 0 | 0 | 0 | 0 | 0 | 0 | 0 | 0 | 0 | 0 | 0 | 0 | 0 | 0 | 0 | 0 | 0 | 0 | 0 | 0 | 0 | 0 | 0 | 0 | 0 | 0 | 0 | 0 | 0 | 0 | 0 | 0 | 0 | 0 | 0 | 0 | 0 | 0 | 0 | 0 | 0 | 0 | 0 | 0 | 0 | 0 | 0 | 0 | 0 | 0 | 0 | 0 | 0 | 0 | 0 | 0 | 0 | 0 | 0 | 0 | 100 | 1 | 0 | 0 | 0 | 0 | 0 | 0 | 0 | 0 | 0 | 0 | 0 | 0 | 0 | 0 | 0 | 0 | 0 | 0 | 0 | 0 | 0 | 0 | 0 | 0 | 0 | 0 | 0 | 0 | 0 | 0 | 0 | 0 | 0 | 0 | 0 | 0 | 0 | 0 | Wolski, K., Laporte, V., Marié, N., & Biscondi, M. (2001). About the importance of nanometer-thick intergranular penetration in the analysis of liquid metal embrittlement. Interface Science, 9(3–4), 183–189. https://doi.org/10.1023/A:1015142324557
462 | 679 | Copper | LBE |  |  | 1 | 396.5 | 1353 | 573 | 0.4235033 |  | cF | 100 | 1 | 0 | 0 | 0 | 0 | 0 | 0 | 0 | 0 | 0 | 0 | 0 | 0 | 0 | 0 | 0 | 0 | 0 | 0 | 0 | 0 | 0 | 0 | 0 | 0 | 0 | 0 | 0 | 0 | 0 | 0 | 0 | 0 | 0 | 0 | 0 | 0 | 0 | 0 | 0 | 0 | 0 | 0 | 0 | 0 | 0 | 0 | 0 | 0 | 0 | 0 | 0 | 0 | 0 | 0 | 0 | 0 | 0 | 0 | 0 | 0 | 0 | 0 | 0 | 0 | 0 | 0 | 0 | 0 | 0 | 0 | 0 | 0 | 0 | 0 | 0 | 0 | 0 | 0 | 0 | 0 | 0 | 0 | 0 | 0 | 0 | 0 | 0 | 0 | 0 | 0 | 0 | 0 | 0 | 0 | 0 | 0 | 0 | 0 | 0 | 0 | 44.8 | 0.4501163 | 0 | 0 | 0 | 0 | 55.2 | 0.5498837 | 0 | 0 | 0 | 0 | 0 | 0 | 0 | 0 | 0 | 0 | 0 | 0 | 0 | 0 | 0 | 0 | 0 | 0 | 0 | 0 | 0 | 0 | 0 | 0 | 0 | 0 | 0 | 0 | 0 | 0 | 0 | 0 | 0 | 0 | 0 | 0 | 0 | 0 | Wolski, K., Laporte, V., Marié, N., & Biscondi, M. (2001). About the importance of nanometer-thick intergranular penetration in the analysis of liquid metal embrittlement. Interface Science, 9(3–4), 183–189. https://doi.org/10.1023/A:1015142324557
463 | 680 | Aluminum | Hg |  | 3%Cu | 1 | 233 | 933 | 298 | 0.3193998 |  | cF | 3 | 0.01296192 | 0 | 0 | 0 | 0 | 0 | 0 | 0 | 0 | 97 | 0.9870381 | 0 | 0 | 0 | 0 | 0 | 0 | 0 | 0 | 0 | 0 | 0 | 0 | 0 | 0 | 0 | 0 | 0 | 0 | 0 | 0 | 0 | 0 | 0 | 0 | 0 | 0 | 0 | 0 | 0 | 0 | 0 | 0 | 0 | 0 | 0 | 0 | 0 | 0 | 0 | 0 | 0 | 0 | 0 | 0 | 0 | 0 | 0 | 0 | 0 | 0 | 0 | 0 | 0 | 0 | 0 | 0 | 0 | 0 | 0 | 0 | 0 | 0 | 0 | 0 | 0 | 0 | 0 | 0 | 0 | 0 | 0 | 0 | 0 | 0 | 0 | 0 | 0 | 0 | 0 | 0 | 0 | 0 | 0 | 0 | 0 | 0 | 100 | 1 | 0 | 0 | 0 | 0 | 0 | 0 | 0 | 0 | 0 | 0 | 0 | 0 | 0 | 0 | 0 | 0 | 0 | 0 | 0 | 0 | 0 | 0 | 0 | 0 | 0 | 0 | 0 | 0 | 0 | 0 | 0 | 0 | 0 | 0 | 0 | 0 | 0 | 0 | 0 | 0 | 0 | 0 | 0 | 0 | 0 | 0 | 0 | 0 | Reynolds, A. P., & Stoner, G. E. (1991). Cleavage crystallography of liquid metal embrittled aluminum alloys. Metallurgical Transactions A, 22(8), 1849–1855. https://doi.org/10.1007/BF02646509
464 | 681 | Aluminum | InCdBiSnPb |  | 3%Cu | 1 | 323 | 933 | 323 | 0.3461951 |  | cF | 3 | 0.01296192 | 0 | 0 | 0 | 0 | 0 | 0 | 0 | 0 | 97 | 0.9870381 | 0 | 0 | 0 | 0 | 0 | 0 | 0 | 0 | 0 | 0 | 0 | 0 | 0 | 0 | 0 | 0 | 0 | 0 | 0 | 0 | 0 | 0 | 0 | 0 | 0 | 0 | 0 | 0 | 0 | 0 | 0 | 0 | 0 | 0 | 0 | 0 | 0 | 0 | 0 | 0 | 0 | 0 | 0 | 0 | 0 | 0 | 0 | 0 | 0 | 0 | 0 | 0 | 0 | 0 | 0 | 0 | 0 | 0 | 0 | 0 | 0 | 0 | 0 | 0 | 0 | 0 | 0 | 0 | 0 | 0 | 0 | 0 | 0 | 0 | 0 | 0 | 0 | 0 | 0 | 0 | 0 | 0 | 0 | 0 | 19.1 | 0.2745489 | 0 | 0 | 0 | 0 | 22.5 | 0.1792211 | 8.3 | 0.115395 | 0 | 0 | 44.7 | 0.3530199 | 5.3 | 0.07781502 | 0 | 0 | 0 | 0 | 0 | 0 | 0 | 0 | 0 | 0 | 0 | 0 | 0 | 0 | 0 | 0 | 0 | 0 | 0 | 0 | 0 | 0 | 0 | 0 | 0 | 0 | 0 | 0 | 0 | 0 | 0 | 0 | 0 | 0 | 0 | 0 | Reynolds, A. P., & Stoner, G. E. (1991). Cleavage crystallography of liquid metal embrittled aluminum alloys. Metallurgical Transactions A, 22(8), 1849–1855. https://doi.org/10.1007/BF02646510
465 | 682 | Aluminum | Hg |  | 4.6%Cu | 1 | 233 | 933 | 298 | 0.3193998 |  | cF | 4.6 | 0.02006289 | 0 | 0 | 0 | 0 | 0 | 0 | 0 | 0 | 95.4 | 0.9799371 | 0 | 0 | 0 | 0 | 0 | 0 | 0 | 0 | 0 | 0 | 0 | 0 | 0 | 0 | 0 | 0 | 0 | 0 | 0 | 0 | 0 | 0 | 0 | 0 | 0 | 0 | 0 | 0 | 0 | 0 | 0 | 0 | 0 | 0 | 0 | 0 | 0 | 0 | 0 | 0 | 0 | 0 | 0 | 0 | 0 | 0 | 0 | 0 | 0 | 0 | 0 | 0 | 0 | 0 | 0 | 0 | 0 | 0 | 0 | 0 | 0 | 0 | 0 | 0 | 0 | 0 | 0 | 0 | 0 | 0 | 0 | 0 | 0 | 0 | 0 | 0 | 0 | 0 | 0 | 0 | 0 | 0 | 0 | 0 | 0 | 0 | 100 | 1 | 0 | 0 | 0 | 0 | 0 | 0 | 0 | 0 | 0 | 0 | 0 | 0 | 0 | 0 | 0 | 0 | 0 | 0 | 0 | 0 | 0 | 0 | 0 | 0 | 0 | 0 | 0 | 0 | 0 | 0 | 0 | 0 | 0 | 0 | 0 | 0 | 0 | 0 | 0 | 0 | 0 | 0 | 0 | 0 | 0 | 0 | 0 | 0 | Reynolds, A. P., & Stoner, G. E. (1991). Cleavage crystallography of liquid metal embrittled aluminum alloys. Metallurgical Transactions A, 22(8), 1849–1855. https://doi.org/10.1007/BF02646511
466 | 683 | Aluminum | InCdBiSnPb |  | 4.6%Cu | 1 | 323 | 933 | 323 | 0.3461951 |  | cF | 4.6 | 0.02006289 | 0 | 0 | 0 | 0 | 0 | 0 | 0 | 0 | 95.4 | 0.9799371 | 0 | 0 | 0 | 0 | 0 | 0 | 0 | 0 | 0 | 0 | 0 | 0 | 0 | 0 | 0 | 0 | 0 | 0 | 0 | 0 | 0 | 0 | 0 | 0 | 0 | 0 | 0 | 0 | 0 | 0 | 0 | 0 | 0 | 0 | 0 | 0 | 0 | 0 | 0 | 0 | 0 | 0 | 0 | 0 | 0 | 0 | 0 | 0 | 0 | 0 | 0 | 0 | 0 | 0 | 0 | 0 | 0 | 0 | 0 | 0 | 0 | 0 | 0 | 0 | 0 | 0 | 0 | 0 | 0 | 0 | 0 | 0 | 0 | 0 | 0 | 0 | 0 | 0 | 0 | 0 | 0 | 0 | 0 | 0 | 19.1 | 0.2745489 | 0 | 0 | 0 | 0 | 22.5 | 0.1792211 | 8.3 | 0.115395 | 0 | 0 | 44.7 | 0.3530199 | 5.3 | 0.07781502 | 0 | 0 | 0 | 0 | 0 | 0 | 0 | 0 | 0 | 0 | 0 | 0 | 0 | 0 | 0 | 0 | 0 | 0 | 0 | 0 | 0 | 0 | 0 | 0 | 0 | 0 | 0 | 0 | 0 | 0 | 0 | 0 | 0 | 0 | 0 | 0 | Reynolds, A. P., & Stoner, G. E. (1991). Cleavage crystallography of liquid metal embrittled aluminum alloys. Metallurgical Transactions A, 22(8), 1849–1855. https://doi.org/10.1007/BF02646512
467 | 684 | Aluminum | Hg |  | 7.2%Mg | 1 | 233 | 933 | 298 | 0.3193998 |  | cF | 0 | 0 | 0 | 0 | 0 | 0 | 0 | 0 | 0 | 0 | 92.8 | 0.9206987 | 7.2 | 0.07930134 | 0 | 0 | 0 | 0 | 0 | 0 | 0 | 0 | 0 | 0 | 0 | 0 | 0 | 0 | 0 | 0 | 0 | 0 | 0 | 0 | 0 | 0 | 0 | 0 | 0 | 0 | 0 | 0 | 0 | 0 | 0 | 0 | 0 | 0 | 0 | 0 | 0 | 0 | 0 | 0 | 0 | 0 | 0 | 0 | 0 | 0 | 0 | 0 | 0 | 0 | 0 | 0 | 0 | 0 | 0 | 0 | 0 | 0 | 0 | 0 | 0 | 0 | 0 | 0 | 0 | 0 | 0 | 0 | 0 | 0 | 0 | 0 | 0 | 0 | 0 | 0 | 0 | 0 | 0 | 0 | 0 | 0 | 0 | 0 | 100 | 1 | 0 | 0 | 0 | 0 | 0 | 0 | 0 | 0 | 0 | 0 | 0 | 0 | 0 | 0 | 0 | 0 | 0 | 0 | 0 | 0 | 0 | 0 | 0 | 0 | 0 | 0 | 0 | 0 | 0 | 0 | 0 | 0 | 0 | 0 | 0 | 0 | 0 | 0 | 0 | 0 | 0 | 0 | 0 | 0 | 0 | 0 | 0 | 0 | Reynolds, A. P., & Stoner, G. E. (1991). Cleavage crystallography of liquid metal embrittled aluminum alloys. Metallurgical Transactions A, 22(8), 1849–1855. https://doi.org/10.1007/BF02646513
468 | 685 | Aluminum | InCdBiSnPb |  | 7.2%Mg | 1 | 323 | 933 | 323 | 0.3461951 |  | cF | 0 | 0 | 0 | 0 | 0 | 0 | 0 | 0 | 0 | 0 | 92.8 | 0.9206987 | 7.2 | 0.07930134 | 0 | 0 | 0 | 0 | 0 | 0 | 0 | 0 | 0 | 0 | 0 | 0 | 0 | 0 | 0 | 0 | 0 | 0 | 0 | 0 | 0 | 0 | 0 | 0 | 0 | 0 | 0 | 0 | 0 | 0 | 0 | 0 | 0 | 0 | 0 | 0 | 0 | 0 | 0 | 0 | 0 | 0 | 0 | 0 | 0 | 0 | 0 | 0 | 0 | 0 | 0 | 0 | 0 | 0 | 0 | 0 | 0 | 0 | 0 | 0 | 0 | 0 | 0 | 0 | 0 | 0 | 0 | 0 | 0 | 0 | 0 | 0 | 0 | 0 | 0 | 0 | 0 | 0 | 0 | 0 | 0 | 0 | 19.1 | 0.2745489 | 0 | 0 | 0 | 0 | 22.5 | 0.1792211 | 8.3 | 0.115395 | 0 | 0 | 44.7 | 0.3530199 | 5.3 | 0.07781502 | 0 | 0 | 0 | 0 | 0 | 0 | 0 | 0 | 0 | 0 | 0 | 0 | 0 | 0 | 0 | 0 | 0 | 0 | 0 | 0 | 0 | 0 | 0 | 0 | 0 | 0 | 0 | 0 | 0 | 0 | 0 | 0 | 0 | 0 | 0 | 0 | Reynolds, A. P., & Stoner, G. E. (1991). Cleavage crystallography of liquid metal embrittled aluminum alloys. Metallurgical Transactions A, 22(8), 1849–1855. https://doi.org/10.1007/BF02646514
469 | 686 | Aluminum | Hg |  | 4.7Cu, 0.9Mg, 0.75Ag | 1 | 233 | 933 | 298 | 0.3193998 |  | cF | 4.7 | 0.0206093 | 0 | 0 | 0 | 0 | 0 | 0 | 0.75 | 0.001937409 | 93.65 | 0.9671352 | 0.9 | 0.01031812 | 0 | 0 | 0 | 0 | 0 | 0 | 0 | 0 | 0 | 0 | 0 | 0 | 0 | 0 | 0 | 0 | 0 | 0 | 0 | 0 | 0 | 0 | 0 | 0 | 0 | 0 | 0 | 0 | 0 | 0 | 0 | 0 | 0 | 0 | 0 | 0 | 0 | 0 | 0 | 0 | 0 | 0 | 0 | 0 | 0 | 0 | 0 | 0 | 0 | 0 | 0 | 0 | 0 | 0 | 0 | 0 | 0 | 0 | 0 | 0 | 0 | 0 | 0 | 0 | 0 | 0 | 0 | 0 | 0 | 0 | 0 | 0 | 0 | 0 | 0 | 0 | 0 | 0 | 0 | 0 | 0 | 0 | 0 | 0 | 100 | 1 | 0 | 0 | 0 | 0 | 0 | 0 | 0 | 0 | 0 | 0 | 0 | 0 | 0 | 0 | 0 | 0 | 0 | 0 | 0 | 0 | 0 | 0 | 0 | 0 | 0 | 0 | 0 | 0 | 0 | 0 | 0 | 0 | 0 | 0 | 0 | 0 | 0 | 0 | 0 | 0 | 0 | 0 | 0 | 0 | 0 | 0 | 0 | 0 | Reynolds, A. P., & Stoner, G. E. (1991). Cleavage crystallography of liquid metal embrittled aluminum alloys. Metallurgical Transactions A, 22(8), 1849–1855. https://doi.org/10.1007/BF02646515
470 | 687 | Aluminum | InCdBiSnPb |  | 4.7Cu, 0.9Mg, 0.75Ag | 1 | 323 | 933 | 323 | 0.3461951 |  | cF | 4.7 | 0.0206093 | 0 | 0 | 0 | 0 | 0 | 0 | 0.75 | 0.001937409 | 93.65 | 0.9671352 | 0.9 | 0.01031812 | 0 | 0 | 0 | 0 | 0 | 0 | 0 | 0 | 0 | 0 | 0 | 0 | 0 | 0 | 0 | 0 | 0 | 0 | 0 | 0 | 0 | 0 | 0 | 0 | 0 | 0 | 0 | 0 | 0 | 0 | 0 | 0 | 0 | 0 | 0 | 0 | 0 | 0 | 0 | 0 | 0 | 0 | 0 | 0 | 0 | 0 | 0 | 0 | 0 | 0 | 0 | 0 | 0 | 0 | 0 | 0 | 0 | 0 | 0 | 0 | 0 | 0 | 0 | 0 | 0 | 0 | 0 | 0 | 0 | 0 | 0 | 0 | 0 | 0 | 0 | 0 | 0 | 0 | 0 | 0 | 0 | 0 | 19.1 | 0.2745489 | 0 | 0 | 0 | 0 | 22.5 | 0.1792211 | 8.3 | 0.115395 | 0 | 0 | 44.7 | 0.3530199 | 5.3 | 0.07781502 | 0 | 0 | 0 | 0 | 0 | 0 | 0 | 0 | 0 | 0 | 0 | 0 | 0 | 0 | 0 | 0 | 0 | 0 | 0 | 0 | 0 | 0 | 0 | 0 | 0 | 0 | 0 | 0 | 0 | 0 | 0 | 0 | 0 | 0 | 0 | 0 | Reynolds, A. P., & Stoner, G. E. (1991). Cleavage crystallography of liquid metal embrittled aluminum alloys. Metallurgical Transactions A, 22(8), 1849–1855. https://doi.org/10.1007/BF02646516
471 | 688 | Aluminum | Hg |  | 3.7Cu, 0.8Mg, 0.7Ag | 1 | 233 | 933 | 298 | 0.3193998 |  | cF | 3.7 | 0.01612412 | 0 | 0 | 0 | 0 | 0 | 0 | 0.7 | 0.001797079 | 94.8 | 0.9729638 | 0.8 | 0.009115004 | 0 | 0 | 0 | 0 | 0 | 0 | 0 | 0 | 0 | 0 | 0 | 0 | 0 | 0 | 0 | 0 | 0 | 0 | 0 | 0 | 0 | 0 | 0 | 0 | 0 | 0 | 0 | 0 | 0 | 0 | 0 | 0 | 0 | 0 | 0 | 0 | 0 | 0 | 0 | 0 | 0 | 0 | 0 | 0 | 0 | 0 | 0 | 0 | 0 | 0 | 0 | 0 | 0 | 0 | 0 | 0 | 0 | 0 | 0 | 0 | 0 | 0 | 0 | 0 | 0 | 0 | 0 | 0 | 0 | 0 | 0 | 0 | 0 | 0 | 0 | 0 | 0 | 0 | 0 | 0 | 0 | 0 | 0 | 0 | 100 | 1 | 0 | 0 | 0 | 0 | 0 | 0 | 0 | 0 | 0 | 0 | 0 | 0 | 0 | 0 | 0 | 0 | 0 | 0 | 0 | 0 | 0 | 0 | 0 | 0 | 0 | 0 | 0 | 0 | 0 | 0 | 0 | 0 | 0 | 0 | 0 | 0 | 0 | 0 | 0 | 0 | 0 | 0 | 0 | 0 | 0 | 0 | 0 | 0 | Reynolds, A. P., & Stoner, G. E. (1991). Cleavage crystallography of liquid metal embrittled aluminum alloys. Metallurgical Transactions A, 22(8), 1849–1855. https://doi.org/10.1007/BF02646517
472 | 689 | Aluminum | InCdBiSnPb |  | 3.7Cu, 0.8Mg, 0.7Ag | 1 | 323 | 933 | 323 | 0.3461951 |  | cF | 3.7 | 0.01612412 | 0 | 0 | 0 | 0 | 0 | 0 | 0.7 | 0.001797079 | 94.8 | 0.9729638 | 0.8 | 0.009115004 | 0 | 0 | 0 | 0 | 0 | 0 | 0 | 0 | 0 | 0 | 0 | 0 | 0 | 0 | 0 | 0 | 0 | 0 | 0 | 0 | 0 | 0 | 0 | 0 | 0 | 0 | 0 | 0 | 0 | 0 | 0 | 0 | 0 | 0 | 0 | 0 | 0 | 0 | 0 | 0 | 0 | 0 | 0 | 0 | 0 | 0 | 0 | 0 | 0 | 0 | 0 | 0 | 0 | 0 | 0 | 0 | 0 | 0 | 0 | 0 | 0 | 0 | 0 | 0 | 0 | 0 | 0 | 0 | 0 | 0 | 0 | 0 | 0 | 0 | 0 | 0 | 0 | 0 | 0 | 0 | 0 | 0 | 19.1 | 0.2745489 | 0 | 0 | 0 | 0 | 22.5 | 0.1792211 | 8.3 | 0.115395 | 0 | 0 | 44.7 | 0.3530199 | 5.3 | 0.07781502 | 0 | 0 | 0 | 0 | 0 | 0 | 0 | 0 | 0 | 0 | 0 | 0 | 0 | 0 | 0 | 0 | 0 | 0 | 0 | 0 | 0 | 0 | 0 | 0 | 0 | 0 | 0 | 0 | 0 | 0 | 0 | 0 | 0 | 0 | 0 | 0 | Reynolds, A. P., & Stoner, G. E. (1991). Cleavage crystallography of liquid metal embrittled aluminum alloys. Metallurgical Transactions A, 22(8), 1849–1855. https://doi.org/10.1007/BF02646518
473 | 690 | Aluminum | Hg |  | 1.6Cu, 0.6Mg, 0.7Ag | 1 | 233 | 933 | 298 | 0.3193998 |  | cF | 1.6 | 0.006888719 | 0 | 0 | 0 | 0 | 0 | 0 | 0.7 | 0.001775462 | 97.1 | 0.9845818 | 0.6 | 0.00675402 | 0 | 0 | 0 | 0 | 0 | 0 | 0 | 0 | 0 | 0 | 0 | 0 | 0 | 0 | 0 | 0 | 0 | 0 | 0 | 0 | 0 | 0 | 0 | 0 | 0 | 0 | 0 | 0 | 0 | 0 | 0 | 0 | 0 | 0 | 0 | 0 | 0 | 0 | 0 | 0 | 0 | 0 | 0 | 0 | 0 | 0 | 0 | 0 | 0 | 0 | 0 | 0 | 0 | 0 | 0 | 0 | 0 | 0 | 0 | 0 | 0 | 0 | 0 | 0 | 0 | 0 | 0 | 0 | 0 | 0 | 0 | 0 | 0 | 0 | 0 | 0 | 0 | 0 | 0 | 0 | 0 | 0 | 0 | 0 | 100 | 1 | 0 | 0 | 0 | 0 | 0 | 0 | 0 | 0 | 0 | 0 | 0 | 0 | 0 | 0 | 0 | 0 | 0 | 0 | 0 | 0 | 0 | 0 | 0 | 0 | 0 | 0 | 0 | 0 | 0 | 0 | 0 | 0 | 0 | 0 | 0 | 0 | 0 | 0 | 0 | 0 | 0 | 0 | 0 | 0 | 0 | 0 | 0 | 0 | Reynolds, A. P., & Stoner, G. E. (1991). Cleavage crystallography of liquid metal embrittled aluminum alloys. Metallurgical Transactions A, 22(8), 1849–1855. https://doi.org/10.1007/BF02646519
474 | 691 | Aluminum | InCdBiSnPb |  | 1.6Cu, 0.6Mg, 0.7Ag | 1 | 323 | 933 | 323 | 0.3461951 |  | cF | 1.6 | 0.006888719 | 0 | 0 | 0 | 0 | 0 | 0 | 0.7 | 0.001775462 | 97.1 | 0.9845818 | 0.6 | 0.00675402 | 0 | 0 | 0 | 0 | 0 | 0 | 0 | 0 | 0 | 0 | 0 | 0 | 0 | 0 | 0 | 0 | 0 | 0 | 0 | 0 | 0 | 0 | 0 | 0 | 0 | 0 | 0 | 0 | 0 | 0 | 0 | 0 | 0 | 0 | 0 | 0 | 0 | 0 | 0 | 0 | 0 | 0 | 0 | 0 | 0 | 0 | 0 | 0 | 0 | 0 | 0 | 0 | 0 | 0 | 0 | 0 | 0 | 0 | 0 | 0 | 0 | 0 | 0 | 0 | 0 | 0 | 0 | 0 | 0 | 0 | 0 | 0 | 0 | 0 | 0 | 0 | 0 | 0 | 0 | 0 | 0 | 0 | 19.1 | 0.2745489 | 0 | 0 | 0 | 0 | 22.5 | 0.1792211 | 8.3 | 0.115395 | 0 | 0 | 44.7 | 0.3530199 | 5.3 | 0.07781502 | 0 | 0 | 0 | 0 | 0 | 0 | 0 | 0 | 0 | 0 | 0 | 0 | 0 | 0 | 0 | 0 | 0 | 0 | 0 | 0 | 0 | 0 | 0 | 0 | 0 | 0 | 0 | 0 | 0 | 0 | 0 | 0 | 0 | 0 | 0 | 0 | Reynolds, A. P., & Stoner, G. E. (1991). Cleavage crystallography of liquid metal embrittled aluminum alloys. Metallurgical Transactions A, 22(8), 1849–1855. https://doi.org/10.1007/BF02646520
475 | 692 | Zirconium | Hg | Zircalloy2 |  | 1 | 233 | 2128 | 300 | 0.1409774 |  | hP | 0 | 0 | 0 | 0 | 0 | 0 | 0 | 0 | 0 | 0 | 0 | 0 | 0 | 0 | 0 | 0 | 0 | 0 | 0 | 0 | 0 | 0 | 0 | 0 | 0 | 0 | 0 | 0 | 0 | 0 | 0 | 0 | 0 | 0 | 0 | 0 | 0 | 0 | 2.5 | 0.02455748 | 0 | 0 | 0 | 0 | 0 | 0 | 0 | 0 | 0 | 0 | 0 | 0 | 0 | 0 | 0 | 0 | 97.5 | 0.9754425 | 0 | 0 | 0 | 0 | 0 | 0 | 0 | 0 | 0 | 0 | 0 | 0 | 0 | 0 | 0 | 0 | 0 | 0 | 0 | 0 | 0 | 0 | 0 | 0 | 0 | 0 | 0 | 0 | 0 | 0 | 0 | 0 | 0 | 0 | 0 | 0 | 0 | 0 | 0 | 0 | 100 | 1 | 0 | 0 | 0 | 0 | 0 | 0 | 0 | 0 | 0 | 0 | 0 | 0 | 0 | 0 | 0 | 0 | 0 | 0 | 0 | 0 | 0 | 0 | 0 | 0 | 0 | 0 | 0 | 0 | 0 | 0 | 0 | 0 | 0 | 0 | 0 | 0 | 0 | 0 | 0 | 0 | 0 | 0 | 0 | 0 | 0 | 0 | 0 | 0 | Cox, B., & Wong, Y.-M. (1997). Liquid metal embrittlement of Zr-2 . 5 % Nb alloy. Journal of Nuclear Materials, 245, 34–43.
476 | 693 | Zirconium | Hg | Zircalloy2 |  | 1 | 233 | 2128 | 300 | 0.1409774 |  | hP | 0 | 0 | 0 | 0 | 0 | 0 | 0 | 0 | 0 | 0 | 0 | 0 | 0 | 0 | 0 | 0 | 0 | 0 | 0 | 0 | 0 | 0 | 0 | 0 | 0 | 0 | 0 | 0 | 0 | 0 | 0 | 0 | 0 | 0 | 0 | 0 | 0 | 0 | 2.5 | 0.02455748 | 0 | 0 | 0 | 0 | 0 | 0 | 0 | 0 | 0 | 0 | 0 | 0 | 0 | 0 | 0 | 0 | 97.5 | 0.9754425 | 0 | 0 | 0 | 0 | 0 | 0 | 0 | 0 | 0 | 0 | 0 | 0 | 0 | 0 | 0 | 0 | 0 | 0 | 0 | 0 | 0 | 0 | 0 | 0 | 0 | 0 | 0 | 0 | 0 | 0 | 0 | 0 | 0 | 0 | 0 | 0 | 0 | 0 | 0 | 0 | 100 | 1 | 0 | 0 | 0 | 0 | 0 | 0 | 0 | 0 | 0 | 0 | 0 | 0 | 0 | 0 | 0 | 0 | 0 | 0 | 0 | 0 | 0 | 0 | 0 | 0 | 0 | 0 | 0 | 0 | 0 | 0 | 0 | 0 | 0 | 0 | 0 | 0 | 0 | 0 | 0 | 0 | 0 | 0 | 0 | 0 | 0 | 0 | 0 | 0 | Cox, B., & Wong, Y.-M. (1997). Liquid metal embrittlement of Zr-2 . 5 % Nb alloy. Journal of Nuclear Materials, 245, 34–43.
477 | 694 | Zirconium | Hg | Zircalloy2 |  | 1 | 233 | 2128 | 300 | 0.1409774 |  | hP | 0 | 0 | 0 | 0 | 0 | 0 | 0 | 0 | 0 | 0 | 0 | 0 | 0 | 0 | 0 | 0 | 0 | 0 | 0 | 0 | 0 | 0 | 0 | 0 | 0 | 0 | 0 | 0 | 0 | 0 | 0 | 0 | 0 | 0 | 0 | 0 | 0 | 0 | 2.5 | 0.02455748 | 0 | 0 | 0 | 0 | 0 | 0 | 0 | 0 | 0 | 0 | 0 | 0 | 0 | 0 | 0 | 0 | 97.5 | 0.9754425 | 0 | 0 | 0 | 0 | 0 | 0 | 0 | 0 | 0 | 0 | 0 | 0 | 0 | 0 | 0 | 0 | 0 | 0 | 0 | 0 | 0 | 0 | 0 | 0 | 0 | 0 | 0 | 0 | 0 | 0 | 0 | 0 | 0 | 0 | 0 | 0 | 0 | 0 | 0 | 0 | 100 | 1 | 0 | 0 | 0 | 0 | 0 | 0 | 0 | 0 | 0 | 0 | 0 | 0 | 0 | 0 | 0 | 0 | 0 | 0 | 0 | 0 | 0 | 0 | 0 | 0 | 0 | 0 | 0 | 0 | 0 | 0 | 0 | 0 | 0 | 0 | 0 | 0 | 0 | 0 | 0 | 0 | 0 | 0 | 0 | 0 | 0 | 0 | 0 | 0 | Cox, B., & Wong, Y.-M. (1997). Liquid metal embrittlement of Zr-2 . 5 % Nb alloy. Journal of Nuclear Materials, 245, 34–43.
478 | 695 | Zirconium | Hg | Zircalloy2 |  | 1 | 233 | 2128 | 300 | 0.1409774 |  | hP | 0 | 0 | 0 | 0 | 0 | 0 | 0 | 0 | 0 | 0 | 0 | 0 | 0 | 0 | 0 | 0 | 0 | 0 | 0 | 0 | 0 | 0 | 0 | 0 | 0 | 0 | 0 | 0 | 0 | 0 | 0 | 0 | 0 | 0 | 0 | 0 | 0 | 0 | 2.5 | 0.02455748 | 0 | 0 | 0 | 0 | 0 | 0 | 0 | 0 | 0 | 0 | 0 | 0 | 0 | 0 | 0 | 0 | 97.5 | 0.9754425 | 0 | 0 | 0 | 0 | 0 | 0 | 0 | 0 | 0 | 0 | 0 | 0 | 0 | 0 | 0 | 0 | 0 | 0 | 0 | 0 | 0 | 0 | 0 | 0 | 0 | 0 | 0 | 0 | 0 | 0 | 0 | 0 | 0 | 0 | 0 | 0 | 0 | 0 | 0 | 0 | 100 | 1 | 0 | 0 | 0 | 0 | 0 | 0 | 0 | 0 | 0 | 0 | 0 | 0 | 0 | 0 | 0 | 0 | 0 | 0 | 0 | 0 | 0 | 0 | 0 | 0 | 0 | 0 | 0 | 0 | 0 | 0 | 0 | 0 | 0 | 0 | 0 | 0 | 0 | 0 | 0 | 0 | 0 | 0 | 0 | 0 | 0 | 0 | 0 | 0 | Cox, B., & Wong, Y.-M. (1997). Liquid metal embrittlement of Zr-2 . 5 % Nb alloy. Journal of Nuclear Materials, 245, 34–43.
479 | 696 | Zirconium | Hg | Zircalloy2 |  | 1 | 233 | 2128 | 300 | 0.1409774 |  | hP | 0 | 0 | 0 | 0 | 0 | 0 | 0 | 0 | 0 | 0 | 0 | 0 | 0 | 0 | 0 | 0 | 0 | 0 | 0 | 0 | 0 | 0 | 0 | 0 | 0 | 0 | 0 | 0 | 0 | 0 | 0 | 0 | 0 | 0 | 0 | 0 | 0 | 0 | 2.5 | 0.02455748 | 0 | 0 | 0 | 0 | 0 | 0 | 0 | 0 | 0 | 0 | 0 | 0 | 0 | 0 | 0 | 0 | 97.5 | 0.9754425 | 0 | 0 | 0 | 0 | 0 | 0 | 0 | 0 | 0 | 0 | 0 | 0 | 0 | 0 | 0 | 0 | 0 | 0 | 0 | 0 | 0 | 0 | 0 | 0 | 0 | 0 | 0 | 0 | 0 | 0 | 0 | 0 | 0 | 0 | 0 | 0 | 0 | 0 | 0 | 0 | 100 | 1 | 0 | 0 | 0 | 0 | 0 | 0 | 0 | 0 | 0 | 0 | 0 | 0 | 0 | 0 | 0 | 0 | 0 | 0 | 0 | 0 | 0 | 0 | 0 | 0 | 0 | 0 | 0 | 0 | 0 | 0 | 0 | 0 | 0 | 0 | 0 | 0 | 0 | 0 | 0 | 0 | 0 | 0 | 0 | 0 | 0 | 0 | 0 | 0 | Cox, B., & Wong, Y.-M. (1997). Liquid metal embrittlement of Zr-2 . 5 % Nb alloy. Journal of Nuclear Materials, 245, 34–43.
480 | 697 | Zirconium | Ga | Zircalloy2 |  | 1 | 300 | 2128 | 300 | 0.1409774 |  | hP | 0 | 0 | 0 | 0 | 0 | 0 | 0 | 0 | 0 | 0 | 0 | 0 | 0 | 0 | 0 | 0 | 0 | 0 | 0 | 0 | 0 | 0 | 0 | 0 | 0 | 0 | 0 | 0 | 0 | 0 | 0 | 0 | 0 | 0 | 0 | 0 | 0 | 0 | 2.5 | 0.02455748 | 0 | 0 | 0 | 0 | 0 | 0 | 0 | 0 | 0 | 0 | 0 | 0 | 0 | 0 | 0 | 0 | 97.5 | 0.9754425 | 0 | 0 | 0 | 0 | 0 | 0 | 0 | 0 | 0 | 0 | 0 | 0 | 0 | 0 | 0 | 0 | 0 | 0 | 0 | 0 | 0 | 0 | 0 | 0 | 0 | 0 | 0 | 0 | 0 | 0 | 0 | 0 | 0 | 0 | 0 | 0 | 100 | 1 | 0 | 0 | 0 | 0 | 0 | 0 | 0 | 0 | 0 | 0 | 0 | 0 | 0 | 0 | 0 | 0 | 0 | 0 | 0 | 0 | 0 | 0 | 0 | 0 | 0 | 0 | 0 | 0 | 0 | 0 | 0 | 0 | 0 | 0 | 0 | 0 | 0 | 0 | 0 | 0 | 0 | 0 | 0 | 0 | 0 | 0 | 0 | 0 | 0 | 0 | 0 | 0 | Cox, B., & Wong, Y.-M. (1997). Liquid metal embrittlement of Zr-2 . 5 % Nb alloy. Journal of Nuclear Materials, 245, 34–43.
481 | 698 | Metallic glass | Lithium | 2826 |  | 1 | 453 | 1500 | 473 | 0.3153333 |  | gP | 0 | 0 | 0 | 0 | 40 | 40 | 0 | 0 | 0 | 0 | 0 | 0 | 0 | 0 | 0 | 0 | 40 | 40 | 0 | 0 | 14 | 14 | 0 | 0 | 0 | 0 | 0 | 0 | 0 | 0 | 0 | 0 | 0 | 0 | 0 | 0 | 0 | 0 | 0 | 0 | 0 | 0 | 0 | 0 | 0 | 0 | 0 | 0 | 0 | 0 | 0 | 0 | 0 | 0 | 6 | 6 | 0 | 0 | 0 | 0 | 0 | 0 | 0 | 0 | 0 | 0 | 0 | 0 | 0 | 0 | 0 | 0 | 0 | 0 | 0 | 0 | 0 | 0 | 0 | 0 | 0 | 0 | 0 | 0 | 0 | 0 | 0 | 0 | 0 | 0 | 0 | 0 | 0 | 0 | 0 | 0 | 0 | 0 | 0 | 0 | 0 | 0 | 0 | 0 | 0 | 0 | 0 | 0 | 0 | 0 | 0 | 0 | 0 | 0 | 0 | 0 | 0 | 0 | 0 | 0 | 0 | 0 | 0 | 0 | 0 | 0 | 0 | 0 | 0 | 0 | 0 | 0 | 0 | 0 | 100 | 1 | 0 | 0 | 0 | 0 | 0 | 0 | 0 | 0 | 0 | 0 | 0 | 0 | Ashok, S., Slavin, T., Stoloff, N. S., & Glicksman, M. E. (1981). Liquid Metal and Hydrogen Embrittlement of Nickel and Iron-base Amorphous Alloys.
482 | 699 | Metallic glass | Lithium | BNi-3 |  | 1 | 453 | 1500 | 473 | 0.3153333 |  | gP | 0 | 0 | 0 | 0 | 81 | 81 | 0 | 0 | 0 | 0 | 0 | 0 | 0 | 0 | 0 | 0 | 0 | 0 | 0 | 0 | 19 | 19 | 0 | 0 | 0 | 0 | 0 | 0 | 0 | 0 | 0 | 0 | 0 | 0 | 0 | 0 | 0 | 0 | 0 | 0 | 0 | 0 | 0 | 0 | 0 | 0 | 0 | 0 | 0 | 0 | 0 | 0 | 0 | 0 | 0 | 0 | 0 | 0 | 0 | 0 | 0 | 0 | 0 | 0 | 0 | 0 | 0 | 0 | 0 | 0 | 0 | 0 | 0 | 0 | 0 | 0 | 0 | 0 | 0 | 0 | 0 | 0 | 0 | 0 | 0 | 0 | 0 | 0 | 0 | 0 | 0 | 0 | 0 | 0 | 0 | 0 | 0 | 0 | 0 | 0 | 0 | 0 | 0 | 0 | 0 | 0 | 0 | 0 | 0 | 0 | 0 | 0 | 0 | 0 | 0 | 0 | 0 | 0 | 0 | 0 | 0 | 0 | 0 | 0 | 0 | 0 | 0 | 0 | 0 | 0 | 0 | 0 | 0 | 0 | 100 | 1 | 0 | 0 | 0 | 0 | 0 | 0 | 0 | 0 | 0 | 0 | 0 | 0 | Ashok, S., Slavin, T., Stoloff, N. S., & Glicksman, M. E. (1981). Liquid Metal and Hydrogen Embrittlement of Nickel and Iron-base Amorphous Alloys.
483 | 700 | Metallic glass | Lithium | BNi-6 |  | 1 | 453 | 1500 | 473 | 0.3153333 |  | gP | 0 | 0 | 0 | 0 | 18 | 18 | 0 | 0 | 0 | 0 | 0 | 0 | 0 | 0 | 0 | 0 | 0 | 0 | 0 | 0 | 0 | 0 | 0 | 0 | 8 | 8 | 0 | 0 | 0 | 0 | 0 | 0 | 0 | 0 | 0 | 0 | 0 | 0 | 0 | 0 | 0 | 0 | 0 | 0 | 0 | 0 | 0 | 0 | 0 | 0 | 0 | 0 | 0 | 0 | 14 | 0.6864443 | 0 | 0 | 0 | 0 | 0 | 0 | 0 | 0 | 0 | 0 | 0 | 0 | 0 | 0 | 0 | 0 | 0 | 0 | 0 | 0 | 0 | 0 | 0 | 0 | 0 | 0 | 0 | 0 | 0 | 0 | 0 | 0 | 0 | 0 | 0 | 0 | 0 | 0 | 0 | 0 | 0 | 0 | 0 | 0 | 0 | 0 | 0 | 0 | 0 | 0 | 0 | 0 | 0 | 0 | 0 | 0 | 0 | 0 | 0 | 0 | 0 | 0 | 0 | 0 | 0 | 0 | 0 | 0 | 0 | 0 | 0 | 0 | 0 | 0 | 0 | 0 | 0 | 0 | 100 | 1 | 0 | 0 | 0 | 0 | 0 | 0 | 0 | 0 | 0 | 0 | 0 | 0 | Ashok, S., Slavin, T., Stoloff, N. S., & Glicksman, M. E. (1981). Liquid Metal and Hydrogen Embrittlement of Nickel and Iron-base Amorphous Alloys.
484 | 701 | Metallic glass | Lithium | 2826MB |  | 0 | 453 | 1500 | 473 | 0.3153333 |  | gP | 0 | 0 | 0 | 0 | 38 | 38 | 0 | 0 | 0 | 0 | 0 | 0 | 0 | 0 | 0 | 0 | 40 | 40 | 0 | 0 | 0 | 0 | 0 | 0 | 0 | 0 | 0 | 0 | 4 | 4 | 0 | 0 | 0 | 0 | 0 | 0 | 0 | 0 | 0 | 0 | 0 | 0 | 0 | 0 | 0 | 0 | 0 | 0 | 0 | 0 | 0 | 0 | 0 | 0 | 18 | 18 | 0 | 0 | 0 | 0 | 0 | 0 | 0 | 0 | 0 | 0 | 0 | 0 | 0 | 0 | 0 | 0 | 0 | 0 | 0 | 0 | 0 | 0 | 0 | 0 | 0 | 0 | 0 | 0 | 0 | 0 | 0 | 0 | 0 | 0 | 0 | 0 | 0 | 0 | 0 | 0 | 0 | 0 | 0 | 0 | 0 | 0 | 0 | 0 | 0 | 0 | 0 | 0 | 0 | 0 | 0 | 0 | 0 | 0 | 0 | 0 | 0 | 0 | 0 | 0 | 0 | 0 | 0 | 0 | 0 | 0 | 0 | 0 | 0 | 0 | 0 | 0 | 0 | 0 | 100 | 1 | 0 | 0 | 0 | 0 | 0 | 0 | 0 | 0 | 0 | 0 | 0 | 0 | Ashok, S., Slavin, T., Stoloff, N. S., & Glicksman, M. E. (1981). Liquid Metal and Hydrogen Embrittlement of Nickel and Iron-base Amorphous Alloys.
485 | 702 | Metallic glass | Lithium | FeBSi |  | 0 | 453 | 1500 | 473 | 0.3153333 |  | gP | 0 | 0 | 0 | 0 | 0 | 0 | 0 | 0 | 0 | 0 | 0 | 0 | 0 | 0 | 0 | 0 | 81.5 | 81.5 | 0 | 0 | 0 | 0 | 0 | 0 | 4 | 4 | 0 | 0 | 0 | 0 | 0 | 0 | 0 | 0 | 0 | 0 | 0 | 0 | 0 | 0 | 0 | 0 | 0 | 0 | 0 | 0 | 0 | 0 | 0 | 0 | 0 | 0 | 0 | 0 | 14.5 | 0.4557274 | 0 | 0 | 0 | 0 | 0 | 0 | 0 | 0 | 0 | 0 | 0 | 0 | 0 | 0 | 0 | 0 | 0 | 0 | 0 | 0 | 0 | 0 | 0 | 0 | 0 | 0 | 0 | 0 | 0 | 0 | 0 | 0 | 0 | 0 | 0 | 0 | 0 | 0 | 0 | 0 | 0 | 0 | 0 | 0 | 0 | 0 | 0 | 0 | 0 | 0 | 0 | 0 | 0 | 0 | 0 | 0 | 0 | 0 | 0 | 0 | 0 | 0 | 0 | 0 | 0 | 0 | 0 | 0 | 0 | 0 | 0 | 0 | 0 | 0 | 0 | 0 | 0 | 0 | 100 | 1 | 0 | 0 | 0 | 0 | 0 | 0 | 0 | 0 | 0 | 0 | 0 | 0 | Ashok, S., Slavin, T., Stoloff, N. S., & Glicksman, M. E. (1981). Liquid Metal and Hydrogen Embrittlement of Nickel and Iron-base Amorphous Alloys.
486 | 703 | Metallic glass | Lithium | FeBCSi |  | 0 | 453 | 1500 | 473 | 0.3153333 |  | gP | 0 | 0 | 0 | 0 | 0 | 0 | 0 | 0 | 0 | 0 | 0 | 0 | 0 | 0 | 0 | 0 | 81.5 | 81.5 | 2.5 | 2.5 | 0 | 0 | 0 | 0 | 2.5 | 2.5 | 0 | 0 | 0 | 0 | 0 | 0 | 0 | 0 | 0 | 0 | 0 | 0 | 0 | 0 | 0 | 0 | 0 | 0 | 0 | 0 | 0 | 0 | 0 | 0 | 0 | 0 | 0 | 0 | 13.5 | 13.5 | 0 | 0 | 0 | 0 | 0 | 0 | 0 | 0 | 0 | 0 | 0 | 0 | 0 | 0 | 0 | 0 | 0 | 0 | 0 | 0 | 0 | 0 | 0 | 0 | 0 | 0 | 0 | 0 | 0 | 0 | 0 | 0 | 0 | 0 | 0 | 0 | 0 | 0 | 0 | 0 | 0 | 0 | 0 | 0 | 0 | 0 | 0 | 0 | 0 | 0 | 0 | 0 | 0 | 0 | 0 | 0 | 0 | 0 | 0 | 0 | 0 | 0 | 0 | 0 | 0 | 0 | 0 | 0 | 0 | 0 | 0 | 0 | 0 | 0 | 0 | 0 | 0 | 0 | 100 | 1 | 0 | 0 | 0 | 0 | 0 | 0 | 0 | 0 | 0 | 0 | 0 | 0 | Ashok, S., Slavin, T., Stoloff, N. S., & Glicksman, M. E. (1981). Liquid Metal and Hydrogen Embrittlement of Nickel and Iron-base Amorphous Alloys.
487 | 704 | Magnesium | Sodium |  |  | 1 | 371 | 923 | 393 | 0.4257855 |  | hP | 0 | 0 | 0 | 0 | 0 | 0 | 0 | 0 | 0 | 0 | 0 | 0 | 100 | 1 | 0 | 0 | 0 | 0 | 0 | 0 | 0 | 0 | 0 | 0 | 0 | 0 | 0 | 0 | 0 | 0 | 0 | 0 | 0 | 0 | 0 | 0 | 0 | 0 | 0 | 0 | 0 | 0 | 0 | 0 | 0 | 0 | 0 | 0 | 0 | 0 | 0 | 0 | 0 | 0 | 0 | 0 | 0 | 0 | 0 | 0 | 0 | 0 | 0 | 0 | 0 | 0 | 0 | 0 | 0 | 0 | 0 | 0 | 0 | 0 | 0 | 0 | 0 | 0 | 0 | 0 | 0 | 0 | 0 | 0 | 0 | 0 | 0 | 0 | 0 | 0 | 0 | 0 | 0 | 0 | 0 | 0 | 0 | 0 | 0 | 0 | 0 | 0 | 0 | 0 | 0 | 0 | 0 | 0 | 0 | 0 | 0 | 0 | 100 | 1 | 0 | 0 | 0 | 0 | 0 | 0 | 0 | 0 | 0 | 0 | 0 | 0 | 0 | 0 | 0 | 0 | 0 | 0 | 0 | 0 | 0 | 0 | 0 | 0 | 0 | 0 | 0 | 0 | 0 | 0 | 0 | 0 | 0 | 0 | Lynch, S. P., & Trevena, P. (1988). Stress Corrosion Cracking and Liquid Metal Embrittlement in Pure Magnesium. Corrosion, 44(2), 113.
488 | 705 | Magnesium | Rubidium |  |  | 1 | 312 | 923 | 333 | 0.3607801 |  | hP | 0 | 0 | 0 | 0 | 0 | 0 | 0 | 0 | 0 | 0 | 0 | 0 | 100 | 1 | 0 | 0 | 0 | 0 | 0 | 0 | 0 | 0 | 0 | 0 | 0 | 0 | 0 | 0 | 0 | 0 | 0 | 0 | 0 | 0 | 0 | 0 | 0 | 0 | 0 | 0 | 0 | 0 | 0 | 0 | 0 | 0 | 0 | 0 | 0 | 0 | 0 | 0 | 0 | 0 | 0 | 0 | 0 | 0 | 0 | 0 | 0 | 0 | 0 | 0 | 0 | 0 | 0 | 0 | 0 | 0 | 0 | 0 | 0 | 0 | 0 | 0 | 0 | 0 | 0 | 0 | 0 | 0 | 0 | 0 | 0 | 0 | 0 | 0 | 0 | 0 | 0 | 0 | 0 | 0 | 0 | 0 | 0 | 0 | 0 | 0 | 0 | 0 | 0 | 0 | 0 | 0 | 0 | 0 | 0 | 0 | 0 | 0 | 0 | 0 | 0 | 0 | 0 | 0 | 0 | 0 | 0 | 0 | 0 | 0 | 0 | 0 | 0 | 0 | 0 | 0 | 0 | 0 | 0 | 0 | 0 | 0 | 0 | 0 | 0 | 0 | 0 | 0 | 100 | 1 | 0 | 0 | 0 | 0 | Lynch, S. P., & Trevena, P. (1988). Stress Corrosion Cracking and Liquid Metal Embrittlement in Pure Magnesium. Corrosion, 44(2), 113.
489 | 706 | Magnesium | Caesium |  |  | 1 | 301 | 923 | 323 | 0.3499458 |  | hP | 0 | 0 | 0 | 0 | 0 | 0 | 0 | 0 | 0 | 0 | 0 | 0 | 100 | 1 | 0 | 0 | 0 | 0 | 0 | 0 | 0 | 0 | 0 | 0 | 0 | 0 | 0 | 0 | 0 | 0 | 0 | 0 | 0 | 0 | 0 | 0 | 0 | 0 | 0 | 0 | 0 | 0 | 0 | 0 | 0 | 0 | 0 | 0 | 0 | 0 | 0 | 0 | 0 | 0 | 0 | 0 | 0 | 0 | 0 | 0 | 0 | 0 | 0 | 0 | 0 | 0 | 0 | 0 | 0 | 0 | 0 | 0 | 0 | 0 | 0 | 0 | 0 | 0 | 0 | 0 | 0 | 0 | 0 | 0 | 0 | 0 | 0 | 0 | 0 | 0 | 0 | 0 | 0 | 0 | 0 | 0 | 0 | 0 | 0 | 0 | 0 | 0 | 0 | 0 | 0 | 0 | 0 | 0 | 0 | 0 | 0 | 0 | 0 | 0 | 0 | 0 | 0 | 0 | 0 | 0 | 0 | 0 | 0 | 0 | 0 | 0 | 0 | 0 | 0 | 0 | 0 | 0 | 0 | 0 | 0 | 0 | 0 | 0 | 100 | 1 | 0 | 0 | 0 | 0 | 0 | 0 | 0 | 0 | Lynch, S. P., & Trevena, P. (1988). Stress Corrosion Cracking and Liquid Metal Embrittlement in Pure Magnesium. Corrosion, 44(2), 113.
490 | 707 | Steel | LBE | T91-Si | Silicon added | 0 | 396.5 | 1773 | 473 | 0.2667795 |  | cI | 0 | 0 | 0 | 0 | 0.99 | 0.009223314 | 0.52 | 0.005175729 | 0 | 0 | 0 | 0 | 0 | 0 | 0 | 0 | 87.75 | 0.859219 | 0.13 | 0.005918905 | 0 | 0 | 0 | 0 | 1.45 | 0.02823104 | 8.1 | 0.08518347 | 0.86 | 0.004901622 | 0 | 0 | 0 | 0 | 0 | 0 | 0 | 0 | 0 | 0 | 0.2 | 0.002146901 | 0 | 0 | 0 | 0 | 0 | 0 | 0 | 0 | 0 | 0 | 0 | 0 | 0 | 0 | 0 | 0 | 0 | 0 | 0 | 0 | 0 | 0 | 0 | 0 | 0 | 0 | 0 | 0 | 0 | 0 | 0 | 0 | 0 | 0 | 0 | 0 | 0 | 0 | 0 | 0 | 0 | 0 | 0 | 0 | 0 | 0 | 0 | 0 | 0 | 0 | 0 | 0 | 0 | 0 | 0 | 0 | 0 | 0 | 0 | 0 | 44.8 | 0.4501163 | 0 | 0 | 0 | 0 | 55.2 | 0.5498837 | 0 | 0 | 0 | 0 | 0 | 0 | 0 | 0 | 0 | 0 | 0 | 0 | 0 | 0 | 0 | 0 | 0 | 0 | 0 | 0 | 0 | 0 | 0 | 0 | 0 | 0 | 0 | 0 | 0 | 0 | 0 | 0 | 0 | 0 | 0 | 0 | 0 | 0 | Van Den Bosch, J., Coen, G., Hosemann, P., & Maloy, S. A. (2012). On the LME susceptibility of Si enriched steels. Journal of Nuclear Materials. https://doi.org/10.1016/j.jnucmat.2012.05.017
491 | 708 | Steel | LBE | T91-Si | Silicon added | 1 | 396.5 | 1773 | 573 | 0.323181 |  | cI | 0 | 0 | 0 | 0 | 0.99 | 0.009223314 | 0.52 | 0.005175729 | 0 | 0 | 0 | 0 | 0 | 0 | 0 | 0 | 87.75 | 0.859219 | 0.13 | 0.005918905 | 0 | 0 | 0 | 0 | 1.45 | 0.02823104 | 8.1 | 0.08518347 | 0.86 | 0.004901622 | 0 | 0 | 0 | 0 | 0 | 0 | 0 | 0 | 0 | 0 | 0.2 | 0.002146901 | 0 | 0 | 0 | 0 | 0 | 0 | 0 | 0 | 0 | 0 | 0 | 0 | 0 | 0 | 0 | 0 | 0 | 0 | 0 | 0 | 0 | 0 | 0 | 0 | 0 | 0 | 0 | 0 | 0 | 0 | 0 | 0 | 0 | 0 | 0 | 0 | 0 | 0 | 0 | 0 | 0 | 0 | 0 | 0 | 0 | 0 | 0 | 0 | 0 | 0 | 0 | 0 | 0 | 0 | 0 | 0 | 0 | 0 | 0 | 0 | 44.8 | 0.4501163 | 0 | 0 | 0 | 0 | 55.2 | 0.5498837 | 0 | 0 | 0 | 0 | 0 | 0 | 0 | 0 | 0 | 0 | 0 | 0 | 0 | 0 | 0 | 0 | 0 | 0 | 0 | 0 | 0 | 0 | 0 | 0 | 0 | 0 | 0 | 0 | 0 | 0 | 0 | 0 | 0 | 0 | 0 | 0 | 0 | 0 | Van Den Bosch, J., Coen, G., Hosemann, P., & Maloy, S. A. (2012). On the LME susceptibility of Si enriched steels. Journal of Nuclear Materials. https://doi.org/10.1016/j.jnucmat.2012.05.018
492 | 709 | Steel | LBE | T91-Si | Silicon added | 1 | 396.5 | 1773 | 623 | 0.3513818 |  | cI | 0 | 0 | 0 | 0 | 0.99 | 0.009223314 | 0.52 | 0.005175729 | 0 | 0 | 0 | 0 | 0 | 0 | 0 | 0 | 87.75 | 0.859219 | 0.13 | 0.005918905 | 0 | 0 | 0 | 0 | 1.45 | 0.02823104 | 8.1 | 0.08518347 | 0.86 | 0.004901622 | 0 | 0 | 0 | 0 | 0 | 0 | 0 | 0 | 0 | 0 | 0.2 | 0.002146901 | 0 | 0 | 0 | 0 | 0 | 0 | 0 | 0 | 0 | 0 | 0 | 0 | 0 | 0 | 0 | 0 | 0 | 0 | 0 | 0 | 0 | 0 | 0 | 0 | 0 | 0 | 0 | 0 | 0 | 0 | 0 | 0 | 0 | 0 | 0 | 0 | 0 | 0 | 0 | 0 | 0 | 0 | 0 | 0 | 0 | 0 | 0 | 0 | 0 | 0 | 0 | 0 | 0 | 0 | 0 | 0 | 0 | 0 | 0 | 0 | 44.8 | 0.4501163 | 0 | 0 | 0 | 0 | 55.2 | 0.5498837 | 0 | 0 | 0 | 0 | 0 | 0 | 0 | 0 | 0 | 0 | 0 | 0 | 0 | 0 | 0 | 0 | 0 | 0 | 0 | 0 | 0 | 0 | 0 | 0 | 0 | 0 | 0 | 0 | 0 | 0 | 0 | 0 | 0 | 0 | 0 | 0 | 0 | 0 | Van Den Bosch, J., Coen, G., Hosemann, P., & Maloy, S. A. (2012). On the LME susceptibility of Si enriched steels. Journal of Nuclear Materials. https://doi.org/10.1016/j.jnucmat.2012.05.019
493 | 710 | Steel | LBE | T91-Si | Silicon added | 0 | 396.5 | 1773 | 673 | 0.3795826 |  | cI | 0 | 0 | 0 | 0 | 0.99 | 0.009223314 | 0.52 | 0.005175729 | 0 | 0 | 0 | 0 | 0 | 0 | 0 | 0 | 87.75 | 0.859219 | 0.13 | 0.005918905 | 0 | 0 | 0 | 0 | 1.45 | 0.02823104 | 8.1 | 0.08518347 | 0.86 | 0.004901622 | 0 | 0 | 0 | 0 | 0 | 0 | 0 | 0 | 0 | 0 | 0.2 | 0.002146901 | 0 | 0 | 0 | 0 | 0 | 0 | 0 | 0 | 0 | 0 | 0 | 0 | 0 | 0 | 0 | 0 | 0 | 0 | 0 | 0 | 0 | 0 | 0 | 0 | 0 | 0 | 0 | 0 | 0 | 0 | 0 | 0 | 0 | 0 | 0 | 0 | 0 | 0 | 0 | 0 | 0 | 0 | 0 | 0 | 0 | 0 | 0 | 0 | 0 | 0 | 0 | 0 | 0 | 0 | 0 | 0 | 0 | 0 | 0 | 0 | 44.8 | 0.4501163 | 0 | 0 | 0 | 0 | 55.2 | 0.5498837 | 0 | 0 | 0 | 0 | 0 | 0 | 0 | 0 | 0 | 0 | 0 | 0 | 0 | 0 | 0 | 0 | 0 | 0 | 0 | 0 | 0 | 0 | 0 | 0 | 0 | 0 | 0 | 0 | 0 | 0 | 0 | 0 | 0 | 0 | 0 | 0 | 0 | 0 | Van Den Bosch, J., Coen, G., Hosemann, P., & Maloy, S. A. (2012). On the LME susceptibility of Si enriched steels. Journal of Nuclear Materials. https://doi.org/10.1016/j.jnucmat.2012.05.020
494 | 711 | Steel | LBE | EP823 | Silicon added | 0 | 396.5 | 1773 | 473 | 0.2667795 |  | cI | 0 | 0 | 0 | 0 | 0.66 | 0.006143074 | 0.55 | 0.005469164 | 0 | 0 | 0 | 0 | 0 | 0 | 0 | 0 | 84.8 | 0.8295502 | 0.16 | 0.007277934 | 0 | 0 | 0 | 0 | 1.09 | 0.02120193 | 11.7 | 0.1229267 | 0.74 | 0.004213695 | 0 | 0 | 0 | 0 | 0 | 0 | 0 | 0 | 0 | 0 | 0.3 | 0.003217314 | 0 | 0 | 0 | 0 | 0 | 0 | 0 | 0 | 0 | 0 | 0 | 0 | 0 | 0 | 0 | 0 | 0 | 0 | 0 | 0 | 0 | 0 | 0 | 0 | 0 | 0 | 0 | 0 | 0 | 0 | 0 | 0 | 0 | 0 | 0 | 0 | 0 | 0 | 0 | 0 | 0 | 0 | 0 | 0 | 0 | 0 | 0 | 0 | 0 | 0 | 0 | 0 | 0 | 0 | 0 | 0 | 0 | 0 | 0 | 0 | 44.8 | 0.4501163 | 0 | 0 | 0 | 0 | 55.2 | 0.5498837 | 0 | 0 | 0 | 0 | 0 | 0 | 0 | 0 | 0 | 0 | 0 | 0 | 0 | 0 | 0 | 0 | 0 | 0 | 0 | 0 | 0 | 0 | 0 | 0 | 0 | 0 | 0 | 0 | 0 | 0 | 0 | 0 | 0 | 0 | 0 | 0 | 0 | 0 | Van Den Bosch, J., Coen, G., Hosemann, P., & Maloy, S. A. (2012). On the LME susceptibility of Si enriched steels. Journal of Nuclear Materials. https://doi.org/10.1016/j.jnucmat.2012.05.021
495 | 712 | Steel | LBE | EP823 | Silicon added | 1 | 396.5 | 1773 | 573 | 0.323181 |  | cI | 0 | 0 | 0 | 0 | 0.66 | 0.006143074 | 0.55 | 0.005469164 | 0 | 0 | 0 | 0 | 0 | 0 | 0 | 0 | 84.8 | 0.8295502 | 0.16 | 0.007277934 | 0 | 0 | 0 | 0 | 1.09 | 0.02120193 | 11.7 | 0.1229267 | 0.74 | 0.004213695 | 0 | 0 | 0 | 0 | 0 | 0 | 0 | 0 | 0 | 0 | 0.3 | 0.003217314 | 0 | 0 | 0 | 0 | 0 | 0 | 0 | 0 | 0 | 0 | 0 | 0 | 0 | 0 | 0 | 0 | 0 | 0 | 0 | 0 | 0 | 0 | 0 | 0 | 0 | 0 | 0 | 0 | 0 | 0 | 0 | 0 | 0 | 0 | 0 | 0 | 0 | 0 | 0 | 0 | 0 | 0 | 0 | 0 | 0 | 0 | 0 | 0 | 0 | 0 | 0 | 0 | 0 | 0 | 0 | 0 | 0 | 0 | 0 | 0 | 44.8 | 0.4501163 | 0 | 0 | 0 | 0 | 55.2 | 0.5498837 | 0 | 0 | 0 | 0 | 0 | 0 | 0 | 0 | 0 | 0 | 0 | 0 | 0 | 0 | 0 | 0 | 0 | 0 | 0 | 0 | 0 | 0 | 0 | 0 | 0 | 0 | 0 | 0 | 0 | 0 | 0 | 0 | 0 | 0 | 0 | 0 | 0 | 0 | Van Den Bosch, J., Coen, G., Hosemann, P., & Maloy, S. A. (2012). On the LME susceptibility of Si enriched steels. Journal of Nuclear Materials. https://doi.org/10.1016/j.jnucmat.2012.05.022
496 | 713 | Steel | LBE | EP823 | Silicon added | 1 | 396.5 | 1773 | 623 | 0.3513818 |  | cI | 0 | 0 | 0 | 0 | 0.66 | 0.006143074 | 0.55 | 0.005469164 | 0 | 0 | 0 | 0 | 0 | 0 | 0 | 0 | 84.8 | 0.8295502 | 0.16 | 0.007277934 | 0 | 0 | 0 | 0 | 1.09 | 0.02120193 | 11.7 | 0.1229267 | 0.74 | 0.004213695 | 0 | 0 | 0 | 0 | 0 | 0 | 0 | 0 | 0 | 0 | 0.3 | 0.003217314 | 0 | 0 | 0 | 0 | 0 | 0 | 0 | 0 | 0 | 0 | 0 | 0 | 0 | 0 | 0 | 0 | 0 | 0 | 0 | 0 | 0 | 0 | 0 | 0 | 0 | 0 | 0 | 0 | 0 | 0 | 0 | 0 | 0 | 0 | 0 | 0 | 0 | 0 | 0 | 0 | 0 | 0 | 0 | 0 | 0 | 0 | 0 | 0 | 0 | 0 | 0 | 0 | 0 | 0 | 0 | 0 | 0 | 0 | 0 | 0 | 44.8 | 0.4501163 | 0 | 0 | 0 | 0 | 55.2 | 0.5498837 | 0 | 0 | 0 | 0 | 0 | 0 | 0 | 0 | 0 | 0 | 0 | 0 | 0 | 0 | 0 | 0 | 0 | 0 | 0 | 0 | 0 | 0 | 0 | 0 | 0 | 0 | 0 | 0 | 0 | 0 | 0 | 0 | 0 | 0 | 0 | 0 | 0 | 0 | Van Den Bosch, J., Coen, G., Hosemann, P., & Maloy, S. A. (2012). On the LME susceptibility of Si enriched steels. Journal of Nuclear Materials. https://doi.org/10.1016/j.jnucmat.2012.05.023
497 | 714 | Steel | LBE | EP823 | Silicon added | 1 | 396.5 | 1773 | 673 | 0.3795826 |  | cI | 0 | 0 | 0 | 0 | 0.66 | 0.006143074 | 0.55 | 0.005469164 | 0 | 0 | 0 | 0 | 0 | 0 | 0 | 0 | 84.8 | 0.8295502 | 0.16 | 0.007277934 | 0 | 0 | 0 | 0 | 1.09 | 0.02120193 | 11.7 | 0.1229267 | 0.74 | 0.004213695 | 0 | 0 | 0 | 0 | 0 | 0 | 0 | 0 | 0 | 0 | 0.3 | 0.003217314 | 0 | 0 | 0 | 0 | 0 | 0 | 0 | 0 | 0 | 0 | 0 | 0 | 0 | 0 | 0 | 0 | 0 | 0 | 0 | 0 | 0 | 0 | 0 | 0 | 0 | 0 | 0 | 0 | 0 | 0 | 0 | 0 | 0 | 0 | 0 | 0 | 0 | 0 | 0 | 0 | 0 | 0 | 0 | 0 | 0 | 0 | 0 | 0 | 0 | 0 | 0 | 0 | 0 | 0 | 0 | 0 | 0 | 0 | 0 | 0 | 44.8 | 0.4501163 | 0 | 0 | 0 | 0 | 55.2 | 0.5498837 | 0 | 0 | 0 | 0 | 0 | 0 | 0 | 0 | 0 | 0 | 0 | 0 | 0 | 0 | 0 | 0 | 0 | 0 | 0 | 0 | 0 | 0 | 0 | 0 | 0 | 0 | 0 | 0 | 0 | 0 | 0 | 0 | 0 | 0 | 0 | 0 | 0 | 0 | Van Den Bosch, J., Coen, G., Hosemann, P., & Maloy, S. A. (2012). On the LME susceptibility of Si enriched steels. Journal of Nuclear Materials. https://doi.org/10.1016/j.jnucmat.2012.05.024
498 | 715 | Steel | LBE | EP823 | Silicon added | 0 | 396.5 | 1773 | 723 | 0.4077834 |  | cI | 0 | 0 | 0 | 0 | 0.66 | 0.006143074 | 0.55 | 0.005469164 | 0 | 0 | 0 | 0 | 0 | 0 | 0 | 0 | 84.8 | 0.8295502 | 0.16 | 0.007277934 | 0 | 0 | 0 | 0 | 1.09 | 0.02120193 | 11.7 | 0.1229267 | 0.74 | 0.004213695 | 0 | 0 | 0 | 0 | 0 | 0 | 0 | 0 | 0 | 0 | 0.3 | 0.003217314 | 0 | 0 | 0 | 0 | 0 | 0 | 0 | 0 | 0 | 0 | 0 | 0 | 0 | 0 | 0 | 0 | 0 | 0 | 0 | 0 | 0 | 0 | 0 | 0 | 0 | 0 | 0 | 0 | 0 | 0 | 0 | 0 | 0 | 0 | 0 | 0 | 0 | 0 | 0 | 0 | 0 | 0 | 0 | 0 | 0 | 0 | 0 | 0 | 0 | 0 | 0 | 0 | 0 | 0 | 0 | 0 | 0 | 0 | 0 | 0 | 44.8 | 0.4501163 | 0 | 0 | 0 | 0 | 55.2 | 0.5498837 | 0 | 0 | 0 | 0 | 0 | 0 | 0 | 0 | 0 | 0 | 0 | 0 | 0 | 0 | 0 | 0 | 0 | 0 | 0 | 0 | 0 | 0 | 0 | 0 | 0 | 0 | 0 | 0 | 0 | 0 | 0 | 0 | 0 | 0 | 0 | 0 | 0 | 0 | Van Den Bosch, J., Coen, G., Hosemann, P., & Maloy, S. A. (2012). On the LME susceptibility of Si enriched steels. Journal of Nuclear Materials. https://doi.org/10.1016/j.jnucmat.2012.05.025
499 | 716 | Steel | LBE | S2439 | Silicon added | 0 | 396.5 | 1773 | 423 | 0.2385787 |  | cI | 0 | 0 | 0 | 0 | 0.48 | 0.004397702 | 0.37 | 0.003621619 | 0 | 0 | 0 | 0 | 0 | 0 | 0 | 0 | 83.29 | 0.8020148 | 0.19 | 0.008507156 | 0 | 0 | 0 | 0 | 2.75 | 0.05265315 | 11.58 | 0.11976 | 1.03 | 0.00577313 | 0 | 0 | 0 | 0 | 0 | 0 | 0 | 0 | 0 | 0 | 0.31 | 0.003272477 | 0 | 0 | 0 | 0 | 0 | 0 | 0 | 0 | 0 | 0 | 0 | 0 | 0 | 0 | 0 | 0 | 0 | 0 | 0 | 0 | 0 | 0 | 0 | 0 | 0 | 0 | 0 | 0 | 0 | 0 | 0 | 0 | 0 | 0 | 0 | 0 | 0 | 0 | 0 | 0 | 0 | 0 | 0 | 0 | 0 | 0 | 0 | 0 | 0 | 0 | 0 | 0 | 0 | 0 | 0 | 0 | 0 | 0 | 0 | 0 | 44.8 | 0.4501163 | 0 | 0 | 0 | 0 | 55.2 | 0.5498837 | 0 | 0 | 0 | 0 | 0 | 0 | 0 | 0 | 0 | 0 | 0 | 0 | 0 | 0 | 0 | 0 | 0 | 0 | 0 | 0 | 0 | 0 | 0 | 0 | 0 | 0 | 0 | 0 | 0 | 0 | 0 | 0 | 0 | 0 | 0 | 0 | 0 | 0 | Van Den Bosch, J., Coen, G., Hosemann, P., & Maloy, S. A. (2012). On the LME susceptibility of Si enriched steels. Journal of Nuclear Materials. https://doi.org/10.1016/j.jnucmat.2012.05.026
500 | 717 | Steel | LBE | S2439 | Silicon added | 0 | 396.5 | 1773 | 473 | 0.2667795 |  | cI | 0 | 0 | 0 | 0 | 0.48 | 0.004397702 | 0.37 | 0.003621619 | 0 | 0 | 0 | 0 | 0 | 0 | 0 | 0 | 83.29 | 0.8020148 | 0.19 | 0.008507156 | 0 | 0 | 0 | 0 | 2.75 | 0.05265315 | 11.58 | 0.11976 | 1.03 | 0.00577313 | 0 | 0 | 0 | 0 | 0 | 0 | 0 | 0 | 0 | 0 | 0.31 | 0.003272477 | 0 | 0 | 0 | 0 | 0 | 0 | 0 | 0 | 0 | 0 | 0 | 0 | 0 | 0 | 0 | 0 | 0 | 0 | 0 | 0 | 0 | 0 | 0 | 0 | 0 | 0 | 0 | 0 | 0 | 0 | 0 | 0 | 0 | 0 | 0 | 0 | 0 | 0 | 0 | 0 | 0 | 0 | 0 | 0 | 0 | 0 | 0 | 0 | 0 | 0 | 0 | 0 | 0 | 0 | 0 | 0 | 0 | 0 | 0 | 0 | 44.8 | 0.4501163 | 0 | 0 | 0 | 0 | 55.2 | 0.5498837 | 0 | 0 | 0 | 0 | 0 | 0 | 0 | 0 | 0 | 0 | 0 | 0 | 0 | 0 | 0 | 0 | 0 | 0 | 0 | 0 | 0 | 0 | 0 | 0 | 0 | 0 | 0 | 0 | 0 | 0 | 0 | 0 | 0 | 0 | 0 | 0 | 0 | 0 | Van Den Bosch, J., Coen, G., Hosemann, P., & Maloy, S. A. (2012). On the LME susceptibility of Si enriched steels. Journal of Nuclear Materials. https://doi.org/10.1016/j.jnucmat.2012.05.027
501 | 718 | Steel | LBE | S2439 | Silicon added | 1 | 396.5 | 1773 | 573 | 0.323181 |  | cI | 0 | 0 | 0 | 0 | 0.48 | 0.004397702 | 0.37 | 0.003621619 | 0 | 0 | 0 | 0 | 0 | 0 | 0 | 0 | 83.29 | 0.8020148 | 0.19 | 0.008507156 | 0 | 0 | 0 | 0 | 2.75 | 0.05265315 | 11.58 | 0.11976 | 1.03 | 0.00577313 | 0 | 0 | 0 | 0 | 0 | 0 | 0 | 0 | 0 | 0 | 0.31 | 0.003272477 | 0 | 0 | 0 | 0 | 0 | 0 | 0 | 0 | 0 | 0 | 0 | 0 | 0 | 0 | 0 | 0 | 0 | 0 | 0 | 0 | 0 | 0 | 0 | 0 | 0 | 0 | 0 | 0 | 0 | 0 | 0 | 0 | 0 | 0 | 0 | 0 | 0 | 0 | 0 | 0 | 0 | 0 | 0 | 0 | 0 | 0 | 0 | 0 | 0 | 0 | 0 | 0 | 0 | 0 | 0 | 0 | 0 | 0 | 0 | 0 | 44.8 | 0.4501163 | 0 | 0 | 0 | 0 | 55.2 | 0.5498837 | 0 | 0 | 0 | 0 | 0 | 0 | 0 | 0 | 0 | 0 | 0 | 0 | 0 | 0 | 0 | 0 | 0 | 0 | 0 | 0 | 0 | 0 | 0 | 0 | 0 | 0 | 0 | 0 | 0 | 0 | 0 | 0 | 0 | 0 | 0 | 0 | 0 | 0 | Van Den Bosch, J., Coen, G., Hosemann, P., & Maloy, S. A. (2012). On the LME susceptibility of Si enriched steels. Journal of Nuclear Materials. https://doi.org/10.1016/j.jnucmat.2012.05.028
502 | 719 | Steel | LBE | S2439 | Silicon added | 1 | 396.5 | 1773 | 623 | 0.3513818 |  | cI | 0 | 0 | 0 | 0 | 0.48 | 0.004397702 | 0.37 | 0.003621619 | 0 | 0 | 0 | 0 | 0 | 0 | 0 | 0 | 83.29 | 0.8020148 | 0.19 | 0.008507156 | 0 | 0 | 0 | 0 | 2.75 | 0.05265315 | 11.58 | 0.11976 | 1.03 | 0.00577313 | 0 | 0 | 0 | 0 | 0 | 0 | 0 | 0 | 0 | 0 | 0.31 | 0.003272477 | 0 | 0 | 0 | 0 | 0 | 0 | 0 | 0 | 0 | 0 | 0 | 0 | 0 | 0 | 0 | 0 | 0 | 0 | 0 | 0 | 0 | 0 | 0 | 0 | 0 | 0 | 0 | 0 | 0 | 0 | 0 | 0 | 0 | 0 | 0 | 0 | 0 | 0 | 0 | 0 | 0 | 0 | 0 | 0 | 0 | 0 | 0 | 0 | 0 | 0 | 0 | 0 | 0 | 0 | 0 | 0 | 0 | 0 | 0 | 0 | 44.8 | 0.4501163 | 0 | 0 | 0 | 0 | 55.2 | 0.5498837 | 0 | 0 | 0 | 0 | 0 | 0 | 0 | 0 | 0 | 0 | 0 | 0 | 0 | 0 | 0 | 0 | 0 | 0 | 0 | 0 | 0 | 0 | 0 | 0 | 0 | 0 | 0 | 0 | 0 | 0 | 0 | 0 | 0 | 0 | 0 | 0 | 0 | 0 | Van Den Bosch, J., Coen, G., Hosemann, P., & Maloy, S. A. (2012). On the LME susceptibility of Si enriched steels. Journal of Nuclear Materials. https://doi.org/10.1016/j.jnucmat.2012.05.029
503 | 720 | Steel | LBE | S2439 | Silicon added | 0 | 396.5 | 1773 | 673 | 0.3795826 |  | cI | 0 | 0 | 0 | 0 | 0.48 | 0.004397702 | 0.37 | 0.003621619 | 0 | 0 | 0 | 0 | 0 | 0 | 0 | 0 | 83.29 | 0.8020148 | 0.19 | 0.008507156 | 0 | 0 | 0 | 0 | 2.75 | 0.05265315 | 11.58 | 0.11976 | 1.03 | 0.00577313 | 0 | 0 | 0 | 0 | 0 | 0 | 0 | 0 | 0 | 0 | 0.31 | 0.003272477 | 0 | 0 | 0 | 0 | 0 | 0 | 0 | 0 | 0 | 0 | 0 | 0 | 0 | 0 | 0 | 0 | 0 | 0 | 0 | 0 | 0 | 0 | 0 | 0 | 0 | 0 | 0 | 0 | 0 | 0 | 0 | 0 | 0 | 0 | 0 | 0 | 0 | 0 | 0 | 0 | 0 | 0 | 0 | 0 | 0 | 0 | 0 | 0 | 0 | 0 | 0 | 0 | 0 | 0 | 0 | 0 | 0 | 0 | 0 | 0 | 44.8 | 0.4501163 | 0 | 0 | 0 | 0 | 55.2 | 0.5498837 | 0 | 0 | 0 | 0 | 0 | 0 | 0 | 0 | 0 | 0 | 0 | 0 | 0 | 0 | 0 | 0 | 0 | 0 | 0 | 0 | 0 | 0 | 0 | 0 | 0 | 0 | 0 | 0 | 0 | 0 | 0 | 0 | 0 | 0 | 0 | 0 | 0 | 0 | Van Den Bosch, J., Coen, G., Hosemann, P., & Maloy, S. A. (2012). On the LME susceptibility of Si enriched steels. Journal of Nuclear Materials. https://doi.org/10.1016/j.jnucmat.2012.05.030
504 | 721 | Steel | LBE | S2440` | Silicon added | 1 | 396.5 | 1773 | 623 | 0.3513818 |  | cI | 0 | 0 | 0 | 0 | 0.51 | 0.004575165 | 0.38 | 0.003641972 | 0 | 0 | 0 | 0 | 0 | 0 | 0 | 0 | 79.26 | 0.7473012 | 0.19 | 0.008329837 | 0 | 0 | 0 | 0 | 4.83 | 0.0905505 | 13.52 | 0.1369089 | 1 | 0.005488153 | 0 | 0 | 0 | 0 | 0 | 0 | 0 | 0 | 0 | 0 | 0.31 | 0.003204267 | 0 | 0 | 0 | 0 | 0 | 0 | 0 | 0 | 0 | 0 | 0 | 0 | 0 | 0 | 0 | 0 | 0 | 0 | 0 | 0 | 0 | 0 | 0 | 0 | 0 | 0 | 0 | 0 | 0 | 0 | 0 | 0 | 0 | 0 | 0 | 0 | 0 | 0 | 0 | 0 | 0 | 0 | 0 | 0 | 0 | 0 | 0 | 0 | 0 | 0 | 0 | 0 | 0 | 0 | 0 | 0 | 0 | 0 | 0 | 0 | 44.8 | 0.4501163 | 0 | 0 | 0 | 0 | 55.2 | 0.5498837 | 0 | 0 | 0 | 0 | 0 | 0 | 0 | 0 | 0 | 0 | 0 | 0 | 0 | 0 | 0 | 0 | 0 | 0 | 0 | 0 | 0 | 0 | 0 | 0 | 0 | 0 | 0 | 0 | 0 | 0 | 0 | 0 | 0 | 0 | 0 | 0 | 0 | 0 | Van Den Bosch, J., Coen, G., Hosemann, P., & Maloy, S. A. (2012). On the LME susceptibility of Si enriched steels. Journal of Nuclear Materials. https://doi.org/10.1016/j.jnucmat.2012.05.031
505 | 722 | Steel | Sodium |  | Mild | 0 | 370 | 1773 | 383 | 0.216018 |  | cI | 0.6 | 0.005187664 | 0 | 0 | 0 | 0 | 1.65 | 0.01650137 | 0 | 0 | 0 | 0 | 0 | 0 | 0 | 0 | 96.85 | 0.9528492 | 0.3 | 0.0137242 | 0 | 0 | 0 | 0 | 0.6 | 0.01173756 | 0 | 0 | 0 | 0 | 0 | 0 | 0 | 0 | 0 | 0 | 0 | 0 | 0 | 0 | 0 | 0 | 0 | 0 | 0 | 0 | 0 | 0 | 0 | 0 | 0 | 0 | 0 | 0 | 0 | 0 | 0 | 0 | 0 | 0 | 0 | 0 | 0 | 0 | 0 | 0 | 0 | 0 | 0 | 0 | 0 | 0 | 0 | 0 | 0 | 0 | 0 | 0 | 0 | 0 | 0 | 0 | 0 | 0 | 0 | 0 | 0 | 0 | 0 | 0 | 0 | 0 | 0 | 0 | 0 | 0 | 0 | 0 | 0 | 0 | 0 | 0 | 0 | 0 | 0 | 0 | 0 | 0 | 0 | 0 | 0 | 0 | 100 | 1 | 0 | 0 | 0 | 0 | 0 | 0 | 0 | 0 | 0 | 0 | 0 | 0 | 0 | 0 | 0 | 0 | 0 | 0 | 0 | 0 | 0 | 0 | 0 | 0 | 0 | 0 | 0 | 0 | 0 | 0 | 0 | 0 | 0 | 0 |  | liquid metals handbook
506 | 723 | Steel | Sodium |  | fancy stainless | 0 | 370 | 1773 | 811 | 0.4574168 |  | cI | 0 | 0 | 0 | 0 | 14 | 0.1348368 | 0 | 0 | 0 | 0 | 0 | 0 | 0 | 0 | 0 | 0 | 69.75 | 0.7060404 | 0 | 0 | 0 | 0 | 0 | 0 | 0 | 0 | 14 | 0.1522043 | 0 | 0 | 0 | 0 | 0 | 0 | 0 | 0 | 0 | 0 | 0 | 0 | 0 | 0 | 0 | 0 | 2.25 | 0.006918503 | 0 | 0 | 0 | 0 | 0 | 0 | 0 | 0 | 0 | 0 | 0 | 0 | 0 | 0 | 0 | 0 | 0 | 0 | 0 | 0 | 0 | 0 | 0 | 0 | 0 | 0 | 0 | 0 | 0 | 0 | 0 | 0 | 0 | 0 | 0 | 0 | 0 | 0 | 0 | 0 | 0 | 0 | 0 | 0 | 0 | 0 | 0 | 0 | 0 | 0 | 0 | 0 | 0 | 0 | 0 | 0 | 0 | 0 | 0 | 0 | 0 | 0 | 0 | 0 | 0 | 0 | 100 | 1 | 0 | 0 | 0 | 0 | 0 | 0 | 0 | 0 | 0 | 0 | 0 | 0 | 0 | 0 | 0 | 0 | 0 | 0 | 0 | 0 | 0 | 0 | 0 | 0 | 0 | 0 | 0 | 0 | 0 | 0 | 0 | 0 | 0 | 0 |  | liquid metals handbook
507 | 724 | iron | sodium |  | armco | 0 | 370 | 1773 | 373 | 0.2103779 |  | cI | 0 | 0 | 0 | 0 | 0 | 0 | 0 | 0 | 0 | 0 | 0 | 0 | 0 | 0 | 0 | 0 | 99.963 | 0.9982819 | 0.037 | 0.001718134 | 0 | 0 | 0 | 0 | 0 | 0 | 0 | 0 | 0 | 0 | 0 | 0 | 0 | 0 | 0 | 0 | 0 | 0 | 0 | 0 | 0 | 0 | 0 | 0 | 0 | 0 | 0 | 0 | 0 | 0 | 0 | 0 | 0 | 0 | 0 | 0 | 0 | 0 | 0 | 0 | 0 | 0 | 0 | 0 | 0 | 0 | 0 | 0 | 0 | 0 | 0 | 0 | 0 | 0 | 0 | 0 | 0 | 0 | 0 | 0 | 0 | 0 | 0 | 0 | 0 | 0 | 0 | 0 | 0 | 0 | 0 | 0 | 0 | 0 | 0 | 0 | 0 | 0 | 0 | 0 | 0 | 0 | 0 | 0 | 0 | 0 | 0 | 0 | 0 | 0 | 0 | 0 | 100 | 1 | 0 | 0 | 0 | 0 | 0 | 0 | 0 | 0 | 0 | 0 | 0 | 0 | 0 | 0 | 0 | 0 | 0 | 0 | 0 | 0 | 0 | 0 | 0 | 0 | 0 | 0 | 0 | 0 | 0 | 0 | 0 | 0 | 0 | 0 |  | liquid metals handbook
508 | 725 | iron | sodium |  | armco | 0 | 370 | 1773 | 773 | 0.4359842 |  | cI | 0 | 0 | 0 | 0 | 0 | 0 | 0 | 0 | 0 | 0 | 0 | 0 | 0 | 0 | 0 | 0 | 99.963 | 0.9982819 | 0.037 | 0.001718134 | 0 | 0 | 0 | 0 | 0 | 0 | 0 | 0 | 0 | 0 | 0 | 0 | 0 | 0 | 0 | 0 | 0 | 0 | 0 | 0 | 0 | 0 | 0 | 0 | 0 | 0 | 0 | 0 | 0 | 0 | 0 | 0 | 0 | 0 | 0 | 0 | 0 | 0 | 0 | 0 | 0 | 0 | 0 | 0 | 0 | 0 | 0 | 0 | 0 | 0 | 0 | 0 | 0 | 0 | 0 | 0 | 0 | 0 | 0 | 0 | 0 | 0 | 0 | 0 | 0 | 0 | 0 | 0 | 0 | 0 | 0 | 0 | 0 | 0 | 0 | 0 | 0 | 0 | 0 | 0 | 0 | 0 | 0 | 0 | 0 | 0 | 0 | 0 | 0 | 0 | 0 | 0 | 100 | 1 | 0 | 0 | 0 | 0 | 0 | 0 | 0 | 0 | 0 | 0 | 0 | 0 | 0 | 0 | 0 | 0 | 0 | 0 | 0 | 0 | 0 | 0 | 0 | 0 | 0 | 0 | 0 | 0 | 0 | 0 | 0 | 0 | 0 | 0 |  | liquid metals handbook
509 | 726 | iron | sodium |  | armco | 0 | 370 | 1773 | 973 | 0.5487874 |  | cI | 0 | 0 | 0 | 0 | 0 | 0 | 0 | 0 | 0 | 0 | 0 | 0 | 0 | 0 | 0 | 0 | 99.963 | 0.9982819 | 0.037 | 0.001718134 | 0 | 0 | 0 | 0 | 0 | 0 | 0 | 0 | 0 | 0 | 0 | 0 | 0 | 0 | 0 | 0 | 0 | 0 | 0 | 0 | 0 | 0 | 0 | 0 | 0 | 0 | 0 | 0 | 0 | 0 | 0 | 0 | 0 | 0 | 0 | 0 | 0 | 0 | 0 | 0 | 0 | 0 | 0 | 0 | 0 | 0 | 0 | 0 | 0 | 0 | 0 | 0 | 0 | 0 | 0 | 0 | 0 | 0 | 0 | 0 | 0 | 0 | 0 | 0 | 0 | 0 | 0 | 0 | 0 | 0 | 0 | 0 | 0 | 0 | 0 | 0 | 0 | 0 | 0 | 0 | 0 | 0 | 0 | 0 | 0 | 0 | 0 | 0 | 0 | 0 | 0 | 0 | 100 | 1 | 0 | 0 | 0 | 0 | 0 | 0 | 0 | 0 | 0 | 0 | 0 | 0 | 0 | 0 | 0 | 0 | 0 | 0 | 0 | 0 | 0 | 0 | 0 | 0 | 0 | 0 | 0 | 0 | 0 | 0 | 0 | 0 | 0 | 0 |  | liquid metals handbook
510 | 727 | iron | sodium |  | armco | 0 | 370 | 1773 | 1173 | 0.6615905 |  | cI | 0 | 0 | 0 | 0 | 0 | 0 | 0 | 0 | 0 | 0 | 0 | 0 | 0 | 0 | 0 | 0 | 99.963 | 0.9982819 | 0.037 | 0.001718134 | 0 | 0 | 0 | 0 | 0 | 0 | 0 | 0 | 0 | 0 | 0 | 0 | 0 | 0 | 0 | 0 | 0 | 0 | 0 | 0 | 0 | 0 | 0 | 0 | 0 | 0 | 0 | 0 | 0 | 0 | 0 | 0 | 0 | 0 | 0 | 0 | 0 | 0 | 0 | 0 | 0 | 0 | 0 | 0 | 0 | 0 | 0 | 0 | 0 | 0 | 0 | 0 | 0 | 0 | 0 | 0 | 0 | 0 | 0 | 0 | 0 | 0 | 0 | 0 | 0 | 0 | 0 | 0 | 0 | 0 | 0 | 0 | 0 | 0 | 0 | 0 | 0 | 0 | 0 | 0 | 0 | 0 | 0 | 0 | 0 | 0 | 0 | 0 | 0 | 0 | 0 | 0 | 100 | 1 | 0 | 0 | 0 | 0 | 0 | 0 | 0 | 0 | 0 | 0 | 0 | 0 | 0 | 0 | 0 | 0 | 0 | 0 | 0 | 0 | 0 | 0 | 0 | 0 | 0 | 0 | 0 | 0 | 0 | 0 | 0 | 0 | 0 | 0 |  | liquid metals handbook
511 | 728 | iron | NaK |  | armco | 0 | 260.4 | 1773 | 273 | 0.1539763 |  | cI | 0 | 0 | 0 | 0 | 0 | 0 | 0 | 0 | 0 | 0 | 0 | 0 | 0 | 0 | 0 | 0 | 99.963 | 0.9982819 | 0.037 | 0.001718134 | 0 | 0 | 0 | 0 | 0 | 0 | 0 | 0 | 0 | 0 | 0 | 0 | 0 | 0 | 0 | 0 | 0 | 0 | 0 | 0 | 0 | 0 | 0 | 0 | 0 | 0 | 0 | 0 | 0 | 0 | 0 | 0 | 0 | 0 | 0 | 0 | 0 | 0 | 0 | 0 | 0 | 0 | 0 | 0 | 0 | 0 | 0 | 0 | 0 | 0 | 0 | 0 | 0 | 0 | 0 | 0 | 0 | 0 | 0 | 0 | 0 | 0 | 0 | 0 | 0 | 0 | 0 | 0 | 0 | 0 | 0 | 0 | 0 | 0 | 0 | 0 | 0 | 0 | 0 | 0 | 0 | 0 | 0 | 0 | 0 | 0 | 0 | 0 | 0 | 0 | 0 | 0 | 23 | 0.3368855 | 0 | 0 | 0 | 0 | 0 | 0 | 0 | 0 | 0 | 0 | 0 | 0 | 0 | 0 | 0 | 0 | 0 | 0 | 0 | 0 | 0 | 0 | 0 | 0 | 0 | 0 | 77 | 0.6631145 | 0 | 0 | 0 | 0 | 0 | 0 |  | liquid metals handbook
512 | 729 | iron | NaK |  | armco | 0 | 260.4 | 1773 | 773 | 0.4359842 |  | cI | 0 | 0 | 0 | 0 | 0 | 0 | 0 | 0 | 0 | 0 | 0 | 0 | 0 | 0 | 0 | 0 | 99.963 | 0.9982819 | 0.037 | 0.001718134 | 0 | 0 | 0 | 0 | 0 | 0 | 0 | 0 | 0 | 0 | 0 | 0 | 0 | 0 | 0 | 0 | 0 | 0 | 0 | 0 | 0 | 0 | 0 | 0 | 0 | 0 | 0 | 0 | 0 | 0 | 0 | 0 | 0 | 0 | 0 | 0 | 0 | 0 | 0 | 0 | 0 | 0 | 0 | 0 | 0 | 0 | 0 | 0 | 0 | 0 | 0 | 0 | 0 | 0 | 0 | 0 | 0 | 0 | 0 | 0 | 0 | 0 | 0 | 0 | 0 | 0 | 0 | 0 | 0 | 0 | 0 | 0 | 0 | 0 | 0 | 0 | 0 | 0 | 0 | 0 | 0 | 0 | 0 | 0 | 0 | 0 | 0 | 0 | 0 | 0 | 0 | 0 | 23 | 0.3368855 | 0 | 0 | 0 | 0 | 0 | 0 | 0 | 0 | 0 | 0 | 0 | 0 | 0 | 0 | 0 | 0 | 0 | 0 | 0 | 0 | 0 | 0 | 0 | 0 | 0 | 0 | 77 | 0.6631145 | 0 | 0 | 0 | 0 | 0 | 0 |  | liquid metals handbook
513 | 730 | iron | NaK |  | armco | 0 | 260.4 | 1773 | 973 | 0.5487874 |  | cI | 0 | 0 | 0 | 0 | 0 | 0 | 0 | 0 | 0 | 0 | 0 | 0 | 0 | 0 | 0 | 0 | 99.963 | 0.9982819 | 0.037 | 0.001718134 | 0 | 0 | 0 | 0 | 0 | 0 | 0 | 0 | 0 | 0 | 0 | 0 | 0 | 0 | 0 | 0 | 0 | 0 | 0 | 0 | 0 | 0 | 0 | 0 | 0 | 0 | 0 | 0 | 0 | 0 | 0 | 0 | 0 | 0 | 0 | 0 | 0 | 0 | 0 | 0 | 0 | 0 | 0 | 0 | 0 | 0 | 0 | 0 | 0 | 0 | 0 | 0 | 0 | 0 | 0 | 0 | 0 | 0 | 0 | 0 | 0 | 0 | 0 | 0 | 0 | 0 | 0 | 0 | 0 | 0 | 0 | 0 | 0 | 0 | 0 | 0 | 0 | 0 | 0 | 0 | 0 | 0 | 0 | 0 | 0 | 0 | 0 | 0 | 0 | 0 | 0 | 0 | 23 | 0.3368855 | 0 | 0 | 0 | 0 | 0 | 0 | 0 | 0 | 0 | 0 | 0 | 0 | 0 | 0 | 0 | 0 | 0 | 0 | 0 | 0 | 0 | 0 | 0 | 0 | 0 | 0 | 77 | 0.6631145 | 0 | 0 | 0 | 0 | 0 | 0 |  | liquid metals handbook
514 | 731 | iron | NaK |  | armco | 0 | 260.4 | 1773 | 1173 | 0.6615905 |  | cI | 0 | 0 | 0 | 0 | 0 | 0 | 0 | 0 | 0 | 0 | 0 | 0 | 0 | 0 | 0 | 0 | 99.963 | 0.9982819 | 0.037 | 0.001718134 | 0 | 0 | 0 | 0 | 0 | 0 | 0 | 0 | 0 | 0 | 0 | 0 | 0 | 0 | 0 | 0 | 0 | 0 | 0 | 0 | 0 | 0 | 0 | 0 | 0 | 0 | 0 | 0 | 0 | 0 | 0 | 0 | 0 | 0 | 0 | 0 | 0 | 0 | 0 | 0 | 0 | 0 | 0 | 0 | 0 | 0 | 0 | 0 | 0 | 0 | 0 | 0 | 0 | 0 | 0 | 0 | 0 | 0 | 0 | 0 | 0 | 0 | 0 | 0 | 0 | 0 | 0 | 0 | 0 | 0 | 0 | 0 | 0 | 0 | 0 | 0 | 0 | 0 | 0 | 0 | 0 | 0 | 0 | 0 | 0 | 0 | 0 | 0 | 0 | 0 | 0 | 0 | 23 | 0.3368855 | 0 | 0 | 0 | 0 | 0 | 0 | 0 | 0 | 0 | 0 | 0 | 0 | 0 | 0 | 0 | 0 | 0 | 0 | 0 | 0 | 0 | 0 | 0 | 0 | 0 | 0 | 77 | 0.6631145 | 0 | 0 | 0 | 0 | 0 | 0 |  | liquid metals handbook
515 | 732 | steel | sodium |  | carbon' | 0 | 370 | 1773 | 373 | 0.2103779 |  | cI | 0 | 0 | 0 | 0 | 0 | 0 | 0 | 0 | 0 | 0 | 0 | 0 | 0 | 0 | 0 | 0 | 99.7 | 0.9862015 | 0.3 | 0.01379854 | 0 | 0 | 0 | 0 | 0 | 0 | 0 | 0 | 0 | 0 | 0 | 0 | 0 | 0 | 0 | 0 | 0 | 0 | 0 | 0 | 0 | 0 | 0 | 0 | 0 | 0 | 0 | 0 | 0 | 0 | 0 | 0 | 0 | 0 | 0 | 0 | 0 | 0 | 0 | 0 | 0 | 0 | 0 | 0 | 0 | 0 | 0 | 0 | 0 | 0 | 0 | 0 | 0 | 0 | 0 | 0 | 0 | 0 | 0 | 0 | 0 | 0 | 0 | 0 | 0 | 0 | 0 | 0 | 0 | 0 | 0 | 0 | 0 | 0 | 0 | 0 | 0 | 0 | 0 | 0 | 0 | 0 | 0 | 0 | 0 | 0 | 0 | 0 | 0 | 0 | 0 | 0 | 100 | 1 | 0 | 0 | 0 | 0 | 0 | 0 | 0 | 0 | 0 | 0 | 0 | 0 | 0 | 0 | 0 | 0 | 0 | 0 | 0 | 0 | 0 | 0 | 0 | 0 | 0 | 0 | 0 | 0 | 0 | 0 | 0 | 0 | 0 | 0 |  | liquid metals handbook
516 | 733 | steel | sodium |  | carbon' | 0 | 370 | 1773 | 673 | 0.3795826 |  | cI | 0 | 0 | 0 | 0 | 0 | 0 | 0 | 0 | 0 | 0 | 0 | 0 | 0 | 0 | 0 | 0 | 99.7 | 0.9862015 | 0.3 | 0.01379854 | 0 | 0 | 0 | 0 | 0 | 0 | 0 | 0 | 0 | 0 | 0 | 0 | 0 | 0 | 0 | 0 | 0 | 0 | 0 | 0 | 0 | 0 | 0 | 0 | 0 | 0 | 0 | 0 | 0 | 0 | 0 | 0 | 0 | 0 | 0 | 0 | 0 | 0 | 0 | 0 | 0 | 0 | 0 | 0 | 0 | 0 | 0 | 0 | 0 | 0 | 0 | 0 | 0 | 0 | 0 | 0 | 0 | 0 | 0 | 0 | 0 | 0 | 0 | 0 | 0 | 0 | 0 | 0 | 0 | 0 | 0 | 0 | 0 | 0 | 0 | 0 | 0 | 0 | 0 | 0 | 0 | 0 | 0 | 0 | 0 | 0 | 0 | 0 | 0 | 0 | 0 | 0 | 100 | 1 | 0 | 0 | 0 | 0 | 0 | 0 | 0 | 0 | 0 | 0 | 0 | 0 | 0 | 0 | 0 | 0 | 0 | 0 | 0 | 0 | 0 | 0 | 0 | 0 | 0 | 0 | 0 | 0 | 0 | 0 | 0 | 0 | 0 | 0 |  | liquid metals handbook
517 | 734 | steel | sodium |  | carbon' | 3 | 370 | 1773 | 973 | 0.5487874 |  | cI | 0 | 0 | 0 | 0 | 0 | 0 | 0 | 0 | 0 | 0 | 0 | 0 | 0 | 0 | 0 | 0 | 99.7 | 0.9862015 | 0.3 | 0.01379854 | 0 | 0 | 0 | 0 | 0 | 0 | 0 | 0 | 0 | 0 | 0 | 0 | 0 | 0 | 0 | 0 | 0 | 0 | 0 | 0 | 0 | 0 | 0 | 0 | 0 | 0 | 0 | 0 | 0 | 0 | 0 | 0 | 0 | 0 | 0 | 0 | 0 | 0 | 0 | 0 | 0 | 0 | 0 | 0 | 0 | 0 | 0 | 0 | 0 | 0 | 0 | 0 | 0 | 0 | 0 | 0 | 0 | 0 | 0 | 0 | 0 | 0 | 0 | 0 | 0 | 0 | 0 | 0 | 0 | 0 | 0 | 0 | 0 | 0 | 0 | 0 | 0 | 0 | 0 | 0 | 0 | 0 | 0 | 0 | 0 | 0 | 0 | 0 | 0 | 0 | 0 | 0 | 100 | 1 | 0 | 0 | 0 | 0 | 0 | 0 | 0 | 0 | 0 | 0 | 0 | 0 | 0 | 0 | 0 | 0 | 0 | 0 | 0 | 0 | 0 | 0 | 0 | 0 | 0 | 0 | 0 | 0 | 0 | 0 | 0 | 0 | 0 | 0 |  | liquid metals handbook
518 | 735 | steel | sodium |  | carbon' | 3 | 370 | 1773 | 1173 | 0.6615905 |  | cI | 0 | 0 | 0 | 0 | 0 | 0 | 0 | 0 | 0 | 0 | 0 | 0 | 0 | 0 | 0 | 0 | 99.7 | 0.9862015 | 0.3 | 0.01379854 | 0 | 0 | 0 | 0 | 0 | 0 | 0 | 0 | 0 | 0 | 0 | 0 | 0 | 0 | 0 | 0 | 0 | 0 | 0 | 0 | 0 | 0 | 0 | 0 | 0 | 0 | 0 | 0 | 0 | 0 | 0 | 0 | 0 | 0 | 0 | 0 | 0 | 0 | 0 | 0 | 0 | 0 | 0 | 0 | 0 | 0 | 0 | 0 | 0 | 0 | 0 | 0 | 0 | 0 | 0 | 0 | 0 | 0 | 0 | 0 | 0 | 0 | 0 | 0 | 0 | 0 | 0 | 0 | 0 | 0 | 0 | 0 | 0 | 0 | 0 | 0 | 0 | 0 | 0 | 0 | 0 | 0 | 0 | 0 | 0 | 0 | 0 | 0 | 0 | 0 | 0 | 0 | 100 | 1 | 0 | 0 | 0 | 0 | 0 | 0 | 0 | 0 | 0 | 0 | 0 | 0 | 0 | 0 | 0 | 0 | 0 | 0 | 0 | 0 | 0 | 0 | 0 | 0 | 0 | 0 | 0 | 0 | 0 | 0 | 0 | 0 | 0 | 0 |  | liquid metals handbook
519 | 736 | aluminum | sodium |  | pure | 0 | 370 | 933 | 723 | 0.7749196 |  | cF | 0 | 0 | 0 | 0 | 0 | 0 | 0 | 0 | 0 | 0 | 100 | 1 | 0 | 0 | 0 | 0 | 0 | 0 | 0 | 0 | 0 | 0 | 0 | 0 | 0 | 0 | 0 | 0 | 0 | 0 | 0 | 0 | 0 | 0 | 0 | 0 | 0 | 0 | 0 | 0 | 0 | 0 | 0 | 0 | 0 | 0 | 0 | 0 | 0 | 0 | 0 | 0 | 0 | 0 | 0 | 0 | 0 | 0 | 0 | 0 | 0 | 0 | 0 | 0 | 0 | 0 | 0 | 0 | 0 | 0 | 0 | 0 | 0 | 0 | 0 | 0 | 0 | 0 | 0 | 0 | 0 | 0 | 0 | 0 | 0 | 0 | 0 | 0 | 0 | 0 | 0 | 0 | 0 | 0 | 0 | 0 | 0 | 0 | 0 | 0 | 0 | 0 | 0 | 0 | 0 | 0 | 0 | 0 | 0 | 0 | 0 | 0 | 100 | 1 | 0 | 0 | 0 | 0 | 0 | 0 | 0 | 0 | 0 | 0 | 0 | 0 | 0 | 0 | 0 | 0 | 0 | 0 | 0 | 0 | 0 | 0 | 0 | 0 | 0 | 0 | 0 | 0 | 0 | 0 | 0 | 0 | 0 | 0 |  | liquid metals handbook
520 | 737 | Aluminum | sodium |  | pure | 3 | 370 | 933 | 773 | 0.8285102 |  | cF | 0 | 0 | 0 | 0 | 0 | 0 | 0 | 0 | 0 | 0 | 100 | 1 | 0 | 0 | 0 | 0 | 0 | 0 | 0 | 0 | 0 | 0 | 0 | 0 | 0 | 0 | 0 | 0 | 0 | 0 | 0 | 0 | 0 | 0 | 0 | 0 | 0 | 0 | 0 | 0 | 0 | 0 | 0 | 0 | 0 | 0 | 0 | 0 | 0 | 0 | 0 | 0 | 0 | 0 | 0 | 0 | 0 | 0 | 0 | 0 | 0 | 0 | 0 | 0 | 0 | 0 | 0 | 0 | 0 | 0 | 0 | 0 | 0 | 0 | 0 | 0 | 0 | 0 | 0 | 0 | 0 | 0 | 0 | 0 | 0 | 0 | 0 | 0 | 0 | 0 | 0 | 0 | 0 | 0 | 0 | 0 | 0 | 0 | 0 | 0 | 0 | 0 | 0 | 0 | 0 | 0 | 0 | 0 | 0 | 0 | 0 | 0 | 100 | 1 | 0 | 0 | 0 | 0 | 0 | 0 | 0 | 0 | 0 | 0 | 0 | 0 | 0 | 0 | 0 | 0 | 0 | 0 | 0 | 0 | 0 | 0 | 0 | 0 | 0 | 0 | 0 | 0 | 0 | 0 | 0 | 0 | 0 | 0 |  | liquid metals handbook
521 | 738 | steel | sodium |  | 17-7ph | 0 | 370 | 1773 | 746 | 0.4207558 |  | cI | 0 | 0 | 0 | 0 | 7 | 0.06446677 | 0.5 | 0.004919537 | 0 | 0 | 1 | 0.02003332 | 0 | 0 | 0 | 0 | 73.41 | 0.7105556 | 0.09 | 0.004050668 | 0 | 0 | 0 | 0 | 1 | 0.0192462 | 17 | 0.176728 | 0 | 0 | 0 | 0 | 0 | 0 | 0 | 0 | 0 | 0 | 0 | 0 | 0 | 0 | 0 | 0 | 0 | 0 | 0 | 0 | 0 | 0 | 0 | 0 | 0 | 0 | 0 | 0 | 0 | 0 | 0 | 0 | 0 | 0 | 0 | 0 | 0 | 0 | 0 | 0 | 0 | 0 | 0 | 0 | 0 | 0 | 0 | 0 | 0 | 0 | 0 | 0 | 0 | 0 | 0 | 0 | 0 | 0 | 0 | 0 | 0 | 0 | 0 | 0 | 0 | 0 | 0 | 0 | 0 | 0 | 0 | 0 | 0 | 0 | 0 | 0 | 0 | 0 | 0 | 0 | 0 | 0 | 0 | 0 | 100 | 1 | 0 | 0 | 0 | 0 | 0 | 0 | 0 | 0 | 0 | 0 | 0 | 0 | 0 | 0 | 0 | 0 | 0 | 0 | 0 | 0 | 0 | 0 | 0 | 0 | 0 | 0 | 0 | 0 | 0 | 0 | 0 | 0 | 0 | 0 |  | liquid metals handbook
522 | 739 | Be | sodium |  | extruded, pure | 0 | 370 | 1560 | 773 | 0.4955128 |  | hP | 0 | 0 | 0 | 0 | 0 | 0 | 0 | 0 | 0 | 0 | 0 | 0 | 0 | 0 | 0 | 0 | 0 | 0 | 0 | 0 | 0 | 0 | 0 | 0 | 0 | 0 | 0 | 0 | 0 | 0 | 0 | 0 | 0 | 0 | 0 | 0 | 0 | 0 | 0 | 0 | 0 | 0 | 0 | 0 | 0 | 0 | 0 | 0 | 0 | 0 | 0 | 0 | 0 | 0 | 0 | 0 | 0 | 0 | 100 | 1 | 0 | 0 | 0 | 0 | 0 | 0 | 0 | 0 | 0 | 0 | 0 | 0 | 0 | 0 | 0 | 0 | 0 | 0 | 0 | 0 | 0 | 0 | 0 | 0 | 0 | 0 | 0 | 0 | 0 | 0 | 0 | 0 | 0 | 0 | 0 | 0 | 0 | 0 | 0 | 0 | 0 | 0 | 0 | 0 | 0 | 0 | 0 | 0 | 0 | 0 | 0 | 0 | 100 | 1 | 0 | 0 | 0 | 0 | 0 | 0 | 0 | 0 | 0 | 0 | 0 | 0 | 0 | 0 | 0 | 0 | 0 | 0 | 0 | 0 | 0 | 0 | 0 | 0 | 0 | 0 | 0 | 0 | 0 | 0 | 0 | 0 | 0 | 0 |  | liquid metals handbook
523 | 740 | steel | sodium |  | 347 stainless | 0 | 370 | 1773 | 773 | 0.4359842 |  | cF | 0 | 0 | 0 | 0 | 11 | 0.1038572 | 2 | 0.02017393 | 0 | 0 | 0 | 0 | 0 | 0 | 0 | 0 | 66.17 | 0.6566141 | 0.08 | 0.003691308 | 0 | 0 | 0 | 0 | 0.75 | 0.01479832 | 18 | 0.1918382 | 0 | 0 | 0 | 0 | 0 | 0 | 0 | 0 | 0 | 0 | 1 | 0.005964457 | 0 | 0 | 0 | 0 | 0 | 0 | 0 | 0 | 1 | 0.003062491 | 0 | 0 | 0 | 0 | 0 | 0 | 0 | 0 | 0 | 0 | 0 | 0 | 0 | 0 | 0 | 0 | 0 | 0 | 0 | 0 | 0 | 0 | 0 | 0 | 0 | 0 | 0 | 0 | 0 | 0 | 0 | 0 | 0 | 0 | 0 | 0 | 0 | 0 | 0 | 0 | 0 | 0 | 0 | 0 | 0 | 0 | 0 | 0 | 0 | 0 | 0 | 0 | 0 | 0 | 0 | 0 | 0 | 0 | 0 | 0 | 0 | 0 | 100 | 1 | 0 | 0 | 0 | 0 | 0 | 0 | 0 | 0 | 0 | 0 | 0 | 0 | 0 | 0 | 0 | 0 | 0 | 0 | 0 | 0 | 0 | 0 | 0 | 0 | 0 | 0 | 0 | 0 | 0 | 0 | 0 | 0 | 0 | 0 |  | liquid metals handbook
524 | 741 | Fernico | sodium |  | prolly grade 1 | 0 | 370 | 1723 | 773 | 0.4486361 |  | cF | 0 | 0 | 0 | 0 | 29 | 0.2818297 | 0.3 | 0.003114774 | 0 | 0 | 0 | 0 | 0 | 0 | 0 | 0 | 53.5 | 0.5464464 | 0 | 0 | 0 | 0 | 0 | 0 | 0.2 | 0.004061869 | 0 | 0 | 0 | 0 | 0 | 0 | 0 | 0 | 0 | 0 | 0 | 0 | 0 | 0 | 0 | 0 | 17 | 0.1645472 | 0 | 0 | 0 | 0 | 0 | 0 | 0 | 0 | 0 | 0 | 0 | 0 | 0 | 0 | 0 | 0 | 0 | 0 | 0 | 0 | 0 | 0 | 0 | 0 | 0 | 0 | 0 | 0 | 0 | 0 | 0 | 0 | 0 | 0 | 0 | 0 | 0 | 0 | 0 | 0 | 0 | 0 | 0 | 0 | 0 | 0 | 0 | 0 | 0 | 0 | 0 | 0 | 0 | 0 | 0 | 0 | 0 | 0 | 0 | 0 | 0 | 0 | 0 | 0 | 0 | 0 | 0 | 0 | 100 | 1 | 0 | 0 | 0 | 0 | 0 | 0 | 0 | 0 | 0 | 0 | 0 | 0 | 0 | 0 | 0 | 0 | 0 | 0 | 0 | 0 | 0 | 0 | 0 | 0 | 0 | 0 | 0 | 0 | 0 | 0 | 0 | 0 | 0 | 0 |  | liquid metals handbook
525 | 742 | Inconel X | sodium |  |  | 0 | 370 | 1573 | 773 | 0.4914177 |  | cF | 0.5 | 0.004458576 | 0 | 0 | 69.22 | 0.6682773 | 1 | 0.01031434 | 0 | 0 | 0.7 | 0.01470071 | 0 | 0 | 0 | 0 | 7 | 0.07102776 | 0.08 | 0.003774517 | 0 | 0 | 0 | 0 | 0.5 | 0.01008793 | 15.5 | 0.1689178 | 0 | 0 | 2.5 | 0.02959499 | 0 | 0 | 0 | 0 | 0 | 0 | 1 | 0.006098906 | 0 | 0 | 1 | 0.009615635 | 0 | 0 | 0 | 0 | 1 | 0.003131525 | 0 | 0 | 0 | 0 | 0 | 0 | 0 | 0 | 0 | 0 | 0 | 0 | 0 | 0 | 0 | 0 | 0 | 0 | 0 | 0 | 0 | 0 | 0 | 0 | 0 | 0 | 0 | 0 | 0 | 0 | 0 | 0 | 0 | 0 | 0 | 0 | 0 | 0 | 0 | 0 | 0 | 0 | 0 | 0 | 0 | 0 | 0 | 0 | 0 | 0 | 0 | 0 | 0 | 0 | 0 | 0 | 0 | 0 | 0 | 0 | 0 | 0 | 100 | 1 | 0 | 0 | 0 | 0 | 0 | 0 | 0 | 0 | 0 | 0 | 0 | 0 | 0 | 0 | 0 | 0 | 0 | 0 | 0 | 0 | 0 | 0 | 0 | 0 | 0 | 0 | 0 | 0 | 0 | 0 | 0 | 0 | 0 | 0 |  | liquid metals handbook
526 | 743 | monel | sodium |  |  | 0 | 370 | 1573 | 773 | 0.4914177 |  | cF | 31 | 0.2924782 | 0 | 0 | 64.5 | 0.658856 | 2 | 0.02182615 | 0 | 0 | 0 | 0 | 0 | 0 | 0 | 0 | 2.5 | 0.02683958 | 0 | 0 | 0 | 0 | 0 | 0 | 0 | 0 | 0 | 0 | 0 | 0 | 0 | 0 | 0 | 0 | 0 | 0 | 0 | 0 | 0 | 0 | 0 | 0 | 0 | 0 | 0 | 0 | 0 | 0 | 0 | 0 | 0 | 0 | 0 | 0 | 0 | 0 | 0 | 0 | 0 | 0 | 0 | 0 | 0 | 0 | 0 | 0 | 0 | 0 | 0 | 0 | 0 | 0 | 0 | 0 | 0 | 0 | 0 | 0 | 0 | 0 | 0 | 0 | 0 | 0 | 0 | 0 | 0 | 0 | 0 | 0 | 0 | 0 | 0 | 0 | 0 | 0 | 0 | 0 | 0 | 0 | 0 | 0 | 0 | 0 | 0 | 0 | 0 | 0 | 0 | 0 | 0 | 0 | 100 | 1 | 0 | 0 | 0 | 0 | 0 | 0 | 0 | 0 | 0 | 0 | 0 | 0 | 0 | 0 | 0 | 0 | 0 | 0 | 0 | 0 | 0 | 0 | 0 | 0 | 0 | 0 | 0 | 0 | 0 | 0 | 0 | 0 | 0 | 0 |  | liquid metals handbook
527 | 744 | nickel | sodium |  | L | 0 | 370 | 1728 | 773 | 0.447338 |  | cF | 0 | 0 | 0 | 0 | 100 | 1 | 0 | 0 | 0 | 0 | 0 | 0 | 0 | 0 | 0 | 0 | 0 | 0 | 0 | 0 | 0 | 0 | 0 | 0 | 0 | 0 | 0 | 0 | 0 | 0 | 0 | 0 | 0 | 0 | 0 | 0 | 0 | 0 | 0 | 0 | 0 | 0 | 0 | 0 | 0 | 0 | 0 | 0 | 0 | 0 | 0 | 0 | 0 | 0 | 0 | 0 | 0 | 0 | 0 | 0 | 0 | 0 | 0 | 0 | 0 | 0 | 0 | 0 | 0 | 0 | 0 | 0 | 0 | 0 | 0 | 0 | 0 | 0 | 0 | 0 | 0 | 0 | 0 | 0 | 0 | 0 | 0 | 0 | 0 | 0 | 0 | 0 | 0 | 0 | 0 | 0 | 0 | 0 | 0 | 0 | 0 | 0 | 0 | 0 | 0 | 0 | 0 | 0 | 0 | 0 | 0 | 0 | 100 | 1 | 0 | 0 | 0 | 0 | 0 | 0 | 0 | 0 | 0 | 0 | 0 | 0 | 0 | 0 | 0 | 0 | 0 | 0 | 0 | 0 | 0 | 0 | 0 | 0 | 0 | 0 | 0 | 0 | 0 | 0 | 0 | 0 | 0 | 0 |  | liquid metals handbook
528 | 745 | Zirconium | sodium |  | pure | 0 | 370 | 2128 | 773 | 0.3632519 |  | hP | 0 | 0 | 0 | 0 | 0 | 0 | 0 | 0 | 0 | 0 | 0 | 0 | 0 | 0 | 0 | 0 | 0 | 0 | 0 | 0 | 0 | 0 | 0 | 0 | 0 | 0 | 0 | 0 | 0 | 0 | 0 | 0 | 0 | 0 | 0 | 0 | 0 | 0 | 0 | 0 | 0 | 0 | 0 | 0 | 0 | 0 | 0 | 0 | 0 | 0 | 0 | 0 | 0 | 0 | 0 | 0 | 100 | 1 | 0 | 0 | 0 | 0 | 0 | 0 | 0 | 0 | 0 | 0 | 0 | 0 | 0 | 0 | 0 | 0 | 0 | 0 | 0 | 0 | 0 | 0 | 0 | 0 | 0 | 0 | 0 | 0 | 0 | 0 | 0 | 0 | 0 | 0 | 0 | 0 | 0 | 0 | 0 | 0 | 0 | 0 | 0 | 0 | 0 | 0 | 0 | 0 | 0 | 0 | 0 | 0 | 0 | 0 | 100 | 1 | 0 | 0 | 0 | 0 | 0 | 0 | 0 | 0 | 0 | 0 | 0 | 0 | 0 | 0 | 0 | 0 | 0 | 0 | 0 | 0 | 0 | 0 | 0 | 0 | 0 | 0 | 0 | 0 | 0 | 0 | 0 | 0 | 0 | 0 |  | liquid metals handbook
529 | 746 | copper | sodium |  | pure ohfc | 0 | 370 | 1377 | 673 | 0.4887436 |  | cF | 100 | 1 | 0 | 0 | 0 | 0 | 0 | 0 | 0 | 0 | 0 | 0 | 0 | 0 | 0 | 0 | 0 | 0 | 0 | 0 | 0 | 0 | 0 | 0 | 0 | 0 | 0 | 0 | 0 | 0 | 0 | 0 | 0 | 0 | 0 | 0 | 0 | 0 | 0 | 0 | 0 | 0 | 0 | 0 | 0 | 0 | 0 | 0 | 0 | 0 | 0 | 0 | 0 | 0 | 0 | 0 | 0 | 0 | 0 | 0 | 0 | 0 | 0 | 0 | 0 | 0 | 0 | 0 | 0 | 0 | 0 | 0 | 0 | 0 | 0 | 0 | 0 | 0 | 0 | 0 | 0 | 0 | 0 | 0 | 0 | 0 | 0 | 0 | 0 | 0 | 0 | 0 | 0 | 0 | 0 | 0 | 0 | 0 | 0 | 0 | 0 | 0 | 0 | 0 | 0 | 0 | 0 | 0 | 0 | 0 | 0 | 0 | 100 | 1 | 0 | 0 | 0 | 0 | 0 | 0 | 0 | 0 | 0 | 0 | 0 | 0 | 0 | 0 | 0 | 0 | 0 | 0 | 0 | 0 | 0 | 0 | 0 | 0 | 0 | 0 | 0 | 0 | 0 | 0 | 0 | 0 | 0 | 0 |  | liquid metals handbook
530 | 747 | titanium | sodium |  | pure | 0 | 370 | 1941 | 773 | 0.3982483 |  | hP | 0 | 0 | 0 | 0 | 0 | 0 | 0 | 0 | 0 | 0 | 0 | 0 | 0 | 0 | 0 | 0 | 0 | 0 | 0 | 0 | 0 | 0 | 0 | 0 | 0 | 0 | 0 | 0 | 0 | 0 | 100 | 1 | 0 | 0 | 0 | 0 | 0 | 0 | 0 | 0 | 0 | 0 | 0 | 0 | 0 | 0 | 0 | 0 | 0 | 0 | 0 | 0 | 0 | 0 | 0 | 0 | 0 | 0 | 0 | 0 | 0 | 0 | 0 | 0 | 0 | 0 | 0 | 0 | 0 | 0 | 0 | 0 | 0 | 0 | 0 | 0 | 0 | 0 | 0 | 0 | 0 | 0 | 0 | 0 | 0 | 0 | 0 | 0 | 0 | 0 | 0 | 0 | 0 | 0 | 0 | 0 | 0 | 0 | 0 | 0 | 0 | 0 | 0 | 0 | 0 | 0 | 0 | 0 | 0 | 0 | 0 | 0 | 100 | 1 | 0 | 0 | 0 | 0 | 0 | 0 | 0 | 0 | 0 | 0 | 0 | 0 | 0 | 0 | 0 | 0 | 0 | 0 | 0 | 0 | 0 | 0 | 0 | 0 | 0 | 0 | 0 | 0 | 0 | 0 | 0 | 0 | 0 | 0 |  | liquid metals handbook
531 | 748 | aluminum | NaK |  | pure | 0 | 260.4 | 933 | 723 | 0.7749196 |  | cF | 0 | 0 | 0 | 0 | 0 | 0 | 0 | 0 | 0 | 0 | 100 | 1 | 0 | 0 | 0 | 0 | 0 | 0 | 0 | 0 | 0 | 0 | 0 | 0 | 0 | 0 | 0 | 0 | 0 | 0 | 0 | 0 | 0 | 0 | 0 | 0 | 0 | 0 | 0 | 0 | 0 | 0 | 0 | 0 | 0 | 0 | 0 | 0 | 0 | 0 | 0 | 0 | 0 | 0 | 0 | 0 | 0 | 0 | 0 | 0 | 0 | 0 | 0 | 0 | 0 | 0 | 0 | 0 | 0 | 0 | 0 | 0 | 0 | 0 | 0 | 0 | 0 | 0 | 0 | 0 | 0 | 0 | 0 | 0 | 0 | 0 | 0 | 0 | 0 | 0 | 0 | 0 | 0 | 0 | 0 | 0 | 0 | 0 | 0 | 0 | 0 | 0 | 0 | 0 | 0 | 0 | 0 | 0 | 0 | 0 | 0 | 0 | 23 | 0.3368855 | 0 | 0 | 0 | 0 | 0 | 0 | 0 | 0 | 0 | 0 | 0 | 0 | 0 | 0 | 0 | 0 | 0 | 0 | 0 | 0 | 0 | 0 | 0 | 0 | 0 | 0 | 77 | 0.6631145 | 0 | 0 | 0 | 0 | 0 | 0 |  | liquid metals handbook
532 | 749 | steel | NaK |  | 347 | 0 | 260.4 | 1773 | 773 | 0.4359842 |  | cF | 0 | 0 | 0 | 0 | 11 | 0.1038572 | 2 | 0.02017393 | 0 | 0 | 0 | 0 | 0 | 0 | 0 | 0 | 66.17 | 0.6566141 | 0.08 | 0.003691308 | 0 | 0 | 0 | 0 | 0.75 | 0.01479832 | 18 | 0.1918382 | 0 | 0 | 0 | 0 | 0 | 0 | 0 | 0 | 0 | 0 | 1 | 0.005964457 | 0 | 0 | 0 | 0 | 0 | 0 | 0 | 0 | 1 | 0.003062491 | 0 | 0 | 0 | 0 | 0 | 0 | 0 | 0 | 0 | 0 | 0 | 0 | 0 | 0 | 0 | 0 | 0 | 0 | 0 | 0 | 0 | 0 | 0 | 0 | 0 | 0 | 0 | 0 | 0 | 0 | 0 | 0 | 0 | 0 | 0 | 0 | 0 | 0 | 0 | 0 | 0 | 0 | 0 | 0 | 0 | 0 | 0 | 0 | 0 | 0 | 0 | 0 | 0 | 0 | 0 | 0 | 0 | 0 | 0 | 0 | 0 | 0 | 23 | 0.3368855 | 0 | 0 | 0 | 0 | 0 | 0 | 0 | 0 | 0 | 0 | 0 | 0 | 0 | 0 | 0 | 0 | 0 | 0 | 0 | 0 | 0 | 0 | 0 | 0 | 0 | 0 | 77 | 0.6631145 | 0 | 0 | 0 | 0 | 0 | 0 |  | liquid metals handbook
533 | 750 | niobium | sodium |  | pure | 0 | 370 | 2750 | 1173 | 0.4265455 |  | cI | 0 | 0 | 0 | 0 | 0 | 0 | 0 | 0 | 0 | 0 | 0 | 0 | 0 | 0 | 0 | 0 | 0 | 0 | 0 | 0 | 0 | 0 | 0 | 0 | 0 | 0 | 0 | 0 | 0 | 0 | 0 | 0 | 0 | 0 | 0 | 0 | 0 | 0 | 100 | 1 | 0 | 0 | 0 | 0 | 0 | 0 | 0 | 0 | 0 | 0 | 0 | 0 | 0 | 0 | 0 | 0 | 0 | 0 | 0 | 0 | 0 | 0 | 0 | 0 | 0 | 0 | 0 | 0 | 0 | 0 | 0 | 0 | 0 | 0 | 0 | 0 | 0 | 0 | 0 | 0 | 0 | 0 | 0 | 0 | 0 | 0 | 0 | 0 | 0 | 0 | 0 | 0 | 0 | 0 | 0 | 0 | 0 | 0 | 0 | 0 | 0 | 0 | 0 | 0 | 0 | 0 | 0 | 0 | 0 | 0 | 0 | 0 | 100 | 1 | 0 | 0 | 0 | 0 | 0 | 0 | 0 | 0 | 0 | 0 | 0 | 0 | 0 | 0 | 0 | 0 | 0 | 0 | 0 | 0 | 0 | 0 | 0 | 0 | 0 | 0 | 0 | 0 | 0 | 0 | 0 | 0 | 0 | 0 |  | liquid metals handbook
534 | 751 | Molybendum | sodium |  | pure | 0 | 370 | 2896 | 1173 | 0.4050414 |  | cI | 0 | 0 | 0 | 0 | 0 | 0 | 0 | 0 | 0 | 0 | 0 | 0 | 0 | 0 | 0 | 0 | 0 | 0 | 0 | 0 | 0 | 0 | 0 | 0 | 0 | 0 | 0 | 0 | 100 | 1 | 0 | 0 | 0 | 0 | 0 | 0 | 0 | 0 | 0 | 0 | 0 | 0 | 0 | 0 | 0 | 0 | 0 | 0 | 0 | 0 | 0 | 0 | 0 | 0 | 0 | 0 | 0 | 0 | 0 | 0 | 0 | 0 | 0 | 0 | 0 | 0 | 0 | 0 | 0 | 0 | 0 | 0 | 0 | 0 | 0 | 0 | 0 | 0 | 0 | 0 | 0 | 0 | 0 | 0 | 0 | 0 | 0 | 0 | 0 | 0 | 0 | 0 | 0 | 0 | 0 | 0 | 0 | 0 | 0 | 0 | 0 | 0 | 0 | 0 | 0 | 0 | 0 | 0 | 0 | 0 | 0 | 0 | 100 | 1 | 0 | 0 | 0 | 0 | 0 | 0 | 0 | 0 | 0 | 0 | 0 | 0 | 0 | 0 | 0 | 0 | 0 | 0 | 0 | 0 | 0 | 0 | 0 | 0 | 0 | 0 | 0 | 0 | 0 | 0 | 0 | 0 | 0 | 0 |  | liquid metals handbook
535 | 752 | tantalum | sodium |  | pure | 0 | 370 | 3290 | 1173 | 0.356535 |  | cI | 0 | 0 | 0 | 0 | 0 | 0 | 0 | 0 | 0 | 0 | 0 | 0 | 0 | 0 | 0 | 0 | 0 | 0 | 0 | 0 | 0 | 0 | 0 | 0 | 0 | 0 | 0 | 0 | 0 | 0 | 0 | 0 | 0 | 0 | 0 | 0 | 0 | 0 | 0 | 0 | 0 | 0 | 0 | 0 | 0 | 0 | 0 | 0 | 100 | 1 | 0 | 0 | 0 | 0 | 0 | 0 | 0 | 0 | 0 | 0 | 0 | 0 | 0 | 0 | 0 | 0 | 0 | 0 | 0 | 0 | 0 | 0 | 0 | 0 | 0 | 0 | 0 | 0 | 0 | 0 | 0 | 0 | 0 | 0 | 0 | 0 | 0 | 0 | 0 | 0 | 0 | 0 | 0 | 0 | 0 | 0 | 0 | 0 | 0 | 0 | 0 | 0 | 0 | 0 | 0 | 0 | 0 | 0 | 0 | 0 | 0 | 0 | 100 | 1 | 0 | 0 | 0 | 0 | 0 | 0 | 0 | 0 | 0 | 0 | 0 | 0 | 0 | 0 | 0 | 0 | 0 | 0 | 0 | 0 | 0 | 0 | 0 | 0 | 0 | 0 | 0 | 0 | 0 | 0 | 0 | 0 | 0 | 0 |  | liquid metals handbook
536 | 753 | tungsten | sodium |  | pure | 0 | 370 | 3695 | 1173 | 0.317456 |  | cI | 0 | 0 | 0 | 0 | 0 | 0 | 0 | 0 | 0 | 0 | 0 | 0 | 0 | 0 | 0 | 0 | 0 | 0 | 0 | 0 | 0 | 0 | 0 | 0 | 0 | 0 | 0 | 0 | 0 | 0 | 0 | 0 | 0 | 0 | 0 | 0 | 0 | 0 | 0 | 0 | 0 | 0 | 0 | 0 | 100 | 1 | 0 | 0 | 0 | 0 | 0 | 0 | 0 | 0 | 0 | 0 | 0 | 0 | 0 | 0 | 0 | 0 | 0 | 0 | 0 | 0 | 0 | 0 | 0 | 0 | 0 | 0 | 0 | 0 | 0 | 0 | 0 | 0 | 0 | 0 | 0 | 0 | 0 | 0 | 0 | 0 | 0 | 0 | 0 | 0 | 0 | 0 | 0 | 0 | 0 | 0 | 0 | 0 | 0 | 0 | 0 | 0 | 0 | 0 | 0 | 0 | 0 | 0 | 0 | 0 | 0 | 0 | 100 | 1 | 0 | 0 | 0 | 0 | 0 | 0 | 0 | 0 | 0 | 0 | 0 | 0 | 0 | 0 | 0 | 0 | 0 | 0 | 0 | 0 | 0 | 0 | 0 | 0 | 0 | 0 | 0 | 0 | 0 | 0 | 0 | 0 | 0 | 0 |  | liquid metals handbook
537 | 754 | Vanadium | sodium |  | pure | 0 | 370 | 2183 | 773 | 0.3540999 |  | cI | 0 | 0 | 0 | 0 | 0 | 0 | 0 | 0 | 0 | 0 | 0 | 0 | 0 | 0 | 0 | 0 | 0 | 0 | 0 | 0 | 0 | 0 | 0 | 0 | 0 | 0 | 0 | 0 | 0 | 0 | 0 | 0 | 0 | 0 | 0 | 0 | 0 | 0 | 0 | 0 | 100 | 1 | 0 | 0 | 0 | 0 | 0 | 0 | 0 | 0 | 0 | 0 | 0 | 0 | 0 | 0 | 0 | 0 | 0 | 0 | 0 | 0 | 0 | 0 | 0 | 0 | 0 | 0 | 0 | 0 | 0 | 0 | 0 | 0 | 0 | 0 | 0 | 0 | 0 | 0 | 0 | 0 | 0 | 0 | 0 | 0 | 0 | 0 | 0 | 0 | 0 | 0 | 0 | 0 | 0 | 0 | 0 | 0 | 0 | 0 | 0 | 0 | 0 | 0 | 0 | 0 | 0 | 0 | 0 | 0 | 0 | 0 | 100 | 1 | 0 | 0 | 0 | 0 | 0 | 0 | 0 | 0 | 0 | 0 | 0 | 0 | 0 | 0 | 0 | 0 | 0 | 0 | 0 | 0 | 0 | 0 | 0 | 0 | 0 | 0 | 0 | 0 | 0 | 0 | 0 | 0 | 0 | 0 |  | liquid metals handbook
538 | 755 | chromium | sodium |  | pure | 0 | 370 | 2180 | 1173 | 0.5380734 |  | cI | 0 | 0 | 0 | 0 | 0 | 0 | 0 | 0 | 0 | 0 | 0 | 0 | 0 | 0 | 0 | 0 | 0 | 0 | 0 | 0 | 0 | 0 | 0 | 0 | 0 | 0 | 100 | 1 | 0 | 0 | 0 | 0 | 0 | 0 | 0 | 0 | 0 | 0 | 0 | 0 | 0 | 0 | 0 | 0 | 0 | 0 | 0 | 0 | 0 | 0 | 0 | 0 | 0 | 0 | 0 | 0 | 0 | 0 | 0 | 0 | 0 | 0 | 0 | 0 | 0 | 0 | 0 | 0 | 0 | 0 | 0 | 0 | 0 | 0 | 0 | 0 | 0 | 0 | 0 | 0 | 0 | 0 | 0 | 0 | 0 | 0 | 0 | 0 | 0 | 0 | 0 | 0 | 0 | 0 | 0 | 0 | 0 | 0 | 0 | 0 | 0 | 0 | 0 | 0 | 0 | 0 | 0 | 0 | 0 | 0 | 0 | 0 | 100 | 1 | 0 | 0 | 0 | 0 | 0 | 0 | 0 | 0 | 0 | 0 | 0 | 0 | 0 | 0 | 0 | 0 | 0 | 0 | 0 | 0 | 0 | 0 | 0 | 0 | 0 | 0 | 0 | 0 | 0 | 0 | 0 | 0 | 0 | 0 |  | liquid metals handbook
539 | 756 | cobalt | sodium |  | pure | 0 | 370 | 1768 | 1173 | 0.6634615 |  | cI | 0 | 0 | 0 | 0 | 0 | 0 | 0 | 0 | 0 | 0 | 0 | 0 | 0 | 0 | 0 | 0 | 0 | 0 | 0 | 0 | 0 | 0 | 0 | 0 | 0 | 0 | 0 | 0 | 0 | 0 | 0 | 0 | 0 | 0 | 0 | 0 | 0 | 0 | 0 | 0 | 0 | 0 | 100 | 1 | 0 | 0 | 0 | 0 | 0 | 0 | 0 | 0 | 0 | 0 | 0 | 0 | 0 | 0 | 0 | 0 | 0 | 0 | 0 | 0 | 0 | 0 | 0 | 0 | 0 | 0 | 0 | 0 | 0 | 0 | 0 | 0 | 0 | 0 | 0 | 0 | 0 | 0 | 0 | 0 | 0 | 0 | 0 | 0 | 0 | 0 | 0 | 0 | 0 | 0 | 0 | 0 | 0 | 0 | 0 | 0 | 0 | 0 | 0 | 0 | 0 | 0 | 0 | 0 | 0 | 0 | 0 | 0 | 100 | 1 | 0 | 0 | 0 | 0 | 0 | 0 | 0 | 0 | 0 | 0 | 0 | 0 | 0 | 0 | 0 | 0 | 0 | 0 | 0 | 0 | 0 | 0 | 0 | 0 | 0 | 0 | 0 | 0 | 0 | 0 | 0 | 0 | 0 | 0 |  | liquid metals handbook
540 | 757 | cast iron | magnesium |  |  | 0 | 923 | 1523 | 924 | 0.6066973 |  | cI | 0 | 0 | 0 | 0 | 0 | 0 | 0.5 | 0.004450686 | 0 | 0 | 0 | 0 | 0 | 0 | 0 | 0 | 94.3 | 0.8257665 | 3.4 | 0.1384413 | 0 | 0 | 0 | 0 | 1.8 | 0.03134153 | 0 | 0 | 0 | 0 | 0 | 0 | 0 | 0 | 0 | 0 | 0 | 0 | 0 | 0 | 0 | 0 | 0 | 0 | 0 | 0 | 0 | 0 | 0 | 0 | 0 | 0 | 0 | 0 | 0 | 0 | 0 | 0 | 0 | 0 | 0 | 0 | 0 | 0 | 0 | 0 | 0 | 0 | 0 | 0 | 0 | 0 | 0 | 0 | 0 | 0 | 0 | 0 | 0 | 0 | 0 | 0 | 0 | 0 | 0 | 0 | 0 | 0 | 0 | 0 | 0 | 0 | 0 | 0 | 0 | 0 | 0 | 0 | 0 | 0 | 0 | 0 | 0 | 0 | 0 | 0 | 0 | 0 | 0 | 0 | 0 | 0 | 0 | 0 | 0 | 0 | 0 | 0 | 0 | 0 | 0 | 0 | 0 | 0 | 0 | 0 | 0 | 0 | 0 | 0 | 0 | 0 | 0 | 0 | 0 | 0 | 0 | 0 | 0 | 0 | 0 | 0 | 0 | 0 | 0 | 0 | 100 | 1 |  | liquid metals handbook
541 | 758 | mild steel | magnesium |  |  | 0 | 923 | 1773 | 924 | 0.5211506 |  | cI | 0.6 | 0.005187664 | 0 | 0 | 0 | 0 | 1.65 | 0.01650137 | 0 | 0 | 0 | 0 | 0 | 0 | 0 | 0 | 96.85 | 0.9528492 | 0.3 | 0.0137242 | 0 | 0 | 0 | 0 | 0.6 | 0.01173756 | 0 | 0 | 0 | 0 | 0 | 0 | 0 | 0 | 0 | 0 | 0 | 0 | 0 | 0 | 0 | 0 | 0 | 0 | 0 | 0 | 0 | 0 | 0 | 0 | 0 | 0 | 0 | 0 | 0 | 0 | 0 | 0 | 0 | 0 | 0 | 0 | 0 | 0 | 0 | 0 | 0 | 0 | 0 | 0 | 0 | 0 | 0 | 0 | 0 | 0 | 0 | 0 | 0 | 0 | 0 | 0 | 0 | 0 | 0 | 0 | 0 | 0 | 0 | 0 | 0 | 0 | 0 | 0 | 0 | 0 | 0 | 0 | 0 | 0 | 0 | 0 | 0 | 0 | 0 | 0 | 0 | 0 | 0 | 0 | 0 | 0 | 0 | 0 | 0 | 0 | 0 | 0 | 0 | 0 | 0 | 0 | 0 | 0 | 0 | 0 | 0 | 0 | 0 | 0 | 0 | 0 | 0 | 0 | 0 | 0 | 0 | 0 | 0 | 0 | 0 | 0 | 0 | 0 | 0 | 0 | 100 | 1 |  | liquid metals handbook
542 | 759 | titanium | magnesium |  | pure | 0 | 923 | 1941 | 973 | 0.501288 |  | hP | 0 | 0 | 0 | 0 | 0 | 0 | 0 | 0 | 0 | 0 | 0 | 0 | 0 | 0 | 0 | 0 | 0 | 0 | 0 | 0 | 0 | 0 | 0 | 0 | 0 | 0 | 0 | 0 | 0 | 0 | 100 | 1 | 0 | 0 | 0 | 0 | 0 | 0 | 0 | 0 | 0 | 0 | 0 | 0 | 0 | 0 | 0 | 0 | 0 | 0 | 0 | 0 | 0 | 0 | 0 | 0 | 0 | 0 | 0 | 0 | 0 | 0 | 0 | 0 | 0 | 0 | 0 | 0 | 0 | 0 | 0 | 0 | 0 | 0 | 0 | 0 | 0 | 0 | 0 | 0 | 0 | 0 | 0 | 0 | 0 | 0 | 0 | 0 | 0 | 0 | 0 | 0 | 0 | 0 | 0 | 0 | 0 | 0 | 0 | 0 | 0 | 0 | 0 | 0 | 0 | 0 | 0 | 0 | 0 | 0 | 0 | 0 | 0 | 0 | 0 | 0 | 0 | 0 | 0 | 0 | 0 | 0 | 0 | 0 | 0 | 0 | 0 | 0 | 0 | 0 | 0 | 0 | 0 | 0 | 0 | 0 | 0 | 0 | 0 | 0 | 0 | 0 | 0 | 0 | 0 | 0 | 100 | 1 |  | liquid metals handbook
543 | 760 | tungsten | gallium |  | pure | 0 | 303 | 3695 | 973 | 0.2633288 |  | cI | 0 | 0 | 0 | 0 | 0 | 0 | 0 | 0 | 0 | 0 | 0 | 0 | 0 | 0 | 0 | 0 | 0 | 0 | 0 | 0 | 0 | 0 | 0 | 0 | 0 | 0 | 0 | 0 | 0 | 0 | 0 | 0 | 0 | 0 | 0 | 0 | 0 | 0 | 0 | 0 | 0 | 0 | 0 | 0 | 100 | 1 | 0 | 0 | 0 | 0 | 0 | 0 | 0 | 0 | 0 | 0 | 0 | 0 | 0 | 0 | 0 | 0 | 0 | 0 | 0 | 0 | 0 | 0 | 0 | 0 | 0 | 0 | 0 | 0 | 0 | 0 | 0 | 0 | 0 | 0 | 0 | 0 | 0 | 0 | 0 | 0 | 0 | 0 | 0 | 0 | 0 | 0 | 0 | 0 | 100 | 1 | 0 | 0 | 0 | 0 | 0 | 0 | 0 | 0 | 0 | 0 | 0 | 0 | 0 | 0 | 0 | 0 | 0 | 0 | 0 | 0 | 0 | 0 | 0 | 0 | 0 | 0 | 0 | 0 | 0 | 0 | 0 | 0 | 0 | 0 | 0 | 0 | 0 | 0 | 0 | 0 | 0 | 0 | 0 | 0 | 0 | 0 | 0 | 0 | 0 | 0 | 0 | 0 |  | liquid metals handbook
544 | 761 | tantalum | gallium |  | pure | 0 | 303 | 3290 | 673 | 0.2045593 |  | cI | 0 | 0 | 0 | 0 | 0 | 0 | 0 | 0 | 0 | 0 | 0 | 0 | 0 | 0 | 0 | 0 | 0 | 0 | 0 | 0 | 0 | 0 | 0 | 0 | 0 | 0 | 0 | 0 | 0 | 0 | 0 | 0 | 0 | 0 | 0 | 0 | 0 | 0 | 0 | 0 | 0 | 0 | 0 | 0 | 0 | 0 | 0 | 0 | 100 | 1 | 0 | 0 | 0 | 0 | 0 | 0 | 0 | 0 | 0 | 0 | 0 | 0 | 0 | 0 | 0 | 0 | 0 | 0 | 0 | 0 | 0 | 0 | 0 | 0 | 0 | 0 | 0 | 0 | 0 | 0 | 0 | 0 | 0 | 0 | 0 | 0 | 0 | 0 | 0 | 0 | 0 | 0 | 0 | 0 | 100 | 1 | 0 | 0 | 0 | 0 | 0 | 0 | 0 | 0 | 0 | 0 | 0 | 0 | 0 | 0 | 0 | 0 | 0 | 0 | 0 | 0 | 0 | 0 | 0 | 0 | 0 | 0 | 0 | 0 | 0 | 0 | 0 | 0 | 0 | 0 | 0 | 0 | 0 | 0 | 0 | 0 | 0 | 0 | 0 | 0 | 0 | 0 | 0 | 0 | 0 | 0 | 0 | 0 |  | liquid metals handbook
545 | 762 | niobium | gallium |  | pure | 0 | 303 | 2750 | 673 | 0.2447273 |  | cI | 0 | 0 | 0 | 0 | 0 | 0 | 0 | 0 | 0 | 0 | 0 | 0 | 0 | 0 | 0 | 0 | 0 | 0 | 0 | 0 | 0 | 0 | 0 | 0 | 0 | 0 | 0 | 0 | 0 | 0 | 0 | 0 | 0 | 0 | 0 | 0 | 0 | 0 | 100 | 1 | 0 | 0 | 0 | 0 | 0 | 0 | 0 | 0 | 0 | 0 | 0 | 0 | 0 | 0 | 0 | 0 | 0 | 0 | 0 | 0 | 0 | 0 | 0 | 0 | 0 | 0 | 0 | 0 | 0 | 0 | 0 | 0 | 0 | 0 | 0 | 0 | 0 | 0 | 0 | 0 | 0 | 0 | 0 | 0 | 0 | 0 | 0 | 0 | 0 | 0 | 0 | 0 | 0 | 0 | 100 | 1 | 0 | 0 | 0 | 0 | 0 | 0 | 0 | 0 | 0 | 0 | 0 | 0 | 0 | 0 | 0 | 0 | 0 | 0 | 0 | 0 | 0 | 0 | 0 | 0 | 0 | 0 | 0 | 0 | 0 | 0 | 0 | 0 | 0 | 0 | 0 | 0 | 0 | 0 | 0 | 0 | 0 | 0 | 0 | 0 | 0 | 0 | 0 | 0 | 0 | 0 | 0 | 0 |  | liquid metals handbook
546 | 763 | Molybendum | gallium |  | pure | 0 | 303 | 2896 | 673 | 0.2323895 |  | cI | 0 | 0 | 0 | 0 | 0 | 0 | 0 | 0 | 0 | 0 | 0 | 0 | 0 | 0 | 0 | 0 | 0 | 0 | 0 | 0 | 0 | 0 | 0 | 0 | 0 | 0 | 0 | 0 | 100 | 1 | 0 | 0 | 0 | 0 | 0 | 0 | 0 | 0 | 0 | 0 | 0 | 0 | 0 | 0 | 0 | 0 | 0 | 0 | 0 | 0 | 0 | 0 | 0 | 0 | 0 | 0 | 0 | 0 | 0 | 0 | 0 | 0 | 0 | 0 | 0 | 0 | 0 | 0 | 0 | 0 | 0 | 0 | 0 | 0 | 0 | 0 | 0 | 0 | 0 | 0 | 0 | 0 | 0 | 0 | 0 | 0 | 0 | 0 | 0 | 0 | 0 | 0 | 0 | 0 | 100 | 1 | 0 | 0 | 0 | 0 | 0 | 0 | 0 | 0 | 0 | 0 | 0 | 0 | 0 | 0 | 0 | 0 | 0 | 0 | 0 | 0 | 0 | 0 | 0 | 0 | 0 | 0 | 0 | 0 | 0 | 0 | 0 | 0 | 0 | 0 | 0 | 0 | 0 | 0 | 0 | 0 | 0 | 0 | 0 | 0 | 0 | 0 | 0 | 0 | 0 | 0 | 0 | 0 |  | liquid metals handbook
547 | 764 | Copper | nak |  | electrolytic | 2 | 260.4 | 1377 | 723 | 0.5250545 |  | cF | 99.97 | 0.9988096 | 0 | 0 | 0 | 0 | 0 | 0 | 0 | 0 | 0 | 0 | 0 | 0 | 0 | 0 | 0 | 0 | 0 | 0 | 0 | 0 | 0 | 0 | 0 | 0 | 0 | 0 | 0 | 0 | 0 | 0 | 0.03 | 0.001190426 | 0 | 0 | 0 | 0 | 0 | 0 | 0 | 0 | 0 | 0 | 0 | 0 | 0 | 0 | 0 | 0 | 0 | 0 | 0 | 0 | 0 | 0 | 0 | 0 | 0 | 0 | 0 | 0 | 0 | 0 | 0 | 0 | 0 | 0 | 0 | 0 | 0 | 0 | 0 | 0 | 0 | 0 | 0 | 0 | 0 | 0 | 0 | 0 | 0 | 0 | 0 | 0 | 0 | 0 | 0 | 0 | 0 | 0 | 0 | 0 | 0 | 0 | 0 | 0 | 0 | 0 | 0 | 0 | 0 | 0 | 0 | 0 | 0 | 0 | 0 | 0 | 0 | 0 | 23 | 0.3368855 | 0 | 0 | 0 | 0 | 0 | 0 | 0 | 0 | 0 | 0 | 0 | 0 | 0 | 0 | 0 | 0 | 0 | 0 | 0 | 0 | 0 | 0 | 0 | 0 | 0 | 0 | 77 | 0.6631145 | 0 | 0 | 0 | 0 | 0 | 0 | Kelman, L. R., Wilkinson, W. D., & Yaggee, F. L. (1950). Resistance of Materials to Attack by Liquid Metals. Lemont, Illinois. | liquid metals handbook
548 | 765 | iron | uranium+ |  | armco | 2 | 1405 | 1773 | 1373 | 0.7743937 |  | cI | 0 | 0 | 0 | 0 | 0 | 0 | 0 | 0 | 0 | 0 | 0 | 0 | 0 | 0 | 0 | 0 | 99.96 | 0.9982818 | 0.037 | 0.001718185 | 0 | 0 | 0 | 0 | 0 | 0 | 0 | 0 | 0 | 0 | 0 | 0 | 0 | 0 | 0 | 0 | 0 | 0 | 0 | 0 | 0 | 0 | 0 | 0 | 0 | 0 | 0 | 0 | 0 | 0 | 0 | 0 | 0 | 0 | 0 | 0 | 0 | 0 | 0 | 0 | 0 | 0 | 0 | 0 | 0 | 0 | 0 | 0 | 0 | 0 | 0 | 0 | 0 | 0 | 0 | 0 | 0 | 0 | 0 | 0 | 0 | 0 | 0 | 0 | 0 | 0 | 0 | 0 | 0 | 0 | 0 | 0 | 0 | 0 | 0 | 0 | 0 | 0 | 0 | 0 | 0 | 0 | 0 | 0 | 0 | 0 | 0 | 0 | 0 | 0 | 0 | 0 | 0 | 0 | 0 | 0 | 0 | 0 | 0 | 0 | 0 | 0 | 0 | 0 | 0 | 0 | 0 | 0 | 0 | 0 | 0 | 0 | 0 | 0 | 0 | 0 | 0 | 0 | 0 | 0 | 0 | 0 | 0 | 0 | 100 | 1 | 0 | 0 |  | walter1962
549 | 766 | steel | uranium+ |  | 304 | 2 | 1405 | 1773 | 1373 | 0.7743937 |  | cF | 0 | 0 | 0 | 0 | 8 | 0.07443712 | 2 | 0.01988135 | 0 | 0 | 0 | 0 | 0 | 0 | 0 | 0 | 70.92 | 0.6935428 | 0.08 | 0.003637775 | 0 | 0 | 0 | 0 | 1 | 0.01944494 | 18 | 0.189056 | 0 | 0 | 0 | 0 | 0 | 0 | 0 | 0 | 0 | 0 | 0 | 0 | 0 | 0 | 0 | 0 | 0 | 0 | 0 | 0 | 0 | 0 | 0 | 0 | 0 | 0 | 0 | 0 | 0 | 0 | 0 | 0 | 0 | 0 | 0 | 0 | 0 | 0 | 0 | 0 | 0 | 0 | 0 | 0 | 0 | 0 | 0 | 0 | 0 | 0 | 0 | 0 | 0 | 0 | 0 | 0 | 0 | 0 | 0 | 0 | 0 | 0 | 0 | 0 | 0 | 0 | 0 | 0 | 0 | 0 | 0 | 0 | 0 | 0 | 0 | 0 | 0 | 0 | 0 | 0 | 0 | 0 | 0 | 0 | 0 | 0 | 0 | 0 | 0 | 0 | 0 | 0 | 0 | 0 | 0 | 0 | 0 | 0 | 0 | 0 | 0 | 0 | 0 | 0 | 0 | 0 | 0 | 0 | 0 | 0 | 0 | 0 | 0 | 0 | 0 | 0 | 100 | 1 | 0 | 0 |  | walter1962
550 | 767 | steel | uranium |  | 304 | 2 | 1405 | 1773 | 1373 | 0.7743937 |  | cF | 0 | 0 | 0 | 0 | 8 | 0.07443712 | 2 | 0.01988135 | 0 | 0 | 0 | 0 | 0 | 0 | 0 | 0 | 70.92 | 0.6935428 | 0.08 | 0.003637775 | 0 | 0 | 0 | 0 | 1 | 0.01944494 | 18 | 0.189056 | 0 | 0 | 0 | 0 | 0 | 0 | 0 | 0 | 0 | 0 | 0 | 0 | 0 | 0 | 0 | 0 | 0 | 0 | 0 | 0 | 0 | 0 | 0 | 0 | 0 | 0 | 0 | 0 | 0 | 0 | 0 | 0 | 0 | 0 | 0 | 0 | 0 | 0 | 0 | 0 | 0 | 0 | 0 | 0 | 0 | 0 | 0 | 0 | 0 | 0 | 0 | 0 | 0 | 0 | 0 | 0 | 0 | 0 | 0 | 0 | 0 | 0 | 0 | 0 | 0 | 0 | 0 | 0 | 0 | 0 | 0 | 0 | 0 | 0 | 0 | 0 | 0 | 0 | 0 | 0 | 0 | 0 | 0 | 0 | 0 | 0 | 0 | 0 | 0 | 0 | 0 | 0 | 0 | 0 | 0 | 0 | 0 | 0 | 0 | 0 | 0 | 0 | 0 | 0 | 0 | 0 | 0 | 0 | 0 | 0 | 0 | 0 | 0 | 0 | 0 | 0 | 100 | 1 | 0 | 0 |  | walter1962
551 | 768 | bronze | Nak |  | 10% tin | 3 | 260.4 | 1273 | 923 | 0.7250589 |  | cF | 90 | 0.9438608 | 0 | 0 | 0 | 0 | 0 | 0 | 0 | 0 | 0 | 0 | 0 | 0 | 0 | 0 | 0 | 0 | 0 | 0 | 0 | 0 | 0 | 0 | 0 | 0 | 0 | 0 | 0 | 0 | 0 | 0 | 0 | 0 | 0 | 0 | 0 | 0 | 0 | 0 | 0 | 0 | 0 | 0 | 0 | 0 | 0 | 0 | 0 | 0 | 10 | 0.05613922 | 0 | 0 | 0 | 0 | 0 | 0 | 0 | 0 | 0 | 0 | 0 | 0 | 0 | 0 | 0 | 0 | 0 | 0 | 0 | 0 | 0 | 0 | 0 | 0 | 0 | 0 | 0 | 0 | 0 | 0 | 0 | 0 | 0 | 0 | 0 | 0 | 0 | 0 | 0 | 0 | 0 | 0 | 0 | 0 | 0 | 0 | 0 | 0 | 0 | 0 | 0 | 0 | 0 | 0 | 0 | 0 | 0 | 0 | 0 | 0 | 23 | 0.3368855 | 0 | 0 | 0 | 0 | 0 | 0 | 0 | 0 | 0 | 0 | 0 | 0 | 0 | 0 | 0 | 0 | 0 | 0 | 0 | 0 | 0 | 0 | 0 | 0 | 0 | 0 | 77 | 0.6631145 | 0 | 0 | 0 | 0 | 0 | 0 |  | liquid metals handbook
552 | 769 | bronze | Lithium |  | Al-Bronze | 3 | 454 | 1323 | 573 | 0.4331066 |  | cF | 95 | 0.8897161 | 0 | 0 | 0 | 0 | 0 | 0 | 0 | 0 | 5 | 0.1102839 | 0 | 0 | 0 | 0 | 0 | 0 | 0 | 0 | 0 | 0 | 0 | 0 | 0 | 0 | 0 | 0 | 0 | 0 | 0 | 0 | 0 | 0 | 0 | 0 | 0 | 0 | 0 | 0 | 0 | 0 | 0 | 0 | 0 | 0 | 0 | 0 | 0 | 0 | 0 | 0 | 0 | 0 | 0 | 0 | 0 | 0 | 0 | 0 | 0 | 0 | 0 | 0 | 0 | 0 | 0 | 0 | 0 | 0 | 0 | 0 | 0 | 0 | 0 | 0 | 0 | 0 | 0 | 0 | 0 | 0 | 0 | 0 | 0 | 0 | 0 | 0 | 0 | 0 | 0 | 0 | 0 | 0 | 0 | 0 | 0 | 0 | 0 | 0 | 0 | 0 | 0 | 0 | 0 | 0 | 0 | 0 | 0 | 0 | 0 | 0 | 0 | 0 | 0 | 0 | 0 | 0 | 0 | 0 | 0 | 0 | 0 | 0 | 0 | 0 | 0 | 0 | 0 | 0 | 0 | 0 | 0 | 0 | 100 | 1 | 0 | 0 | 0 | 0 | 0 | 0 | 0 | 0 | 0 | 0 | 0 | 0 |  | Wilkinson1950
553 | 770 | monel | Lithium |  |  | 3 | 454 | 1573 | 573 | 0.3642721 |  | cF | 31 | 0.2924782 | 0 | 0 | 64.5 | 0.658856 | 2 | 0.02182615 | 0 | 0 | 0 | 0 | 0 | 0 | 0 | 0 | 2.5 | 0.02683958 | 0 | 0 | 0 | 0 | 0 | 0 | 0 | 0 | 0 | 0 | 0 | 0 | 0 | 0 | 0 | 0 | 0 | 0 | 0 | 0 | 0 | 0 | 0 | 0 | 0 | 0 | 0 | 0 | 0 | 0 | 0 | 0 | 0 | 0 | 0 | 0 | 0 | 0 | 0 | 0 | 0 | 0 | 0 | 0 | 0 | 0 | 0 | 0 | 0 | 0 | 0 | 0 | 0 | 0 | 0 | 0 | 0 | 0 | 0 | 0 | 0 | 0 | 0 | 0 | 0 | 0 | 0 | 0 | 0 | 0 | 0 | 0 | 0 | 0 | 0 | 0 | 0 | 0 | 0 | 0 | 0 | 0 | 0 | 0 | 0 | 0 | 0 | 0 | 0 | 0 | 0 | 0 | 0 | 0 | 0 | 0 | 0 | 0 | 0 | 0 | 0 | 0 | 0 | 0 | 0 | 0 | 0 | 0 | 0 | 0 | 0 | 0 | 0 | 0 | 0 | 0 | 100 | 1 | 0 | 0 | 0 | 0 | 0 | 0 | 0 | 0 | 0 | 0 | 0 | 0 |  | Wilkinson1950
554 | 771 | inconel | Lithium |  |  | 3 | 454 | 1573 | 573 | 0.3642721 |  | cF | 0.5 | 0.004458576 | 0 | 0 | 69.22 | 0.6682773 | 1 | 0.01031434 | 0 | 0 | 0.7 | 0.01470071 | 0 | 0 | 0 | 0 | 7 | 0.07102776 | 0.08 | 0.003774517 | 0 | 0 | 0 | 0 | 0.5 | 0.01008793 | 15.5 | 0.1689178 | 0 | 0 | 2.5 | 0.02959499 | 0 | 0 | 0 | 0 | 0 | 0 | 1 | 0.006098906 | 0 | 0 | 1 | 0.009615635 | 0 | 0 | 0 | 0 | 1 | 0.003131525 | 0 | 0 | 0 | 0 | 0 | 0 | 0 | 0 | 0 | 0 | 0 | 0 | 0 | 0 | 0 | 0 | 0 | 0 | 0 | 0 | 0 | 0 | 0 | 0 | 0 | 0 | 0 | 0 | 0 | 0 | 0 | 0 | 0 | 0 | 0 | 0 | 0 | 0 | 0 | 0 | 0 | 0 | 0 | 0 | 0 | 0 | 0 | 0 | 0 | 0 | 0 | 0 | 0 | 0 | 0 | 0 | 0 | 0 | 0 | 0 | 0 | 0 | 0 | 0 | 0 | 0 | 0 | 0 | 0 | 0 | 0 | 0 | 0 | 0 | 0 | 0 | 0 | 0 | 0 | 0 | 0 | 0 | 0 | 0 | 100 | 1 | 0 | 0 | 0 | 0 | 0 | 0 | 0 | 0 | 0 | 0 | 0 | 0 |  | Wilkinson1950
555 | 772 | nickel | Lithium |  |  | 3 | 454 | 1728 | 873 | 0.5052083 |  | cF | 0 | 0 | 0 | 0 | 100 | 1 | 0 | 0 | 0 | 0 | 0 | 0 | 0 | 0 | 0 | 0 | 0 | 0 | 0 | 0 | 0 | 0 | 0 | 0 | 0 | 0 | 0 | 0 | 0 | 0 | 0 | 0 | 0 | 0 | 0 | 0 | 0 | 0 | 0 | 0 | 0 | 0 | 0 | 0 | 0 | 0 | 0 | 0 | 0 | 0 | 0 | 0 | 0 | 0 | 0 | 0 | 0 | 0 | 0 | 0 | 0 | 0 | 0 | 0 | 0 | 0 | 0 | 0 | 0 | 0 | 0 | 0 | 0 | 0 | 0 | 0 | 0 | 0 | 0 | 0 | 0 | 0 | 0 | 0 | 0 | 0 | 0 | 0 | 0 | 0 | 0 | 0 | 0 | 0 | 0 | 0 | 0 | 0 | 0 | 0 | 0 | 0 | 0 | 0 | 0 | 0 | 0 | 0 | 0 | 0 | 0 | 0 | 0 | 0 | 0 | 0 | 0 | 0 | 0 | 0 | 0 | 0 | 0 | 0 | 0 | 0 | 0 | 0 | 0 | 0 | 0 | 0 | 0 | 0 | 100 | 1 | 0 | 0 | 0 | 0 | 0 | 0 | 0 | 0 | 0 | 0 | 0 | 0 |  | Wilkinson1950
556 | 773 | steel | Lithium |  | 440 stainless | 3 | 454 | 1773 | 873 | 0.4923858 |  | cF | 0 | 0 | 0 | 0 | 0 | 0 | 1 | 0.009703103 | 0 | 0 | 0 | 0 | 0 | 0 | 0 | 0 | 78.5 | 0.7493226 | 0.75 | 0.03328908 | 0 | 0 | 0 | 0 | 1 | 0.01898022 | 18 | 0.1845378 | 0.75 | 0.004167207 | 0 | 0 | 0 | 0 | 0 | 0 | 0 | 0 | 0 | 0 | 0 | 0 | 0 | 0 | 0 | 0 | 0 | 0 | 0 | 0 | 0 | 0 | 0 | 0 | 0 | 0 | 0 | 0 | 0 | 0 | 0 | 0 | 0 | 0 | 0 | 0 | 0 | 0 | 0 | 0 | 0 | 0 | 0 | 0 | 0 | 0 | 0 | 0 | 0 | 0 | 0 | 0 | 0 | 0 | 0 | 0 | 0 | 0 | 0 | 0 | 0 | 0 | 0 | 0 | 0 | 0 | 0 | 0 | 0 | 0 | 0 | 0 | 0 | 0 | 0 | 0 | 0 | 0 | 0 | 0 | 0 | 0 | 0 | 0 | 0 | 0 | 0 | 0 | 0 | 0 | 0 | 0 | 0 | 0 | 0 | 0 | 0 | 0 | 0 | 0 | 0 | 0 | 0 | 0 | 100 | 1 | 0 | 0 | 0 | 0 | 0 | 0 | 0 | 0 | 0 | 0 | 0 | 0 |  | Wilkinson1950
557 | 774 | steel | lithium |  | 430 stainless | 0 | 454 | 1773 | 873 | 0.4923858 |  | cF | 0 | 0 | 0 | 0 | 0.5 | 0.004629977 | 1 | 0.009892937 | 0 | 0 | 0 | 0 | 0 | 0 | 0 | 0 | 79.38 | 0.772547 | 0.12 | 0.005430456 | 0 | 0 | 0 | 0 | 1 | 0.01935156 | 18 | 0.1881481 | 0 | 0 | 0 | 0 | 0 | 0 | 0 | 0 | 0 | 0 | 0 | 0 | 0 | 0 | 0 | 0 | 0 | 0 | 0 | 0 | 0 | 0 | 0 | 0 | 0 | 0 | 0 | 0 | 0 | 0 | 0 | 0 | 0 | 0 | 0 | 0 | 0 | 0 | 0 | 0 | 0 | 0 | 0 | 0 | 0 | 0 | 0 | 0 | 0 | 0 | 0 | 0 | 0 | 0 | 0 | 0 | 0 | 0 | 0 | 0 | 0 | 0 | 0 | 0 | 0 | 0 | 0 | 0 | 0 | 0 | 0 | 0 | 0 | 0 | 0 | 0 | 0 | 0 | 0 | 0 | 0 | 0 | 0 | 0 | 0 | 0 | 0 | 0 | 0 | 0 | 0 | 0 | 0 | 0 | 0 | 0 | 0 | 0 | 0 | 0 | 0 | 0 | 0 | 0 | 0 | 0 | 100 | 1 | 0 | 0 | 0 | 0 | 0 | 0 | 0 | 0 | 0 | 0 | 0 | 0 |  | Wilkinson1950
558 | 775 | Be | Lithium |  |  | 0 | 454 | 1560 | 873 | 0.5596154 |  | hP | 0 | 0 | 0 | 0 | 0 | 0 | 0 | 0 | 0 | 0 | 0 | 0 | 0 | 0 | 0 | 0 | 0 | 0 | 0 | 0 | 0 | 0 | 0 | 0 | 0 | 0 | 0 | 0 | 0 | 0 | 0 | 0 | 0 | 0 | 0 | 0 | 0 | 0 | 0 | 0 | 0 | 0 | 0 | 0 | 0 | 0 | 0 | 0 | 0 | 0 | 0 | 0 | 0 | 0 | 0 | 0 | 0 | 0 | 100 | 1 | 0 | 0 | 0 | 0 | 0 | 0 | 0 | 0 | 0 | 0 | 0 | 0 | 0 | 0 | 0 | 0 | 0 | 0 | 0 | 0 | 0 | 0 | 0 | 0 | 0 | 0 | 0 | 0 | 0 | 0 | 0 | 0 | 0 | 0 | 0 | 0 | 0 | 0 | 0 | 0 | 0 | 0 | 0 | 0 | 0 | 0 | 0 | 0 | 0 | 0 | 0 | 0 | 0 | 0 | 0 | 0 | 0 | 0 | 0 | 0 | 0 | 0 | 0 | 0 | 0 | 0 | 0 | 0 | 0 | 0 | 0 | 0 | 0 | 0 | 100 | 1 | 0 | 0 | 0 | 0 | 0 | 0 | 0 | 0 | 0 | 0 | 0 | 0 |  | Wilkinson1957
559 | 776 | tantalum | lead |  |  | 0 | 600.6 | 3290 | 1273 | 0.3869301 |  | cI | 0 | 0 | 0 | 0 | 0 | 0 | 0 | 0 | 0 | 0 | 0 | 0 | 0 | 0 | 0 | 0 | 0 | 0 | 0 | 0 | 0 | 0 | 0 | 0 | 0 | 0 | 0 | 0 | 0 | 0 | 0 | 0 | 0 | 0 | 0 | 0 | 0 | 0 | 0 | 0 | 0 | 0 | 0 | 0 | 0 | 0 | 0 | 0 | 100 | 1 | 0 | 0 | 0 | 0 | 0 | 0 | 0 | 0 | 0 | 0 | 0 | 0 | 0 | 0 | 0 | 0 | 0 | 0 | 0 | 0 | 0 | 0 | 0 | 0 | 0 | 0 | 0 | 0 | 0 | 0 | 0 | 0 | 0 | 0 | 0 | 0 | 0 | 0 | 0 | 0 | 0 | 0 | 0 | 0 | 0 | 0 | 0 | 0 | 0 | 0 | 0 | 0 | 100 | 1 | 0 | 0 | 0 | 0 | 0 | 0 | 0 | 0 | 0 | 0 | 0 | 0 | 0 | 0 | 0 | 0 | 0 | 0 | 0 | 0 | 0 | 0 | 0 | 0 | 0 | 0 | 0 | 0 | 0 | 0 | 0 | 0 | 0 | 0 | 0 | 0 | 0 | 0 | 0 | 0 | 0 | 0 | 0 | 0 |  | liquid metals handbook
560 | 777 | Niobium | lead |  |  | 0 | 600.6 | 2750 | 1273 | 0.4629091 |  | cI | 0 | 0 | 0 | 0 | 0 | 0 | 0 | 0 | 0 | 0 | 0 | 0 | 0 | 0 | 0 | 0 | 0 | 0 | 0 | 0 | 0 | 0 | 0 | 0 | 0 | 0 | 0 | 0 | 0 | 0 | 0 | 0 | 0 | 0 | 0 | 0 | 0 | 0 | 100 | 1 | 0 | 0 | 0 | 0 | 0 | 0 | 0 | 0 | 0 | 0 | 0 | 0 | 0 | 0 | 0 | 0 | 0 | 0 | 0 | 0 | 0 | 0 | 0 | 0 | 0 | 0 | 0 | 0 | 0 | 0 | 0 | 0 | 0 | 0 | 0 | 0 | 0 | 0 | 0 | 0 | 0 | 0 | 0 | 0 | 0 | 0 | 0 | 0 | 0 | 0 | 0 | 0 | 0 | 0 | 0 | 0 | 0 | 0 | 0 | 0 | 0 | 0 | 100 | 1 | 0 | 0 | 0 | 0 | 0 | 0 | 0 | 0 | 0 | 0 | 0 | 0 | 0 | 0 | 0 | 0 | 0 | 0 | 0 | 0 | 0 | 0 | 0 | 0 | 0 | 0 | 0 | 0 | 0 | 0 | 0 | 0 | 0 | 0 | 0 | 0 | 0 | 0 | 0 | 0 | 0 | 0 | 0 | 0 |  | liquid metals handbook
561 | 778 | Be | lead |  |  | 0 | 600.6 | 1560 | 773 | 0.4955128 |  | hP | 0 | 0 | 0 | 0 | 0 | 0 | 0 | 0 | 0 | 0 | 0 | 0 | 0 | 0 | 0 | 0 | 0 | 0 | 0 | 0 | 0 | 0 | 0 | 0 | 0 | 0 | 0 | 0 | 0 | 0 | 0 | 0 | 0 | 0 | 0 | 0 | 0 | 0 | 0 | 0 | 0 | 0 | 0 | 0 | 0 | 0 | 0 | 0 | 0 | 0 | 0 | 0 | 0 | 0 | 0 | 0 | 0 | 0 | 100 | 1 | 0 | 0 | 0 | 0 | 0 | 0 | 0 | 0 | 0 | 0 | 0 | 0 | 0 | 0 | 0 | 0 | 0 | 0 | 0 | 0 | 0 | 0 | 0 | 0 | 0 | 0 | 0 | 0 | 0 | 0 | 0 | 0 | 0 | 0 | 0 | 0 | 0 | 0 | 0 | 0 | 0 | 0 | 100 | 1 | 0 | 0 | 0 | 0 | 0 | 0 | 0 | 0 | 0 | 0 | 0 | 0 | 0 | 0 | 0 | 0 | 0 | 0 | 0 | 0 | 0 | 0 | 0 | 0 | 0 | 0 | 0 | 0 | 0 | 0 | 0 | 0 | 0 | 0 | 0 | 0 | 0 | 0 | 0 | 0 | 0 | 0 | 0 | 0 |  | liquid metals handbook
Note on G1: Norkett,Justin Eugene: 1: Cracking 2: Wetting 3: Corrosion 0 no embrittle
Note on G59: Norkett,Justin Eugene: hot take
Note on G107: Norkett,Justin Eugene: Possibly cooperative with type 1
Note on G113: 1,3 possible as well paper reports intergranular penetration, complicated by presence of Tin. Lead doesn’t seems to cause penetration by itslef in other systems, but seems to cause type 1 failure?
Note on G146: Norkett,Justin Eugene: 1 and 2 prolly
Note on G153: Norkett,Justin Eugene: Looks like 2 but happens slower in smaller grained specimens
Note on E171: Justin Norkett: Heat treated at 500C for 2 hours
Note on G213: Norkett,Justin Eugene: paper doesn’t say much about lead, tries to say it is rebinder effect (~type 1) but also says it dissolves
Note on G219: Norkett,Justin Eugene: Combine with 3
Note on G223: Norkett,Justin Eugene: Called 'corrosion' in paper, suspect that’s because of a translation issue
Note on G228: Norkett,Justin Eugene: Described in terms of type 1 vocab but behaves like corrosion. This system is super sensitive to impurities in both solid and liquid phase
Note on G256: Norkett,Justin Eugene: Dissolution assisted
Note on G260: Norkett,Justin Eugene: Hot Take Alert signficant reaction as well, also type 3
Note on G279: Norkett,Justin Eugene: this paper also seems to present ZnGa as type 1 so im suspect of their methods. That said I have no other evidence that suggests ZnHG is anything else
Note on G291: Norkett,Justin Eugene: Calling this type 1, evidence of some minor ductility in the gbs prior to failure, transgranular occurs occasionally, no evidence of penetration beyond failure path
Note on G416: Norkett,Justin Eugene: also 3, probably, it has a wetting transition at this temp tho
Note on G481: Norkett,Justin Eugene: Very minor cracking

## Alloys on hand
number | alloy | Liquid | Tm Solid | Tm Liquid | Guess | Cu wt%(s) | Cu a%(s) | Zn wt%(s) | Zn a%(s) | Ni wt%(s) | Ni a%(s) | Mn wt%(s) | Mn a%(s) | Ag wt%(s) | Ag a%(s) | Al wt%(s) | Al a%(s) | Mg wt%(s) | Mg a%(s) | Cd wt%(s) | Cd a%(s) | Fe wt%(s) | Fe a%(s) | C wt%(s) | C a%(s) | P wt%(s) | P a%(s) | S wt%(s) | S a%(s) | Si wt%(s) | Si a%(s) | Cr wt%(s) | Cr a%(s) | Mo wt%(s) | Mo a%(s) | Ti wt%(s) | Ti a%(s) | O wt%(s) | O a% (s) | H wt% (s) | H a%(s) | N wt%(s) | N a%(s) | Nb wt%(s) | Nb a%(s) | V wt%(s) | V a%(s) | Co wt%(s) | Co at%(s) | W wt%(s) | W a%(s) | Re wt%(s) | Re a%(s) | Ta wt%(s) | Ta a%(s) | Sn wt%(s) | Sn a%(s) | Pb wt%(s) | Pb a%(s) | B wt%(s) | B a%(s) | Zr wt%(s) | Zr a%(s) | Be Wt%(s) | Be a%(s) | Y Wt%(s) | Y a%(s) | Pd Wt%(s) | Pd a%(s) | Bi Wt%(s) | Bi a%(s) | Au Wt%(s) | Au a%(s) | Ge Wt%(s) | Ge a%(s) | In Wt%(s) | In a%(s) | La Wt%(s) | La a%(s) | Li Wt%(s) | Li a%(s) | Lu Wt%(s) | Lu a%(s) | Pt Wt%(s) | Pt a%(s) | Ir Wt%(s) | Ir a%(s) | Rh Wt%(s) | Rh a%(s) | Pr Wt%(s) | Pr a%(s) | Ru Wt%(s) | Ru a%(s) | Sm Wt%(s) | Sm a%(s) | Sc Wt%(s) | Sc a%(s) | Se Wt%(s) | Se a%(s) | Ga wt%(l) | Ga a%(l) | In wt%(l) | In a%(l) | Hg wt%(l) | Hg a%(l) | Zn wt%(l) | Zn a%(l) | Pb wt%(l) | Pb a%(l) | Sn wt%(l) | Sn a%(l) | Sb wt%(l) | Sb a%(l) | Bi wt%(l) | Bi a%(l) | Cd wt%(l) | Cd a%(l) | Na wt%(l) | Na a%(l) | Cu (wt%(l) | Cu a% (l) | Ag wt%(l) | Ag at%(l) | Mn wt%(l) | Mn a%(l) | Au wt%(l) | Au a%(l) | Pd wt%(l) | Pd a%(l) | Al wt%(l) | Al a%(l) | Fe wt%(l) | Fe at%(l) | Si wt%(l) | Si a%(l) | Tl wt%(l) | Tl at%(l) | Pu wt%(l) | Pu a%(l) | Li wt%(l) | Li a%(l) | Te Wt%(l) | Te a%(l) | Cs Wt%(l) | Cs a% (l) | K wt%(l) | K a%(l) | Rb wt%(l) | Rb a%(l) | U wt%(l) | U a%(l)
1 | Nickel | Gallium | 1728 | 302.8 | 3 | [5 empty] | 1 | [89 empty] | 1
2 | Nickel | Indium | 1728 | 429.6 | 3 | [5 empty] | 1 | [91 empty] | 1
3 | Nickel | Mercury | 1728 | 234.2 | 3 | [5 empty] | 1 | [93 empty] | 1
4 | Nickel | Zinc | 1728 | 692.5 | 3 | [5 empty] | 1 | [95 empty] | 1
5 | Nickel | Lead | 1728 | 600.5 | 3 | [5 empty] | 1 | [97 empty] | 1
6 | Nickel | Tin | 1728 | 504.9 | 3 | [5 empty] | 1 | [99 empty] | 1
7 | Nickel | Bismuth | 1728 | 544.7 | 3 | [5 empty] | 1 | [103 empty] | 1
8 | Nickel | Aluminum | 1728 | 933.5 | 3 | [5 empty] | 1 | [119 empty] | 1
9 | Moly | Gallium | 2896 | 302.8 | 3 | [29 empty] | 1 | [65 empty] | 1
10 | Moly | Indium | 2896 | 429.6 | 3 | [29 empty] | 1 | [67 empty] | 1
11 | Moly | Mercury | 2896 | 234.2 | 3 | [29 empty] | 1 | [69 empty] | 1
12 | Moly | Zinc | 2896 | 692.5 | 3 | [29 empty] | 1 | [71 empty] | 1
13 | Moly | Lead | 2896 | 600.5 | 3 | [29 empty] | 1 | [73 empty] | 1
14 | Moly | Tin | 2896 | 504.9 | 3 | [29 empty] | 1 | [75 empty] | 1
15 | Moly | Bismuth | 2896 | 544.7 | 3 | [29 empty] | 1 | [79 empty] | 1
16 | Moly | Aluminum | 2896 | 933.5 | 3 | [29 empty] | 1 | [95 empty] | 1
17 | Tungsten | Gallium | 3695 | 302.8 | 3 | [45 empty] | 1 | [49 empty] | 1
18 | Tungsten | Indium | 3695 | 429.6 | 3 | [45 empty] | 1 | [51 empty] | 1
19 | Tungsten | Mercury | 3695 | 234.2 | 3 | [45 empty] | 1 | [53 empty] | 1
20 | Tungsten | Zinc | 3695 | 692.5 | 3 | [45 empty] | 1 | [55 empty] | 1
21 | Tungsten | Lead | 3695 | 600.5 | 3 | [45 empty] | 1 | [57 empty] | 1
22 | Tungsten | Tin | 3695 | 504.9 | 3 | [45 empty] | 1 | [59 empty] | 1
23 | Tungsten | Bismuth | 3695 | 544.7 | 3 | [45 empty] | 1 | [63 empty] | 1
24 | Tungsten | Aluminum | 3695 | 933.5 | 3 | [45 empty] | 1 | [79 empty] | 1
25 | Chromium | Gallium | 2180 | 302.8 | 3 | [27 empty] | 1 | [67 empty] | 1
26 | Chromium | Indium | 2180 | 429.6 | 3 | [27 empty] | 1 | [69 empty] | 1
27 | Chromium | Mercury | 2180 | 234.2 | 0 | [27 empty] | 1 | [71 empty] | 1
28 | Chromium | Zinc | 2180 | 692.5 | 3 | [27 empty] | 1 | [73 empty] | 1
29 | Chromium | Lead | 2180 | 600.5 | 3 | [27 empty] | 1 | [75 empty] | 1
30 | Chromium | Tin | 2180 | 504.9 | 3 | [27 empty] | 1 | [77 empty] | 1
31 | Chromium | Bismuth | 2180 | 544.7 | 3 | [27 empty] | 1 | [81 empty] | 1
32 | Chromium | Aluminum | 2180 | 933.5 | 3 | [27 empty] | 1 | [97 empty] | 1
33 | 302 stainless | Gallium | 1773 | 302.8 | 3 |  |  |  |  | 9 | 0.08485825 | 1 | 0.01007321 | [8 empty] | 72 | 0.7134919 | [8 empty] | 18 | 0.1915766 | [67 empty] | 1
34 | 302 stainless | Indium | 1773 | 429.6 | 3 |  |  |  |  | 9 | 0.08485825 | 1 | 0.01007321 | [8 empty] | 72 | 0.7134919 | [8 empty] | 18 | 0.1915766 | [69 empty] | 1
35 | 302 stainless | Mercury | 1773 | 234.2 | 0 |  |  |  |  | 9 | 0.08485825 | 1 | 0.01007321 | [8 empty] | 72 | 0.7134919 | [8 empty] | 18 | 0.1915766 | [71 empty] | 1
36 | 302 stainless | Zinc | 1773 | 692.5 | 3 |  |  |  |  | 9 | 0.08485825 | 1 | 0.01007321 | [8 empty] | 72 | 0.7134919 | [8 empty] | 18 | 0.1915766 | [73 empty] | 1
37 | 302 stainless | Lead | 1773 | 600.5 | 3 |  |  |  |  | 9 | 0.08485825 | 1 | 0.01007321 | [8 empty] | 72 | 0.7134919 | [8 empty] | 18 | 0.1915766 | [75 empty] | 1
38 | 302 stainless | Tin | 1773 | 504.9 | 3 |  |  |  |  | 9 | 0.08485825 | 1 | 0.01007321 | [8 empty] | 72 | 0.7134919 | [8 empty] | 18 | 0.1915766 | [77 empty] | 1
39 | 302 stainless | Bismuth | 1773 | 544.7 | 3 |  |  |  |  | 9 | 0.08485825 | 1 | 0.01007321 | [8 empty] | 72 | 0.7134919 | [8 empty] | 18 | 0.1915766 | [81 empty] | 1
40 | 302 stainless | Aluminum | 1773 | 933.5 | 3 |  |  |  |  | 9 | 0.08485825 | 1 | 0.01007321 | [8 empty] | 72 | 0.7134919 | [8 empty] | 18 | 0.1915766 | [97 empty] | 1
41 | 1095 steel | Gallium | 1773 | 302.8 | 3 | [6 empty] | 0.4 | 0.003929527 | [8 empty] | 98.65 | 0.9533797 | 0.95 | 0.04269074 | [75 empty] | 1
42 | 1095 steel | Indium | 1773 | 429.6 | 3 | [6 empty] | 0.4 | 0.003929527 | [8 empty] | 98.65 | 0.9533797 | 0.95 | 0.04269074 | [77 empty] | 1
43 | 1095 steel | Mercury | 1773 | 234.2 | 0 | [6 empty] | 0.4 | 0.003929527 | [8 empty] | 98.65 | 0.9533797 | 0.95 | 0.04269074 | [79 empty] | 1
44 | 1095 steel | Zinc | 1773 | 692.5 | 3 | [6 empty] | 0.4 | 0.003929527 | [8 empty] | 98.65 | 0.9533797 | 0.95 | 0.04269074 | [81 empty] | 1
45 | 1095 steel | Lead | 1773 | 600.5 | 3 | [6 empty] | 0.4 | 0.003929527 | [8 empty] | 98.65 | 0.9533797 | 0.95 | 0.04269074 | [83 empty] | 1
46 | 1095 steel | Tin | 1773 | 504.9 | 3 | [6 empty] | 0.4 | 0.003929527 | [8 empty] | 98.65 | 0.9533797 | 0.95 | 0.04269074 | [85 empty] | 1
47 | 1095 steel | Bismuth | 1773 | 544.7 | 3 | [6 empty] | 0.4 | 0.003929527 | [8 empty] | 98.65 | 0.9533797 | 0.95 | 0.04269074 | [89 empty] | 1
48 | 1095 steel | Aluminum | 1773 | 933.5 | 3 | [6 empty] | 0.4 | 0.003929527 | [8 empty] | 98.65 | 0.9533797 | 0.95 | 0.04269074 | [105 empty] | 1
49 | 1075 steel | Gallium | 1773 | 302.8 | 3 | [6 empty] | 0.4 | 0.003957445 | [8 empty] | 98.85 | 0.9620999 | 0.75 | 0.03394267 | [75 empty] | 1
50 | 1075 steel | Gallium | 1773 | 429.6 | 3 | [6 empty] | 0.4 | 0.003957445 | [8 empty] | 98.85 | 0.9620999 | 0.75 | 0.03394267 | [77 empty] | 1
51 | 1075 steel | Indium | 1773 | 234.2 | 0 | [6 empty] | 0.4 | 0.003957445 | [8 empty] | 98.85 | 0.9620999 | 0.75 | 0.03394267 | [79 empty] | 1
52 | 1075 steel | Mercury | 1773 | 692.5 | 3 | [6 empty] | 0.4 | 0.003957445 | [8 empty] | 98.85 | 0.9620999 | 0.75 | 0.03394267 | [81 empty] | 1
53 | 1075 steel | Zinc | 1773 | 600.5 | 3 | [6 empty] | 0.4 | 0.003957445 | [8 empty] | 98.85 | 0.9620999 | 0.75 | 0.03394267 | [83 empty] | 1
54 | 1075 steel | Lead | 1773 | 504.9 | 3 | [6 empty] | 0.4 | 0.003957445 | [8 empty] | 98.85 | 0.9620999 | 0.75 | 0.03394267 | [85 empty] | 1
55 | 1075 steel | Tin | 1773 | 544.7 | 3 | [6 empty] | 0.4 | 0.003957445 | [8 empty] | 98.85 | 0.9620999 | 0.75 | 0.03394267 | [89 empty] | 1
56 | 1075 steel | Bismuth | 1773 | 933.5 | 3 | [6 empty] | 0.4 | 0.003957445 | [8 empty] | 98.85 | 0.9620999 | 0.75 | 0.03394267 | [105 empty] | 1
57 | 17-4 PH stainless | Aluminum | 1773 | 302.8 | 3 | [6 empty] | 4 | 0.03505821 | 0 | 0 | 4 | 0.03795672 | 1 | 0.01013783 | 0 | 0 | 0 | 0 | 0 | 0 | 0 | 0 | 73.4 | 0.7320313 | 0 | 0 | 0 | 0 | 0 | 0 | 0 | 0 | 17 | 0.1820942 | 0 | 0 | 0 | 0 | 0 | 0 | 0 | 0 | 0 | 0 | 0.3 | 0.00179836 | 0 | 0 | 0 | 0 | 0 | 0 | 0 | 0 | 0.3 | 0.0009233802 | [39 empty] | 1
58 | 17-4 PH stainless | Gallium | 1773 | 429.6 | 3 | [6 empty] | 4 | 0.03505821 | 0 | 0 | 4 | 0.03795672 | 1 | 0.01013783 | 0 | 0 | 0 | 0 | 0 | 0 | 0 | 0 | 73.4 | 0.7320313 | 0 | 0 | 0 | 0 | 0 | 0 | 0 | 0 | 17 | 0.1820942 | 0 | 0 | 0 | 0 | 0 | 0 | 0 | 0 | 0 | 0 | 0.3 | 0.00179836 | 0 | 0 | 0 | 0 | 0 | 0 | 0 | 0 | 0.3 | 0.0009233802 | [41 empty] | 1
59 | 17-4 PH stainless | Indium | 1773 | 234.2 | 3 | [6 empty] | 4 | 0.03505821 | 0 | 0 | 4 | 0.03795672 | 1 | 0.01013783 | 0 | 0 | 0 | 0 | 0 | 0 | 0 | 0 | 73.4 | 0.7320313 | 0 | 0 | 0 | 0 | 0 | 0 | 0 | 0 | 17 | 0.1820942 | 0 | 0 | 0 | 0 | 0 | 0 | 0 | 0 | 0 | 0 | 0.3 | 0.00179836 | 0 | 0 | 0 | 0 | 0 | 0 | 0 | 0 | 0.3 | 0.0009233802 | [43 empty] | 1
60 | 17-4 PH stainless | Mercury | 1773 | 692.5 | 3 | [6 empty] | 4 | 0.03505821 | 0 | 0 | 4 | 0.03795672 | 1 | 0.01013783 | 0 | 0 | 0 | 0 | 0 | 0 | 0 | 0 | 73.4 | 0.7320313 | 0 | 0 | 0 | 0 | 0 | 0 | 0 | 0 | 17 | 0.1820942 | 0 | 0 | 0 | 0 | 0 | 0 | 0 | 0 | 0 | 0 | 0.3 | 0.00179836 | 0 | 0 | 0 | 0 | 0 | 0 | 0 | 0 | 0.3 | 0.0009233802 | [45 empty] | 1
61 | 17-4 PH stainless | Zinc | 1773 | 600.5 | 3 | [6 empty] | 4 | 0.03505821 | 0 | 0 | 4 | 0.03795672 | 1 | 0.01013783 | 0 | 0 | 0 | 0 | 0 | 0 | 0 | 0 | 73.4 | 0.7320313 | 0 | 0 | 0 | 0 | 0 | 0 | 0 | 0 | 17 | 0.1820942 | 0 | 0 | 0 | 0 | 0 | 0 | 0 | 0 | 0 | 0 | 0.3 | 0.00179836 | 0 | 0 | 0 | 0 | 0 | 0 | 0 | 0 | 0.3 | 0.0009233802 | [47 empty] | 1
62 | 17-4 PH stainless | Lead | 1773 | 504.9 | 3 | [6 empty] | 4 | 0.03505821 | 0 | 0 | 4 | 0.03795672 | 1 | 0.01013783 | 0 | 0 | 0 | 0 | 0 | 0 | 0 | 0 | 73.4 | 0.7320313 | 0 | 0 | 0 | 0 | 0 | 0 | 0 | 0 | 17 | 0.1820942 | 0 | 0 | 0 | 0 | 0 | 0 | 0 | 0 | 0 | 0 | 0.3 | 0.00179836 | 0 | 0 | 0 | 0 | 0 | 0 | 0 | 0 | 0.3 | 0.0009233802 | [49 empty] | 1
63 | 17-4 PH stainless | Tin | 1773 | 544.7 | 3 | [6 empty] | 4 | 0.03505821 | 0 | 0 | 4 | 0.03795672 | 1 | 0.01013783 | 0 | 0 | 0 | 0 | 0 | 0 | 0 | 0 | 73.4 | 0.7320313 | 0 | 0 | 0 | 0 | 0 | 0 | 0 | 0 | 17 | 0.1820942 | 0 | 0 | 0 | 0 | 0 | 0 | 0 | 0 | 0 | 0 | 0.3 | 0.00179836 | 0 | 0 | 0 | 0 | 0 | 0 | 0 | 0 | 0.3 | 0.0009233802 | [53 empty] | 1
64 | 17-4 PH stainless | Bismuth | 1773 | 933.5 | 3 | [6 empty] | 4 | 0.03505821 | 0 | 0 | 4 | 0.03795672 | 1 | 0.01013783 | 0 | 0 | 0 | 0 | 0 | 0 | 0 | 0 | 73.4 | 0.7320313 | 0 | 0 | 0 | 0 | 0 | 0 | 0 | 0 | 17 | 0.1820942 | 0 | 0 | 0 | 0 | 0 | 0 | 0 | 0 | 0 | 0 | 0.3 | 0.00179836 | 0 | 0 | 0 | 0 | 0 | 0 | 0 | 0 | 0.3 | 0.0009233802 | [69 empty] | 1
65 | 1010 steel | Gallium | 1773 | 302.8 | 3 | [6 empty] | 0.45 | 0.004557321 | 0 | 0 | 0 | 0 | 0 | 0 | 0 | 0 | 99.45 | 0.9908101 | 0.1 | 0.004632622 | [75 empty] | 1
66 | 1010 steel | Indium | 1773 | 429.6 | 3 | [6 empty] | 0.45 | 0.004557321 | 0 | 0 | 0 | 0 | 0 | 0 | 0 | 0 | 99.45 | 0.9908101 | 0.1 | 0.004632622 | [77 empty] | 1
67 | 1010 steel | Mercury | 1773 | 234.2 | 0 | [6 empty] | 0.45 | 0.004557321 | 0 | 0 | 0 | 0 | 0 | 0 | 0 | 0 | 99.45 | 0.9908101 | 0.1 | 0.004632622 | [79 empty] | 1
68 | 1010 steel | Zinc | 1773 | 692.5 | 3 | [6 empty] | 0.45 | 0.004557321 | 0 | 0 | 0 | 0 | 0 | 0 | 0 | 0 | 99.45 | 0.9908101 | 0.1 | 0.004632622 | [81 empty] | 1
69 | 1010 steel | Lead | 1773 | 600.5 | 3 | [6 empty] | 0.45 | 0.004557321 | 0 | 0 | 0 | 0 | 0 | 0 | 0 | 0 | 99.45 | 0.9908101 | 0.1 | 0.004632622 | [83 empty] | 1
70 | 1010 steel | Tin | 1773 | 504.9 | 3 | [6 empty] | 0.45 | 0.004557321 | 0 | 0 | 0 | 0 | 0 | 0 | 0 | 0 | 99.45 | 0.9908101 | 0.1 | 0.004632622 | [85 empty] | 1
71 | 1010 steel | Bismuth | 1773 | 544.7 | 3 | [6 empty] | 0.45 | 0.004557321 | 0 | 0 | 0 | 0 | 0 | 0 | 0 | 0 | 99.45 | 0.9908101 | 0.1 | 0.004632622 | [89 empty] | 1
72 | 1010 steel | Aluminum | 1773 | 933.5 | 3 | [6 empty] | 0.45 | 0.004557321 | 0 | 0 | 0 | 0 | 0 | 0 | 0 | 0 | 99.45 | 0.9908101 | 0.1 | 0.004632622 | [105 empty] | 1
73 | Ductile iron (?) | Gallium | 1523 | 302.8 | 0 | 0.1 | 0.0007647506 |  |  | 1 | 0.00827978 | 0.25 | 0.00221144 |  |  |  |  | 0.07 | 0.001399621 |  |  | 92.68 | 0.8065101 | 3.4 | 0.1375764 |  |  |  |  | 2.5 | 0.04325795 | [69 empty] | 1
74 | Ductile iron (?) | Indium | 1523 | 429.6 | 0 | 0.1 | 0.0007647506 |  |  | 1 | 0.00827978 | 0.25 | 0.00221144 |  |  |  |  | 0.07 | 0.001399621 |  |  | 92.68 | 0.8065101 | 3.4 | 0.1375764 |  |  |  |  | 2.5 | 0.04325795 | [71 empty] | 1
75 | Ductile iron (?) | Mercury | 1523 | 234.2 | 0 | 0.1 | 0.0007647506 |  |  | 1 | 0.00827978 | 0.25 | 0.00221144 |  |  |  |  | 0.07 | 0.001399621 |  |  | 92.68 | 0.8065101 | 3.4 | 0.1375764 |  |  |  |  | 2.5 | 0.04325795 | [73 empty] | 1
76 | Ductile iron (?) | Zinc | 1523 | 692.5 | 2 | 0.1 | 0.0007647506 |  |  | 1 | 0.00827978 | 0.25 | 0.00221144 |  |  |  |  | 0.07 | 0.001399621 |  |  | 92.68 | 0.8065101 | 3.4 | 0.1375764 |  |  |  |  | 2.5 | 0.04325795 | [75 empty] | 1
77 | Ductile iron (?) | Lead | 1523 | 600.5 | 0 | 0.1 | 0.0007647506 |  |  | 1 | 0.00827978 | 0.25 | 0.00221144 |  |  |  |  | 0.07 | 0.001399621 |  |  | 92.68 | 0.8065101 | 3.4 | 0.1375764 |  |  |  |  | 2.5 | 0.04325795 | [77 empty] | 1
78 | Ductile iron (?) | Tin | 1523 | 504.9 | 2 | 0.1 | 0.0007647506 |  |  | 1 | 0.00827978 | 0.25 | 0.00221144 |  |  |  |  | 0.07 | 0.001399621 |  |  | 92.68 | 0.8065101 | 3.4 | 0.1375764 |  |  |  |  | 2.5 | 0.04325795 | [79 empty] | 1
79 | Ductile iron (?) | Bismuth | 1523 | 544.7 | 2 | 0.1 | 0.0007647506 |  |  | 1 | 0.00827978 | 0.25 | 0.00221144 |  |  |  |  | 0.07 | 0.001399621 |  |  | 92.68 | 0.8065101 | 3.4 | 0.1375764 |  |  |  |  | 2.5 | 0.04325795 | [83 empty] | 1
80 | Ductile iron (?) | Aluminum | 1523 | 933.5 | 2 | 0.1 | 0.0007647506 |  |  | 1 | 0.00827978 | 0.25 | 0.00221144 |  |  |  |  | 0.07 | 0.001399621 |  |  | 92.68 | 0.8065101 | 3.4 | 0.1375764 |  |  |  |  | 2.5 | 0.04325795 | [99 empty] | 1
81 | Iron | Gallium | 1711 | 302.8 | 3 | [17 empty] | 1 | [77 empty] | 1
82 | Iron | Indium | 1711 | 429.6 | 3 | [17 empty] | 1 | [79 empty] | 1
83 | Iron | Mercury | 1711 | 234.2 | 0 | [17 empty] | 1 | [81 empty] | 1
84 | Iron | Zinc | 1711 | 692.5 | 3 | [17 empty] | 1 | [83 empty] | 1
85 | Iron | Lead | 1711 | 600.5 | 3 | [17 empty] | 1 | [85 empty] | 1
86 | Iron | Tin | 1711 | 504.9 | 3 | [17 empty] | 1 | [87 empty] | 1
87 | Iron | Bismuth | 1711 | 544.7 | 3 | [17 empty] | 1 | [91 empty] | 1
88 | Iron | Aluminum | 1711 | 933.5 | 3 | [17 empty] | 1 | [107 empty] | 1
89 | Phosphor Bronze | Gallium | 1323 | 302.8 | 0 | 94.8 | 0.9684647 | 0 | 0 | 0 | 0 | 0 | 0 | 0 | 0 | 0 | 0 | 0 | 0 | 0 | 0 | 0 | 0 | 0 | 0 | 0.2 | 0.004192301 | 0 | 0 | 0 | 0 | 0 | 0 | 0 | 0 | 0 | 0 | 0 | 0 | 0 | 0 | 0 | 0 | 0 | 0 | 0 | 0 | 0 | 0 | 0 | 0 | 0 | 0 | 0 | 0 | 5 | 0.02734301 | [43 empty] | 1
90 | Phosphor Bronze | Indium | 1323 | 429.6 | 0 | 94.8 | 0.9684647 | 0 | 0 | 0 | 0 | 0 | 0 | 0 | 0 | 0 | 0 | 0 | 0 | 0 | 0 | 0 | 0 | 0 | 0 | 0.2 | 0.004192301 | 0 | 0 | 0 | 0 | 0 | 0 | 0 | 0 | 0 | 0 | 0 | 0 | 0 | 0 | 0 | 0 | 0 | 0 | 0 | 0 | 0 | 0 | 0 | 0 | 0 | 0 | 0 | 0 | 5 | 0.02734301 | [45 empty] | 1
91 | Phosphor Bronze | Mercury | 1323 | 234.2 | 0 | 94.8 | 0.9684647 | 0 | 0 | 0 | 0 | 0 | 0 | 0 | 0 | 0 | 0 | 0 | 0 | 0 | 0 | 0 | 0 | 0 | 0 | 0.2 | 0.004192301 | 0 | 0 | 0 | 0 | 0 | 0 | 0 | 0 | 0 | 0 | 0 | 0 | 0 | 0 | 0 | 0 | 0 | 0 | 0 | 0 | 0 | 0 | 0 | 0 | 0 | 0 | 0 | 0 | 5 | 0.02734301 | [47 empty] | 1
92 | Phosphor Bronze | Zinc | 1323 | 692.5 | 0 | 94.8 | 0.9684647 | 0 | 0 | 0 | 0 | 0 | 0 | 0 | 0 | 0 | 0 | 0 | 0 | 0 | 0 | 0 | 0 | 0 | 0 | 0.2 | 0.004192301 | 0 | 0 | 0 | 0 | 0 | 0 | 0 | 0 | 0 | 0 | 0 | 0 | 0 | 0 | 0 | 0 | 0 | 0 | 0 | 0 | 0 | 0 | 0 | 0 | 0 | 0 | 0 | 0 | 5 | 0.02734301 | [49 empty] | 1
93 | Phosphor Bronze | Lead | 1323 | 600.5 | 0 | 94.8 | 0.9684647 | 0 | 0 | 0 | 0 | 0 | 0 | 0 | 0 | 0 | 0 | 0 | 0 | 0 | 0 | 0 | 0 | 0 | 0 | 0.2 | 0.004192301 | 0 | 0 | 0 | 0 | 0 | 0 | 0 | 0 | 0 | 0 | 0 | 0 | 0 | 0 | 0 | 0 | 0 | 0 | 0 | 0 | 0 | 0 | 0 | 0 | 0 | 0 | 0 | 0 | 5 | 0.02734301 | [51 empty] | 1
94 | Phosphor Bronze | Tin | 1323 | 504.9 | 2 | 94.8 | 0.9684647 | 0 | 0 | 0 | 0 | 0 | 0 | 0 | 0 | 0 | 0 | 0 | 0 | 0 | 0 | 0 | 0 | 0 | 0 | 0.2 | 0.004192301 | 0 | 0 | 0 | 0 | 0 | 0 | 0 | 0 | 0 | 0 | 0 | 0 | 0 | 0 | 0 | 0 | 0 | 0 | 0 | 0 | 0 | 0 | 0 | 0 | 0 | 0 | 0 | 0 | 5 | 0.02734301 | [53 empty] | 1
95 | Phosphor Bronze | Bismuth | 1323 | 544.7 | 2 | 94.8 | 0.9684647 | 0 | 0 | 0 | 0 | 0 | 0 | 0 | 0 | 0 | 0 | 0 | 0 | 0 | 0 | 0 | 0 | 0 | 0 | 0.2 | 0.004192301 | 0 | 0 | 0 | 0 | 0 | 0 | 0 | 0 | 0 | 0 | 0 | 0 | 0 | 0 | 0 | 0 | 0 | 0 | 0 | 0 | 0 | 0 | 0 | 0 | 0 | 0 | 0 | 0 | 5 | 0.02734301 | [57 empty] | 1
96 | Phosphor Bronze | Aluminum | 1323 | 933.5 | 2 | 94.8 | 0.9684647 | 0 | 0 | 0 | 0 | 0 | 0 | 0 | 0 | 0 | 0 | 0 | 0 | 0 | 0 | 0 | 0 | 0 | 0 | 0.2 | 0.004192301 | 0 | 0 | 0 | 0 | 0 | 0 | 0 | 0 | 0 | 0 | 0 | 0 | 0 | 0 | 0 | 0 | 0 | 0 | 0 | 0 | 0 | 0 | 0 | 0 | 0 | 0 | 0 | 0 | 5 | 0.02734301 | [73 empty] | 1
97 | Copper | Gallium | 1357 | 302.8 | 0 |  | 1 | [93 empty] | 1
98 | Copper | Indium | 1357 | 429.6 | 0 |  | 1 | [95 empty] | 1
99 | Copper | Mercury | 1357 | 234.2 | 0 |  | 1 | [97 empty] | 1
100 | Copper | Zinc | 1357 | 692.5 | 0 |  | 1 | [99 empty] | 1
101 | Copper | Lead | 1357 | 600.5 | 0 |  | 1 | [101 empty] | 1
102 | Copper | Tin | 1357 | 504.9 | 2 |  | 1 | [103 empty] | 1
103 | Copper | Bismuth | 1357 | 544.7 | 2 |  | 1 | [107 empty] | 1
104 | Copper | Aluminum | 1357 | 933.5 | 2 |  | 1 | [123 empty] | 1
105 | 70/30 brass | Gallium | 1223 | 302.8 | 0 | 70 | 0.7059725 | 30 | 0.2940275 | [91 empty] | 1
106 | 70/30 brass | Indium | 1223 | 429.6 | 0 | 70 | 0.7059725 | 30 | 0.2940275 | [93 empty] | 1
107 | 70/30 brass | Mercury | 1223 | 234.2 | 0 | 70 | 0.7059725 | 30 | 0.2940275 | [95 empty] | 1
108 | 70/30 brass | Zinc | 1223 | 692.5 | 0 | 70 | 0.7059725 | 30 | 0.2940275 | [97 empty] | 1
109 | 70/30 brass | Lead | 1223 | 600.5 | 0 | 70 | 0.7059725 | 30 | 0.2940275 | [99 empty] | 1
110 | 70/30 brass | Tin | 1223 | 504.9 | 2 | 70 | 0.7059725 | 30 | 0.2940275 | [101 empty] | 1
111 | 70/30 brass | Bismuth | 1223 | 544.7 | 2 | 70 | 0.7059725 | 30 | 0.2940275 | [105 empty] | 1
112 | 70/30 brass | Aluminum | 1223 | 933.5 | 2 | 70 | 0.7059725 | 30 | 0.2940275 | [121 empty] | 1
113 | Cu-2Be | Gallium | 1273 | 302.8 | 0 | 98 | 0.8741753 | [56 empty] | 2 | 0.1258247 | [35 empty] | 1
114 | Cu-2Be | Indium | 1273 | 429.6 | 0 | 98 | 0.8741753 | [56 empty] | 2 | 0.1258247 | [37 empty] | 1
115 | Cu-2Be | Mercury | 1273 | 234.2 | 0 | 98 | 0.8741753 | [56 empty] | 2 | 0.1258247 | [39 empty] | 1
116 | Cu-2Be | Zinc | 1273 | 692.5 | 0 | 98 | 0.8741753 | [56 empty] | 2 | 0.1258247 | [41 empty] | 1
117 | Cu-2Be | Lead | 1273 | 600.5 | 0 | 98 | 0.8741753 | [56 empty] | 2 | 0.1258247 | [43 empty] | 1
118 | Cu-2Be | Tin | 1273 | 504.9 | 2 | 98 | 0.8741753 | [56 empty] | 2 | 0.1258247 | [45 empty] | 1
119 | Cu-2Be | Bismuth | 1273 | 544.7 | 2 | 98 | 0.8741753 | [56 empty] | 2 | 0.1258247 | [49 empty] | 1
120 | Cu-2Be | Aluminum | 1273 | 933.5 | 2 | 98 | 0.8741753 | [56 empty] | 2 | 0.1258247 | [65 empty] | 1
121 | 90/10 Brass | Gallium | 1293 | 302.8 | 0 | 90 | 0.9025452 | 10 | 0.09745482 | [91 empty] | 1
122 | 90/10 Brass | Indium | 1293 | 429.6 | 0 | 90 | 0.9025452 | 10 | 0.09745482 | [93 empty] | 1
123 | 90/10 Brass | Mercury | 1293 | 234.2 | 0 | 90 | 0.9025452 | 10 | 0.09745482 | [95 empty] | 1
124 | 90/10 Brass | Zinc | 1293 | 692.5 | 0 | 90 | 0.9025452 | 10 | 0.09745482 | [97 empty] | 1
125 | 90/10 Brass | Lead | 1293 | 600.5 | 0 | 90 | 0.9025452 | 10 | 0.09745482 | [99 empty] | 1
126 | 90/10 Brass | Tin | 1293 | 504.9 | 2 | 90 | 0.9025452 | 10 | 0.09745482 | [101 empty] | 1
127 | 90/10 Brass | Bismuth | 1293 | 544.7 | 2 | 90 | 0.9025452 | 10 | 0.09745482 | [105 empty] | 1
128 | 90/10 Brass | Aluminum | 1293 | 933.5 | 2 | 90 | 0.9025452 | 10 | 0.09745482 | [121 empty] | 1
137 | Alloy 688 | Gallium | 1273 | 302.8 | 0 | 73.3 | 0.7057941 | 23 | 0.2152181 | 0 | 0 | 0 | 0 | 0 | 0 | 3.3 | 0.07483454 | 0 | 0 | 0 | 0 | 0 | 0 | 0 | 0 | 0 | 0 | 0 | 0 | 0 | 0 | 0 | 0 | 0 | 0 | 0 | 0 | 0 | 0 | 0 | 0 | 0 | 0 | 0 | 0 | 0 | 0 | 0.4 | 0.004153229 | [51 empty] | 1
138 | Alloy 688 | Indium | 1273 | 429.6 | 0 | 73.3 | 0.7057941 | 23 | 0.2152181 | 0 | 0 | 0 | 0 | 0 | 0 | 3.3 | 0.07483454 | 0 | 0 | 0 | 0 | 0 | 0 | 0 | 0 | 0 | 0 | 0 | 0 | 0 | 0 | 0 | 0 | 0 | 0 | 0 | 0 | 0 | 0 | 0 | 0 | 0 | 0 | 0 | 0 | 0 | 0 | 0.4 | 0.004153229 | [53 empty] | 1
139 | Alloy 688 | Mercury | 1273 | 234.2 | 0 | 73.3 | 0.7057941 | 23 | 0.2152181 | 0 | 0 | 0 | 0 | 0 | 0 | 3.3 | 0.07483454 | 0 | 0 | 0 | 0 | 0 | 0 | 0 | 0 | 0 | 0 | 0 | 0 | 0 | 0 | 0 | 0 | 0 | 0 | 0 | 0 | 0 | 0 | 0 | 0 | 0 | 0 | 0 | 0 | 0 | 0 | 0.4 | 0.004153229 | [55 empty] | 1
140 | Alloy 688 | Zinc | 1273 | 692.5 | 0 | 73.3 | 0.7057941 | 23 | 0.2152181 | 0 | 0 | 0 | 0 | 0 | 0 | 3.3 | 0.07483454 | 0 | 0 | 0 | 0 | 0 | 0 | 0 | 0 | 0 | 0 | 0 | 0 | 0 | 0 | 0 | 0 | 0 | 0 | 0 | 0 | 0 | 0 | 0 | 0 | 0 | 0 | 0 | 0 | 0 | 0 | 0.4 | 0.004153229 | [57 empty] | 1
141 | Alloy 688 | Lead | 1273 | 600.5 | 0 | 73.3 | 0.7057941 | 23 | 0.2152181 | 0 | 0 | 0 | 0 | 0 | 0 | 3.3 | 0.07483454 | 0 | 0 | 0 | 0 | 0 | 0 | 0 | 0 | 0 | 0 | 0 | 0 | 0 | 0 | 0 | 0 | 0 | 0 | 0 | 0 | 0 | 0 | 0 | 0 | 0 | 0 | 0 | 0 | 0 | 0 | 0.4 | 0.004153229 | [59 empty] | 1
142 | Alloy 688 | Tin | 1273 | 504.9 | 2 | 73.3 | 0.7057941 | 23 | 0.2152181 | 0 | 0 | 0 | 0 | 0 | 0 | 3.3 | 0.07483454 | 0 | 0 | 0 | 0 | 0 | 0 | 0 | 0 | 0 | 0 | 0 | 0 | 0 | 0 | 0 | 0 | 0 | 0 | 0 | 0 | 0 | 0 | 0 | 0 | 0 | 0 | 0 | 0 | 0 | 0 | 0.4 | 0.004153229 | [61 empty] | 1
143 | Alloy 688 | Bismuth | 1273 | 544.7 | 2 | 73.3 | 0.7057941 | 23 | 0.2152181 | 0 | 0 | 0 | 0 | 0 | 0 | 3.3 | 0.07483454 | 0 | 0 | 0 | 0 | 0 | 0 | 0 | 0 | 0 | 0 | 0 | 0 | 0 | 0 | 0 | 0 | 0 | 0 | 0 | 0 | 0 | 0 | 0 | 0 | 0 | 0 | 0 | 0 | 0 | 0 | 0.4 | 0.004153229 | [65 empty] | 1
144 | Alloy 688 | Aluminum | 1273 | 933.5 | 2 | 73.3 | 0.7057941 | 23 | 0.2152181 | 0 | 0 | 0 | 0 | 0 | 0 | 3.3 | 0.07483454 | 0 | 0 | 0 | 0 | 0 | 0 | 0 | 0 | 0 | 0 | 0 | 0 | 0 | 0 | 0 | 0 | 0 | 0 | 0 | 0 | 0 | 0 | 0 | 0 | 0 | 0 | 0 | 0 | 0 | 0 | 0.4 | 0.004153229 | [81 empty] | 1
145 | 1100 Al | Gallium | 933.5 | 302.8 | 0 | [11 empty] | 1 | [83 empty] | 1
146 | 1100 Al | Indium | 933.5 | 429.6 | 0 | [11 empty] | 1 | [85 empty] | 1
147 | 1100 Al | Mercury | 933.5 | 234.2 | 0 | [11 empty] | 1 | [87 empty] | 1
148 | 1100 Al | Zinc | 933.5 | 692.5 | 0 | [11 empty] | 1 | [89 empty] | 1
149 | 1100 Al | Lead | 933.5 | 600.5 | 0 | [11 empty] | 1 | [91 empty] | 1
150 | 1100 Al | Tin | 933.5 | 504.9 | 2 | [11 empty] | 1 | [93 empty] | 1
151 | 1100 Al | Bismuth | 933.5 | 544.7 | 2 | [11 empty] | 1 | [97 empty] | 1
153 | 6061 | Gallium | 933.5 | 302.8 | 0 | 0.13 | 0.0005526867 | 0 | 0 | 0 | 0 | 0 | 0 | 0 | 0 | 97.9 | 0.98024 | 1.1 | 0.01222703 | 0 | 0 | 0.15 | 0.0007256561 | 0 | 0 | 0 | 0 | 0 | 0 | 0.58 | 0.005579171 | 0.13 | 0.000675455 | [67 empty] | 1
154 | 6061 | Indium | 933.5 | 429.6 | 0 | 0.13 | 0.0005526867 | 0 | 0 | 0 | 0 | 0 | 0 | 0 | 0 | 97.9 | 0.98024 | 1.1 | 0.01222703 | 0 | 0 | 0.15 | 0.0007256561 | 0 | 0 | 0 | 0 | 0 | 0 | 0.58 | 0.005579171 | 0.13 | 0.000675455 | [69 empty] | 1
155 | 6061 | Mercury | 933.5 | 234.2 | 0 | 0.13 | 0.0005526867 | 0 | 0 | 0 | 0 | 0 | 0 | 0 | 0 | 97.9 | 0.98024 | 1.1 | 0.01222703 | 0 | 0 | 0.15 | 0.0007256561 | 0 | 0 | 0 | 0 | 0 | 0 | 0.58 | 0.005579171 | 0.13 | 0.000675455 | [71 empty] | 1
156 | 6061 | Zinc | 933.5 | 692.5 | 0 | 0.13 | 0.0005526867 | 0 | 0 | 0 | 0 | 0 | 0 | 0 | 0 | 97.9 | 0.98024 | 1.1 | 0.01222703 | 0 | 0 | 0.15 | 0.0007256561 | 0 | 0 | 0 | 0 | 0 | 0 | 0.58 | 0.005579171 | 0.13 | 0.000675455 | [73 empty] | 1
157 | 6061 | Lead | 933.5 | 600.5 | 0 | 0.13 | 0.0005526867 | 0 | 0 | 0 | 0 | 0 | 0 | 0 | 0 | 97.9 | 0.98024 | 1.1 | 0.01222703 | 0 | 0 | 0.15 | 0.0007256561 | 0 | 0 | 0 | 0 | 0 | 0 | 0.58 | 0.005579171 | 0.13 | 0.000675455 | [75 empty] | 1
158 | 6061 | Tin | 933.5 | 504.9 | 2 | 0.13 | 0.0005526867 | 0 | 0 | 0 | 0 | 0 | 0 | 0 | 0 | 97.9 | 0.98024 | 1.1 | 0.01222703 | 0 | 0 | 0.15 | 0.0007256561 | 0 | 0 | 0 | 0 | 0 | 0 | 0.58 | 0.005579171 | 0.13 | 0.000675455 | [77 empty] | 1
159 | 6061 | Bismuth | 933.5 | 544.7 | 2 | 0.13 | 0.0005526867 | 0 | 0 | 0 | 0 | 0 | 0 | 0 | 0 | 97.9 | 0.98024 | 1.1 | 0.01222703 | 0 | 0 | 0.15 | 0.0007256561 | 0 | 0 | 0 | 0 | 0 | 0 | 0.58 | 0.005579171 | 0.13 | 0.000675455 | [81 empty] | 1
161 | 2024 | Gallium | 933.5 | 302.8 | 0 | 3.4 | 0.01474573 |  |  |  |  | 0.6 | 0.003009914 |  |  | 94.5 | 0.9652356 | 1.5 | 0.01700871 | [81 empty] | 1
162 | 2024 | Indium | 933.5 | 429.6 | 0 | 3.4 | 0.01474573 |  |  |  |  | 0.6 | 0.003009914 |  |  | 94.5 | 0.9652356 | 1.5 | 0.01700871 | [83 empty] | 1
163 | 2024 | Mercury | 933.5 | 234.2 | 0 | 3.4 | 0.01474573 |  |  |  |  | 0.6 | 0.003009914 |  |  | 94.5 | 0.9652356 | 1.5 | 0.01700871 | [85 empty] | 1
164 | 2024 | Zinc | 933.5 | 692.5 | 0 | 3.4 | 0.01474573 |  |  |  |  | 0.6 | 0.003009914 |  |  | 94.5 | 0.9652356 | 1.5 | 0.01700871 | [87 empty] | 1
165 | 2024 | Lead | 933.5 | 600.5 | 0 | 3.4 | 0.01474573 |  |  |  |  | 0.6 | 0.003009914 |  |  | 94.5 | 0.9652356 | 1.5 | 0.01700871 | [89 empty] | 1
166 | 2024 | Tin | 933.5 | 504.9 | 2 | 3.4 | 0.01474573 |  |  |  |  | 0.6 | 0.003009914 |  |  | 94.5 | 0.9652356 | 1.5 | 0.01700871 | [91 empty] | 1
167 | 2024 | Bismuth | 933.5 | 544.7 | 2 | 3.4 | 0.01474573 |  |  |  |  | 0.6 | 0.003009914 |  |  | 94.5 | 0.9652356 | 1.5 | 0.01700871 | [95 empty] | 1
169 | 3003 | Gallium | 933.5 | 302.8 | 0 | 0.1 | 0.0004275715 | 0 | 0 | 0 | 0 | 1.25 | 0.006182073 | 0 | 0 | 98.65 | 0.9933904 | [83 empty] | 1
170 | 3003 | Indium | 933.5 | 429.6 | 0 | 0.1 | 0.0004275715 | 0 | 0 | 0 | 0 | 1.25 | 0.006182073 | 0 | 0 | 98.65 | 0.9933904 | [85 empty] | 1
171 | 3003 | Mercury | 933.5 | 234.2 | 0 | 0.1 | 0.0004275715 | 0 | 0 | 0 | 0 | 1.25 | 0.006182073 | 0 | 0 | 98.65 | 0.9933904 | [87 empty] | 1
172 | 3003 | Zinc | 933.5 | 692.5 | 0 | 0.1 | 0.0004275715 | 0 | 0 | 0 | 0 | 1.25 | 0.006182073 | 0 | 0 | 98.65 | 0.9933904 | [89 empty] | 1
173 | 3003 | Lead | 933.5 | 600.5 | 0 | 0.1 | 0.0004275715 | 0 | 0 | 0 | 0 | 1.25 | 0.006182073 | 0 | 0 | 98.65 | 0.9933904 | [91 empty] | 1
174 | 3003 | Tin | 933.5 | 504.9 | 2 | 0.1 | 0.0004275715 | 0 | 0 | 0 | 0 | 1.25 | 0.006182073 | 0 | 0 | 98.65 | 0.9933904 | [93 empty] | 1
175 | 3003 | Bismuth | 933.5 | 544.7 | 2 | 0.1 | 0.0004275715 | 0 | 0 | 0 | 0 | 1.25 | 0.006182073 | 0 | 0 | 98.65 | 0.9933904 | [97 empty] | 1
177 | 5052 | Gallium | 933.5 | 302.8 | 0 | 0.4 | 0.001692208 | 0.4 | 0.001644488 | 0 | 0 | 0.05 | 0.0002446691 | 0 | 0 | 96.5 | 0.9614687 | 2.8 | 0.03097022 | 0 | 0 | 0.19 | 0.0009146423 | 0 | 0 | 0 | 0 | 0 | 0 | 0.25 | 0.002392984 | 0.13 | 0.0006721319 | [67 empty] | 1
178 | 5052 | Indium | 933.5 | 429.6 | 0 | 0.4 | 0.001692208 | 0.4 | 0.001644488 | 0 | 0 | 0.05 | 0.0002446691 | 0 | 0 | 96.5 | 0.9614687 | 2.8 | 0.03097022 | 0 | 0 | 0.19 | 0.0009146423 | 0 | 0 | 0 | 0 | 0 | 0 | 0.25 | 0.002392984 | 0.13 | 0.0006721319 | [69 empty] | 1
179 | 5052 | Mercury | 933.5 | 234.2 | 0 | 0.4 | 0.001692208 | 0.4 | 0.001644488 | 0 | 0 | 0.05 | 0.0002446691 | 0 | 0 | 96.5 | 0.9614687 | 2.8 | 0.03097022 | 0 | 0 | 0.19 | 0.0009146423 | 0 | 0 | 0 | 0 | 0 | 0 | 0.25 | 0.002392984 | 0.13 | 0.0006721319 | [71 empty] | 1
180 | 5052 | Zinc | 933.5 | 692.5 | 0 | 0.4 | 0.001692208 | 0.4 | 0.001644488 | 0 | 0 | 0.05 | 0.0002446691 | 0 | 0 | 96.5 | 0.9614687 | 2.8 | 0.03097022 | 0 | 0 | 0.19 | 0.0009146423 | 0 | 0 | 0 | 0 | 0 | 0 | 0.25 | 0.002392984 | 0.13 | 0.0006721319 | [73 empty] | 1
181 | 5052 | Lead | 933.5 | 600.5 | 0 | 0.4 | 0.001692208 | 0.4 | 0.001644488 | 0 | 0 | 0.05 | 0.0002446691 | 0 | 0 | 96.5 | 0.9614687 | 2.8 | 0.03097022 | 0 | 0 | 0.19 | 0.0009146423 | 0 | 0 | 0 | 0 | 0 | 0 | 0.25 | 0.002392984 | 0.13 | 0.0006721319 | [75 empty] | 1
182 | 5052 | Tin | 933.5 | 504.9 | 2 | 0.4 | 0.001692208 | 0.4 | 0.001644488 | 0 | 0 | 0.05 | 0.0002446691 | 0 | 0 | 96.5 | 0.9614687 | 2.8 | 0.03097022 | 0 | 0 | 0.19 | 0.0009146423 | 0 | 0 | 0 | 0 | 0 | 0 | 0.25 | 0.002392984 | 0.13 | 0.0006721319 | [77 empty] | 1
183 | 5052 | Bismuth | 933.5 | 544.7 | 2 | 0.4 | 0.001692208 | 0.4 | 0.001644488 | 0 | 0 | 0.05 | 0.0002446691 | 0 | 0 | 96.5 | 0.9614687 | 2.8 | 0.03097022 | 0 | 0 | 0.19 | 0.0009146423 | 0 | 0 | 0 | 0 | 0 | 0 | 0.25 | 0.002392984 | 0.13 | 0.0006721319 | [81 empty] | 1
185 | 7075 | Gallium | 933.5 | 302.8 | 0 | 1.4 | 0.006199712 | 5.9 | 0.02539057 | [6 empty] | 91.3 | 0.9522004 | 1.4 | 0.0162093 | [81 empty] | 1
186 | 7075 | Indium | 933.5 | 429.6 | 0 | 1.4 | 0.006199712 | 5.9 | 0.02539057 | [6 empty] | 91.3 | 0.9522004 | 1.4 | 0.0162093 | [83 empty] | 1
187 | 7075 | Mercury | 933.5 | 234.2 | 0 | 1.4 | 0.006199712 | 5.9 | 0.02539057 | [6 empty] | 91.3 | 0.9522004 | 1.4 | 0.0162093 | [85 empty] | 1
188 | 7075 | Zinc | 933.5 | 692.5 | 0 | 1.4 | 0.006199712 | 5.9 | 0.02539057 | [6 empty] | 91.3 | 0.9522004 | 1.4 | 0.0162093 | [87 empty] | 1
189 | 7075 | Lead | 933.5 | 600.5 | 0 | 1.4 | 0.006199712 | 5.9 | 0.02539057 | [6 empty] | 91.3 | 0.9522004 | 1.4 | 0.0162093 | [89 empty] | 1
190 | 7075 | Tin | 933.5 | 504.9 | 2 | 1.4 | 0.006199712 | 5.9 | 0.02539057 | [6 empty] | 91.3 | 0.9522004 | 1.4 | 0.0162093 | [91 empty] | 1
191 | 7075 | Bismuth | 933.5 | 544.7 | 2 | 1.4 | 0.006199712 | 5.9 | 0.02539057 | [6 empty] | 91.3 | 0.9522004 | 1.4 | 0.0162093 | [95 empty] | 1
193 | Al-0.26at%Li | Gallium | 933.5 | 302.8 | 0 | [11 empty] | 0.9974 | [63 empty] | 0.0026 | [19 empty] | 1
194 | Al-0.26at%Li | Indium | 933.5 | 429.6 | 0 | [11 empty] | 0.9974 | [63 empty] | 0.0026 | [21 empty] | 1
195 | Al-0.26at%Li | Mercury | 933.5 | 234.2 | 0 | [11 empty] | 0.9974 | [63 empty] | 0.0026 | [23 empty] | 1
196 | Al-0.26at%Li | Zinc | 933.5 | 692.5 | 0 | [11 empty] | 0.9974 | [63 empty] | 0.0026 | [25 empty] | 1
197 | Al-0.26at%Li | Lead | 933.5 | 600.5 | 0 | [11 empty] | 0.9974 | [63 empty] | 0.0026 | [27 empty] | 1
198 | Al-0.26at%Li | Tin | 933.5 | 504.9 | 2 | [11 empty] | 0.9974 | [63 empty] | 0.0026 | [29 empty] | 1
199 | Al-0.26at%Li | Bismuth | 933.5 | 544.7 | 2 | [11 empty] | 0.9974 | [63 empty] | 0.0026 | [33 empty] | 1
201 | Magnesium | Gallium | 923 | 302.8 | 2 | [13 empty] | 1 | [81 empty] | 1
202 | Magnesium | Indium | 923 | 429.6 | 2 | [13 empty] | 1 | [83 empty] | 1
203 | Magnesium | Mercury | 923 | 234.2 | 1 | [13 empty] | 1 | [85 empty] | 1
204 | Magnesium | Zinc | 923 | 692.5 | 2 | [13 empty] | 1 | [87 empty] | 1
205 | Magnesium | Lead | 923 | 600.5 | 2 | [13 empty] | 1 | [89 empty] | 1
206 | Magnesium | Tin | 923 | 504.9 | 2 | [13 empty] | 1 | [91 empty] | 1
207 | Magnesium | Bismuth | 923 | 544.7 | 2 | [13 empty] | 1 | [95 empty] | 1
209 | AZ31B | Gallium | 923 | 302.8 | 2 |  |  | 1 | 0.003714179 | [6 empty] | 3 | 0.02700358 | 97 | 0.9692822 | [81 empty] | 1
210 | AZ31B | Indium | 923 | 429.6 | 2 |  |  | 1 | 0.003714179 | [6 empty] | 3 | 0.02700358 | 97 | 0.9692822 | [83 empty] | 1
211 | AZ31B | Mercury | 923 | 234.2 | 1 |  |  | 1 | 0.003714179 | [6 empty] | 3 | 0.02700358 | 97 | 0.9692822 | [85 empty] | 1
212 | AZ31B | Zinc | 923 | 692.5 | 2 |  |  | 1 | 0.003714179 | [6 empty] | 3 | 0.02700358 | 97 | 0.9692822 | [87 empty] | 1
213 | AZ31B | Lead | 923 | 600.5 | 2 |  |  | 1 | 0.003714179 | [6 empty] | 3 | 0.02700358 | 97 | 0.9692822 | [89 empty] | 1
214 | AZ31B | Tin | 923 | 504.9 | 2 |  |  | 1 | 0.003714179 | [6 empty] | 3 | 0.02700358 | 97 | 0.9692822 | [91 empty] | 1
215 | AZ31B | Bismuth | 923 | 544.7 | 2 |  |  | 1 | 0.003714179 | [6 empty] | 3 | 0.02700358 | 97 | 0.9692822 | [95 empty] | 1
217 | Havar | Gallium | 1753 | 302.8 | 3 |  |  |  |  | 12.7 | 0.1252987 | 1.2 | 0.01264855 | 0 | 0 | 0 | 0 | 0 | 0 | 0 | 0 | 19.05 | 0.1975345 | 0.2 | 0.009643157 | 0 | 0 | 0 | 0 | 0 | 0 | 19.5 | 0.2171681 | 2.2 | 0.01327869 | 0 | 0 | 0 | 0 | 0 | 0 | 0 | 0 | 0 | 0 | 0 | 0 | 42 | 0.4127101 | 2.7 | 0.008504641 | 0 | 0 | 0 | 0 | 0 | 0 | 0 | 0 | 0 | 0 | 0 | 0 | 0.05 | 0.003213494 | [35 empty] | 1
218 | Havar | Indium | 1753 | 429.6 | 3 |  |  |  |  | 12.7 | 0.1252987 | 1.2 | 0.01264855 | 0 | 0 | 0 | 0 | 0 | 0 | 0 | 0 | 19.05 | 0.1975345 | 0.2 | 0.009643157 | 0 | 0 | 0 | 0 | 0 | 0 | 19.5 | 0.2171681 | 2.2 | 0.01327869 | 0 | 0 | 0 | 0 | 0 | 0 | 0 | 0 | 0 | 0 | 0 | 0 | 42 | 0.4127101 | 2.7 | 0.008504641 | 0 | 0 | 0 | 0 | 0 | 0 | 0 | 0 | 0 | 0 | 0 | 0 | 0.05 | 0.003213494 | [37 empty] | 1
219 | Havar | Mercury | 1753 | 234.2 | 0 |  |  |  |  | 12.7 | 0.1252987 | 1.2 | 0.01264855 | 0 | 0 | 0 | 0 | 0 | 0 | 0 | 0 | 19.05 | 0.1975345 | 0.2 | 0.009643157 | 0 | 0 | 0 | 0 | 0 | 0 | 19.5 | 0.2171681 | 2.2 | 0.01327869 | 0 | 0 | 0 | 0 | 0 | 0 | 0 | 0 | 0 | 0 | 0 | 0 | 42 | 0.4127101 | 2.7 | 0.008504641 | 0 | 0 | 0 | 0 | 0 | 0 | 0 | 0 | 0 | 0 | 0 | 0 | 0.05 | 0.003213494 | [39 empty] | 1
220 | Havar | Zinc | 1753 | 692.5 | 3 |  |  |  |  | 12.7 | 0.1252987 | 1.2 | 0.01264855 | 0 | 0 | 0 | 0 | 0 | 0 | 0 | 0 | 19.05 | 0.1975345 | 0.2 | 0.009643157 | 0 | 0 | 0 | 0 | 0 | 0 | 19.5 | 0.2171681 | 2.2 | 0.01327869 | 0 | 0 | 0 | 0 | 0 | 0 | 0 | 0 | 0 | 0 | 0 | 0 | 42 | 0.4127101 | 2.7 | 0.008504641 | 0 | 0 | 0 | 0 | 0 | 0 | 0 | 0 | 0 | 0 | 0 | 0 | 0.05 | 0.003213494 | [41 empty] | 1
221 | Havar | Lead | 1753 | 600.5 | 3 |  |  |  |  | 12.7 | 0.1252987 | 1.2 | 0.01264855 | 0 | 0 | 0 | 0 | 0 | 0 | 0 | 0 | 19.05 | 0.1975345 | 0.2 | 0.009643157 | 0 | 0 | 0 | 0 | 0 | 0 | 19.5 | 0.2171681 | 2.2 | 0.01327869 | 0 | 0 | 0 | 0 | 0 | 0 | 0 | 0 | 0 | 0 | 0 | 0 | 42 | 0.4127101 | 2.7 | 0.008504641 | 0 | 0 | 0 | 0 | 0 | 0 | 0 | 0 | 0 | 0 | 0 | 0 | 0.05 | 0.003213494 | [43 empty] | 1
222 | Havar | Tin | 1753 | 504.9 | 3 |  |  |  |  | 12.7 | 0.1252987 | 1.2 | 0.01264855 | 0 | 0 | 0 | 0 | 0 | 0 | 0 | 0 | 19.05 | 0.1975345 | 0.2 | 0.009643157 | 0 | 0 | 0 | 0 | 0 | 0 | 19.5 | 0.2171681 | 2.2 | 0.01327869 | 0 | 0 | 0 | 0 | 0 | 0 | 0 | 0 | 0 | 0 | 0 | 0 | 42 | 0.4127101 | 2.7 | 0.008504641 | 0 | 0 | 0 | 0 | 0 | 0 | 0 | 0 | 0 | 0 | 0 | 0 | 0.05 | 0.003213494 | [45 empty] | 1
223 | Havar | Bismuth | 1753 | 544.7 | 3 |  |  |  |  | 12.7 | 0.1252987 | 1.2 | 0.01264855 | 0 | 0 | 0 | 0 | 0 | 0 | 0 | 0 | 19.05 | 0.1975345 | 0.2 | 0.009643157 | 0 | 0 | 0 | 0 | 0 | 0 | 19.5 | 0.2171681 | 2.2 | 0.01327869 | 0 | 0 | 0 | 0 | 0 | 0 | 0 | 0 | 0 | 0 | 0 | 0 | 42 | 0.4127101 | 2.7 | 0.008504641 | 0 | 0 | 0 | 0 | 0 | 0 | 0 | 0 | 0 | 0 | 0 | 0 | 0.05 | 0.003213494 | [49 empty] | 1
224 | Havar | Aluminum | 1753 | 933.5 | 3 |  |  |  |  | 12.7 | 0.1252987 | 1.2 | 0.01264855 | 0 | 0 | 0 | 0 | 0 | 0 | 0 | 0 | 19.05 | 0.1975345 | 0.2 | 0.009643157 | 0 | 0 | 0 | 0 | 0 | 0 | 19.5 | 0.2171681 | 2.2 | 0.01327869 | 0 | 0 | 0 | 0 | 0 | 0 | 0 | 0 | 0 | 0 | 0 | 0 | 42 | 0.4127101 | 2.7 | 0.008504641 | 0 | 0 | 0 | 0 | 0 | 0 | 0 | 0 | 0 | 0 | 0 | 0 | 0.05 | 0.003213494 | [65 empty] | 1
225 | Lead | Gallium | 600.5 | 302.8 | 3 | [53 empty] | 1 | [41 empty] | 1
226 | Lead | Indium | 600.5 | 429.6 | 3 | [53 empty] | 1 | [43 empty] | 1
227 | Lead | Mercury | 600.5 | 234.2 | 0 | [53 empty] | 1 | [45 empty] | 1
230 | Lead | Zinc | 600.5 | 504.9 | 3 | [53 empty] | 1 | [51 empty] | 1
231 | Lead | Bismuth | 600.5 | 544.7 | 3 | [53 empty] | 1 | [55 empty] | 1
233 | Columbium | Gallium | 2750 | 302.8 | 3 | [39 empty] | 1 | [55 empty] | 1
234 | Columbium | Indium | 2750 | 429.6 | 3 | [39 empty] | 1 | [57 empty] | 1
235 | Columbium | Mercury | 2750 | 234.2 | 3 | [39 empty] | 1 | [59 empty] | 1
236 | Columbium | Zinc | 2750 | 692.5 | 3 | [39 empty] | 1 | [61 empty] | 1
237 | Columbium | Lead | 2750 | 600.5 | 3 | [39 empty] | 1 | [63 empty] | 1
238 | Columbium | Tin | 2750 | 504.9 | 3 | [39 empty] | 1 | [65 empty] | 1
239 | Columbium | Bismuth | 2750 | 544.7 | 3 | [39 empty] | 1 | [69 empty] | 1
240 | Columbium | Aluminum | 2750 | 933.5 | 3 | [39 empty] | 1 | [85 empty] | 1
241 | Zircalloy- 2 | Gallium | 2123 | 302.8 | 1 | [50 empty] | 1.5 | 0.00439246 |  |  |  |  | 98.5 | 0.3753453 | [37 empty] | 1
242 | Zircalloy- 2 | Indium | 2123 | 429.6 | 2 | [50 empty] | 1.5 | 0.004415954 |  |  |  |  | 98.5 | 0.3773529 | [39 empty] | 1
243 | Zircalloy- 2 | Mercury | 2123 | 234.2 | 0 | [50 empty] | 1.5 | 0.004379104 |  |  |  |  | 98.5 | 0.374204 | [41 empty] | 1
244 | Zircalloy- 2 | Zinc | 2123 | 692.5 | 2 | [50 empty] | 1.5 | 0.004379104 |  |  |  |  | 98.5 | 0.374204 | [43 empty] | 1
245 | Zircalloy- 2 | Lead | 2123 | 600.5 | 2 | [50 empty] | 1.5 | 0.004379104 |  |  |  |  | 98.5 | 0.374204 | [45 empty] | 1
246 | Zircalloy- 2 | Tin | 2123 | 504.9 | 2 | [50 empty] | 1.5 | 0.004379104 |  |  |  |  | 98.5 | 0.374204 | [47 empty] | 1
247 | Zircalloy- 2 | Bismuth | 2123 | 544.7 | 2 | [50 empty] | 1.5 | 0.004379104 |  |  |  |  | 98.5 | 0.374204 | [51 empty] | 1
248 | Zircalloy- 2 | Aluminum | 2123 | 933.5 | 2 | [50 empty] | 1.5 | 0.004379104 |  |  |  |  | 98.5 | 0.374204 | [67 empty] | 1
249 | Zirconium | Gallium | 2128 | 302.8 | 2 | [57 empty] | 1 | [37 empty] | 1
250 | Zirconium | Indium | 2128 | 429.6 | 2 | [57 empty] | 1 | [39 empty] | 1
251 | Zirconium | Mercury | 2128 | 234.2 | 0 | [57 empty] | 1 | [41 empty] | 1
252 | Zirconium | Zinc | 2128 | 692.5 | 2 | [57 empty] | 1 | [43 empty] | 1
253 | Zirconium | Lead | 2128 | 600.5 | 2 | [57 empty] | 1 | [45 empty] | 1
254 | Zirconium | Tin | 2128 | 504.9 | 2 | [57 empty] | 1 | [47 empty] | 1
255 | Zirconium | Bismuth | 2128 | 544.7 | 2 | [57 empty] | 1 | [51 empty] | 1
256 | Zirconium | Aluminum | 2128 | 933.5 | 2 | [57 empty] | 1 | [67 empty] | 1
257 | Carpenter-32 (temperature compensator alloy) | Gallium | 1773 | 302.8 | 3 |  |  |  |  | 32.5 | 0.3103292 | 0.6 | 0.006120783 | [8 empty] | 66.53 | 0.6676699 | 0.12 | 0.005599727 |  |  |  |  | 0.25 | 0.004988689 | [69 empty] | 1
258 | Carpenter-32 (temperature compensator alloy) | Indium | 1773 | 429.6 | 3 |  |  |  |  | 32.5 | 0.269274 | 0.6 | 0.00531103 | [8 empty] | 66.53 | 0.5793401 | 0.12 | 0.004858907 |  |  |  |  | 0.25 | 0.004328707 | [71 empty] | 1
259 | Carpenter-32 (temperature compensator alloy) | Mercury | 1773 | 234.2 | 0 |  |  |  |  | 32.5 | 0.3119801 | 0.6 | 0.006153344 | [8 empty] | 66.53 | 0.6712218 | 0.12 | 0.005629516 |  |  |  |  | 0.25 | 0.005015228 | [73 empty] | 1
260 | Carpenter-32 (temperature compensator alloy) | Zinc | 1773 | 692.5 | 3 |  |  |  |  | 32.5 | 0.3119801 | 0.6 | 0.006153344 | [8 empty] | 66.53 | 0.6712218 | 0.12 | 0.005629516 |  |  |  |  | 0.25 | 0.005015228 | [75 empty] | 1
261 | Carpenter-32 (temperature compensator alloy) | Lead | 1773 | 600.5 | 3 |  |  |  |  | 32.5 | 0.3119801 | 0.6 | 0.006153344 | [8 empty] | 66.53 | 0.6712218 | 0.12 | 0.005629516 |  |  |  |  | 0.25 | 0.005015228 | [77 empty] | 1
262 | Carpenter-32 (temperature compensator alloy) | Tin | 1773 | 504.9 | 3 |  |  |  |  | 32.5 | 0.3119801 | 0.6 | 0.006153344 | [8 empty] | 66.53 | 0.6712218 | 0.12 | 0.005629516 |  |  |  |  | 0.25 | 0.005015228 | [79 empty] | 1
263 | Carpenter-32 (temperature compensator alloy) | Bismuth | 1773 | 544.7 | 3 |  |  |  |  | 32.5 | 0.3119801 | 0.6 | 0.006153344 | [8 empty] | 66.53 | 0.6712218 | 0.12 | 0.005629516 |  |  |  |  | 0.25 | 0.005015228 | [83 empty] | 1
264 | Carpenter-32 (temperature compensator alloy) | Aluminum | 1773 | 933.5 | 3 |  |  |  |  | 32.5 | 0.3119801 | 0.6 | 0.006153344 | [8 empty] | 66.53 | 0.6712218 | 0.12 | 0.005629516 |  |  |  |  | 0.25 | 0.005015228 | [99 empty] | 1
265 | 100% pewter | Gallium | 505 | 302.8 | 0 | [51 empty] | 1 | [43 empty] | 1
266 | 100% pewter | Indium | 505 | 429.6 | 2 | [51 empty] | 1 | [45 empty] | 1
267 | 100% pewter | Mercury | 505 | 234.2 | 0 | [51 empty] | 1 | [47 empty] | 1
273 | Zinc | Gallium | 693 | 302.8 | 2 |  |  |  | 1 | [91 empty] | 1
274 | Zinc | Indium | 693 | 429.6 | 2 |  |  |  | 1 | [93 empty] | 1
275 | Zinc | Mercury | 693 | 234.2 | 0 |  |  |  | 1 | [95 empty] | 1
277 | Zinc | Lead | 693 | 600.5 | 2 |  |  |  | 1 | [99 empty] | 1
278 | Zinc | Tin | 693 | 504.9 | 2 |  |  |  | 1 | [101 empty] | 1
279 | Zinc | Bismuth | 693 | 544.7 | 2 |  |  |  | 1 | [105 empty] | 1
281 | Vanadium | Gallium | 2183 | 302.8 | 3 | [41 empty] | 1 | [53 empty] | 1
282 | Vanadium | Indium | 2183 | 429.6 | 3 | [41 empty] | 1 | [55 empty] | 1
283 | Vanadium | Mercury | 2183 | 234.2 | 3 | [41 empty] | 1 | [57 empty] | 1
284 | Vanadium | Zinc | 2183 | 692.5 | 3 | [41 empty] | 1 | [59 empty] | 1
285 | Vanadium | Lead | 2183 | 600.5 | 3 | [41 empty] | 1 | [61 empty] | 1
286 | Vanadium | Tin | 2183 | 504.9 | 3 | [41 empty] | 1 | [63 empty] | 1
287 | Vanadium | Bismuth | 2183 | 544.7 | 3 | [41 empty] | 1 | [67 empty] | 1
288 | Vanadium | Aluminum | 2183 | 933.5 | 3 | [41 empty] | 1 | [83 empty] | 1
289 | Tantalum | Gallium | 3290 | 302.8 | 3 | [49 empty] | 1 | [45 empty] | 1
290 | Tantalum | Indium | 3290 | 429.6 | 3 | [49 empty] | 1 | [47 empty] | 1
291 | Tantalum | Mercury | 3290 | 234.2 | 0 | [49 empty] | 1 | [49 empty] | 1
292 | Tantalum | Zinc | 3290 | 692.5 | 3 | [49 empty] | 1 | [51 empty] | 1
293 | Tantalum | Lead | 3290 | 600.5 | 3 | [49 empty] | 1 | [53 empty] | 1
294 | Tantalum | Tin | 3290 | 504.9 | 3 | [49 empty] | 1 | [55 empty] | 1
295 | Tantalum | Bismuth | 3290 | 544.7 | 3 | [49 empty] | 1 | [59 empty] | 1
296 | Tantalum | Aluminum | 3290 | 933.5 | 3 | [49 empty] | 1 | [75 empty] | 1
297 | Rhenium | Gallium | 3459 | 302.8 | 3 | [83 empty] | 1 | [11 empty] | 1
298 | Rhenium | Indium | 3459 | 429.6 | 3 | [83 empty] | 1 | [13 empty] | 1
299 | Rhenium | Mercury | 3459 | 234.2 | 3 | [83 empty] | 1 | [15 empty] | 1
300 | Rhenium | Zinc | 3459 | 692.5 | 3 | [83 empty] | 1 | [17 empty] | 1
301 | Rhenium | Lead | 3459 | 600.5 | 3 | [83 empty] | 1 | [19 empty] | 1
302 | Rhenium | Tin | 3459 | 504.9 | 3 | [83 empty] | 1 | [21 empty] | 1
303 | Rhenium | Bismuth | 3459 | 544.7 | 3 | [83 empty] | 1 | [25 empty] | 1
304 | Rhenium | Aluminum | 3459 | 933.5 | 3 | [83 empty] | 1 | [41 empty] | 1
305 | Indium | Gallium | 429 | 302.8 | 0 | [71 empty] | 1 | [23 empty] | 1
307 | Indium | Mercury | 429 | 234.2 | 0 | [71 empty] | 1 | [27 empty] | 1
313 | Bismuth | Gallium | 545 | 302.8 | 2 | [65 empty] | 1 | [29 empty] | 1
314 | Bismuth | Indium | 545 | 429.6 | 2 | [65 empty] | 1 | [31 empty] | 1
315 | Bismuth | Mercury | 545 | 234.2 | 0 | [65 empty] | 1 | [33 empty] | 1
318 | Bismuth | Tin | 545 | 504.9 | 2 | [65 empty] | 1 | [39 empty] | 1
321 | Palladium | Gallium | 1828 | 302.8 | 3 | [63 empty] | 1 | [31 empty] | 1
322 | Palladium | Indium | 1828 | 429.6 | 3 | [63 empty] | 1 | [33 empty] | 1
323 | Palladium | Mercury | 1828 | 234.2 | 0 | [63 empty] | 1 | [35 empty] | 1
324 | Palladium | Zinc | 1828 | 692.5 | 3 | [63 empty] | 1 | [37 empty] | 1
325 | Palladium | Lead | 1828 | 600.5 | 3 | [63 empty] | 1 | [39 empty] | 1
326 | Palladium | Tin | 1828 | 504.9 | 3 | [63 empty] | 1 | [41 empty] | 1
327 | Palladium | Bismuth | 1828 | 544.7 | 3 | [63 empty] | 1 | [45 empty] | 1
328 | Palladium | Aluminum | 1828 | 933.5 | 3 | [63 empty] | 1 | [61 empty] | 1
329 | Be | Gallium | 1560 | 302.8 | 0 | [59 empty] | 1 | [35 empty] | 1
330 | Be | Indium | 1560 | 429.6 | 0 | [59 empty] | 1 | [37 empty] | 1
331 | Be | Mercury | 1560 | 234.2 | 0 | [59 empty] | 1 | [39 empty] | 1
332 | Be | Zinc | 1560 | 692.5 | 2 | [59 empty] | 1 | [41 empty] | 1
333 | Be | Lead | 1560 | 600.5 | 0 | [59 empty] | 1 | [43 empty] | 1
334 | Be | Tin | 1560 | 504.9 | 2 | [59 empty] | 1 | [45 empty] | 1
335 | Be | Bismuth | 1560 | 544.7 | 2 | [59 empty] | 1 | [49 empty] | 1
336 | Be | Aluminum | 1560 | 933.5 | 2 | [59 empty] | 1 | [65 empty] | 1
337 | Commercial Ti | Gallium | 1941 | 302.8 | 3 | [31 empty] | 1 | [63 empty] | 1
338 | Commercial Ti | Indium | 1941 | 429.6 | 3 | [31 empty] | 1 | [65 empty] | 1
339 | Commercial Ti | Mercury | 1941 | 234.2 | 0 | [31 empty] | 1 | [67 empty] | 1
340 | Commercial Ti | Zinc | 1941 | 692.5 | 3 | [31 empty] | 1 | [69 empty] | 1
341 | Commercial Ti | Lead | 1941 | 600.5 | 3 | [31 empty] | 1 | [71 empty] | 1
342 | Commercial Ti | Tin | 1941 | 504.9 | 3 | [31 empty] | 1 | [73 empty] | 1
343 | Commercial Ti | Bismuth | 1941 | 544.7 | 3 | [31 empty] | 1 | [77 empty] | 1
344 | Commercial Ti | Aluminum | 1941 | 933.5 | 3 | [31 empty] | 1 | [93 empty] | 1
345 | Ti-6-4 | Gallium | 1941 | 302.8 | 3 | [10 empty] | 6 | 0.1019532 | [18 empty] | 90 | 0.862045 | [8 empty] | 4 | 0.03600184 | [53 empty] | 1
346 | Ti-6-4 | Indium | 1941 | 429.6 | 3 | [10 empty] | 6 | 0.1019532 | [18 empty] | 90 | 0.862045 | [8 empty] | 4 | 0.03600184 | [55 empty] | 1
347 | Ti-6-4 | Mercury | 1941 | 234.2 | 0 | [10 empty] | 6 | 0.1019532 | [18 empty] | 90 | 0.862045 | [8 empty] | 4 | 0.03600184 | [57 empty] | 1
348 | Ti-6-4 | Zinc | 1941 | 692.5 | 3 | [10 empty] | 6 | 0.1019532 | [18 empty] | 90 | 0.862045 | [8 empty] | 4 | 0.03600184 | [59 empty] | 1
349 | Ti-6-4 | Lead | 1941 | 600.5 | 3 | [10 empty] | 6 | 0.1019532 | [18 empty] | 90 | 0.862045 | [8 empty] | 4 | 0.03600184 | [61 empty] | 1
350 | Ti-6-4 | Tin | 1941 | 504.9 | 3 | [10 empty] | 6 | 0.1019532 | [18 empty] | 90 | 0.862045 | [8 empty] | 4 | 0.03600184 | [63 empty] | 1
351 | Ti-6-4 | Bismuth | 1941 | 544.7 | 3 | [10 empty] | 6 | 0.1019532 | [18 empty] | 90 | 0.862045 | [8 empty] | 4 | 0.03600184 | [67 empty] | 1
352 | Ti-6-4 | Aluminum | 1941 | 933.5 | 3 | [10 empty] | 6 | 0.1019532 | [18 empty] | 90 | 0.862045 | [8 empty] | 4 | 0.03600184 | [83 empty] | 1
361 | B21S | Gallium | 1941 | 302.8 | 3 | [10 empty] | 3 | 0.05675621 | 0 | 0 | 0 | 0 | 0 | 0 | 0 | 0 | 0 | 0 | 0 | 0 | 0.2 | 0.003635081 | 0 | 0 | 15 | 0.0798101 | 78.66 | 0.8388495 | 0.14 | 0.004466572 | 0 | 0 | 0 | 0 | 3 | 0.01648258 | [55 empty] | 1
362 | B21S | Indium | 1941 | 429.6 | 3 | [10 empty] | 3 | 0.05675621 | 0 | 0 | 0 | 0 | 0 | 0 | 0 | 0 | 0 | 0 | 0 | 0 | 0.2 | 0.003635081 | 0 | 0 | 15 | 0.0798101 | 78.66 | 0.8388495 | 0.14 | 0.004466572 | 0 | 0 | 0 | 0 | 3 | 0.01648258 | [57 empty] | 1
363 | B21S | Mercury | 1941 | 234.2 | 0 | [10 empty] | 3 | 0.05675621 | 0 | 0 | 0 | 0 | 0 | 0 | 0 | 0 | 0 | 0 | 0 | 0 | 0.2 | 0.003635081 | 0 | 0 | 15 | 0.0798101 | 78.66 | 0.8388495 | 0.14 | 0.004466572 | 0 | 0 | 0 | 0 | 3 | 0.01648258 | [59 empty] | 1
364 | B21S | Zinc | 1941 | 692.5 | 3 | [10 empty] | 3 | 0.05675621 | 0 | 0 | 0 | 0 | 0 | 0 | 0 | 0 | 0 | 0 | 0 | 0 | 0.2 | 0.003635081 | 0 | 0 | 15 | 0.0798101 | 78.66 | 0.8388495 | 0.14 | 0.004466572 | 0 | 0 | 0 | 0 | 3 | 0.01648258 | [61 empty] | 1
365 | B21S | Lead | 1941 | 600.5 | 3 | [10 empty] | 3 | 0.05675621 | 0 | 0 | 0 | 0 | 0 | 0 | 0 | 0 | 0 | 0 | 0 | 0 | 0.2 | 0.003635081 | 0 | 0 | 15 | 0.0798101 | 78.66 | 0.8388495 | 0.14 | 0.004466572 | 0 | 0 | 0 | 0 | 3 | 0.01648258 | [63 empty] | 1
366 | B21S | Tin | 1941 | 504.9 | 3 | [10 empty] | 3 | 0.05675621 | 0 | 0 | 0 | 0 | 0 | 0 | 0 | 0 | 0 | 0 | 0 | 0 | 0.2 | 0.003635081 | 0 | 0 | 15 | 0.0798101 | 78.66 | 0.8388495 | 0.14 | 0.004466572 | 0 | 0 | 0 | 0 | 3 | 0.01648258 | [65 empty] | 1
367 | B21S | Bismuth | 1941 | 544.7 | 3 | [10 empty] | 3 | 0.05675621 | 0 | 0 | 0 | 0 | 0 | 0 | 0 | 0 | 0 | 0 | 0 | 0 | 0.2 | 0.003635081 | 0 | 0 | 15 | 0.0798101 | 78.66 | 0.8388495 | 0.14 | 0.004466572 | 0 | 0 | 0 | 0 | 3 | 0.01648258 | [69 empty] | 1
368 | B21S | Aluminum | 1941 | 933.5 | 3 | [10 empty] | 3 | 0.05675621 | 0 | 0 | 0 | 0 | 0 | 0 | 0 | 0 | 0 | 0 | 0 | 0 | 0.2 | 0.003635081 | 0 | 0 | 15 | 0.0798101 | 78.66 | 0.8388495 | 0.14 | 0.004466572 | 0 | 0 | 0 | 0 | 3 | 0.01648258 | [85 empty] | 1
369 | 6242 | Gallium | 1941 | 302.8 | 3 | [10 empty] | 6 | 0.1057885 | [12 empty] | 0.1 | 0.001693866 |  |  | 2 | 0.009917257 | 85.9 | 0.8537255 | [18 empty] | 2 | 0.008015008 |  |  |  |  | 4 | 0.0208599 | [37 empty] | 1
370 | 6242 | Indium | 1941 | 429.6 | 3 | [10 empty] | 6 | 0.1057885 | [12 empty] | 0.1 | 0.001693866 |  |  | 2 | 0.009917257 | 85.9 | 0.8537255 | [18 empty] | 2 | 0.008015008 |  |  |  |  | 4 | 0.0208599 | [39 empty] | 1
371 | 6242 | Mercury | 1941 | 234.2 | 0 | [10 empty] | 6 | 0.1057885 | [12 empty] | 0.1 | 0.001693866 |  |  | 2 | 0.009917257 | 85.9 | 0.8537255 | [18 empty] | 2 | 0.008015008 |  |  |  |  | 4 | 0.0208599 | [41 empty] | 1
372 | 6242 | Zinc | 1941 | 692.5 | 3 | [10 empty] | 6 | 0.1057885 | [12 empty] | 0.1 | 0.001693866 |  |  | 2 | 0.009917257 | 85.9 | 0.8537255 | [18 empty] | 2 | 0.008015008 |  |  |  |  | 4 | 0.0208599 | [43 empty] | 1
373 | 6242 | Lead | 1941 | 600.5 | 3 | [10 empty] | 6 | 0.1057885 | [12 empty] | 0.1 | 0.001693866 |  |  | 2 | 0.009917257 | 85.9 | 0.8537255 | [18 empty] | 2 | 0.008015008 |  |  |  |  | 4 | 0.0208599 | [45 empty] | 1
374 | 6242 | Tin | 1941 | 504.9 | 3 | [10 empty] | 6 | 0.1057885 | [12 empty] | 0.1 | 0.001693866 |  |  | 2 | 0.009917257 | 85.9 | 0.8537255 | [18 empty] | 2 | 0.008015008 |  |  |  |  | 4 | 0.0208599 | [47 empty] | 1
375 | 6242 | Bismuth | 1941 | 544.7 | 3 | [10 empty] | 6 | 0.1057885 | [12 empty] | 0.1 | 0.001693866 |  |  | 2 | 0.009917257 | 85.9 | 0.8537255 | [18 empty] | 2 | 0.008015008 |  |  |  |  | 4 | 0.0208599 | [51 empty] | 1
376 | 6242 | Aluminum | 1941 | 933.5 | 3 | [10 empty] | 6 | 0.1057885 | [12 empty] | 0.1 | 0.001693866 |  |  | 2 | 0.009917257 | 85.9 | 0.8537255 | [18 empty] | 2 | 0.008015008 |  |  |  |  | 4 | 0.0208599 | [67 empty] | 1

## Thermal
Base Metal | Base Metal Tm | e/a ratio (s) | Liquid Metal | Liquid Metal Tm | e/a ratio (l) | Tc (start) | Normal behavior Intersect | Mean Tc | Width of Transition | Mean/Tm (s) | Grain Size (m) | Strain rate /sec | Bulk Phase | Crystal Structure | Tc/Tm(l) | Cu wt%(s) | Cu a%(s) | Zn wt%(s) | Zn a%(s) | Ni wt%(s) | Ni a%(s) | Mn wt%(s) | Mn a%(s) | Ag wt%(s) | Ag a%(s) | Al wt%(s) | Al a%(s) | Mg wt%(s) | Mg a%(s) | Cd wt%(s) | Cd a%(s) | Fe wt%(s) | Fe a%(s) | C wt%(s) | C a%(s) | P wt%(s) | P a%(s) | S wt%(s) | S a%(s) | Si wt%(s) | Si a%(s) | Cr wt%(s) | Cr a%(s) | Mo wt%(s) | Mo a%(s) | Ti wt%(s) | Ti a%(s) | O wt%(s) | O a%(s) | H wt%(s) | H a%(s) | N wt%(s) | N a%(s) | Nb wt%(s) | Nb a%(s) | V wt%(s) | V a%(s) | Co wt(s) | Co a%(s) | Ga wt%(l) | Ga a%(l) | In wt%(l) | In a%(l) | Hg wt%(l) | Hg a%(l) | Zn wt%(l) | Zn a%(l) | Pb wt%(l) | Pb a%(l) | Sn wt%(l) | Sn a%(l) | Sb wt%(l) | Sb a%(l) | Bi wt%(l) | Bi a%(l) | Cd wt%(l) | Cd a%(l) | Cu wt%(l) | Cu a%(l) | Bibliographic info |  | mass Cu | Valance Cu | mass Zn | val. Zn | mass Ni | val. Ni | mass Mn | val. Mn | mass Ag | val Ag. | mass Al | Val Al | mass Mg | val Mg | Mass Cd | Val Cd | Mass Ga | Val Ga | Mass In | Val In | Mass Hg | Val Hg
Brass | 1173 | 1.457089 | Gallium | 302.76 | 3 | 312 | 406 | 359 | 94 | 0.3060529 | 0.00012 | 0.02 | Beta Cu | CL | 1.185758 | 55 | 0.5429105 | 45 | 0.4570895 | 0 | 0 | 0 | 0 | 0 | 0 | 0 | 0 | 0 | 0 | 0 | 0 | 0 | 0 | 0 | 0 | 0 | 0 | 0 | 0 | 0 | 0 | 0 | 0 | 0 | 0 | 0 | 0 | 0 | 0 | 0 | 0 | 0 | 0 | 0 | 0 | 0 | 0 | 0 | 0 | 100 | 1 | 0 | 0 | 0 | 0 | 0 | 0 | 0 | 0 | 0 | 0 | 0 | 0 | 0 | 0 | 0 | 0 | 0 | 0 | Embrittlement of beta-brass alloys by liquid metals and aqueous ammonia - Shea and Stoloff |  | 63.546 | 1 | 65.39 | 2 | 58.6934 | 0 | 54.938 | 2 | 107.8682 | 1 | 26.982 | 3 | 24.305 | 2 | 112.411 | 2 | 69.723 | 3 | 114.818 | 3 | 200.59 | 2
Brass | 1173 | 1.469632 | Gallium | 302.76 | 3 | 298 | 399 | 348.5 | 101 | 0.2971014 | 0.00012 | 0.02 | Gamma Cu | cubic | 1.151077 | 50 | 0.4938752 | 48 | 0.4878784 | 2 | 0.03562912 | 0 | 0 | 0 | 0 | 0 | 0 | 0 | 0 | 0 | 0 | 0 | 0 | 0 | 0 | 0 | 0 | 0 | 0 | 0 | 0 | 0 | 0 | 0 | 0 | 0 | 0 | 0 | 0 | 0 | 0 | 0 | 0 | 0 | 0 | 0 | 0 | 0 | 0 | 100 | 1 | 0 | 0 | 0 | 0 | 0 | 0 | 0 | 0 | 0 | 0 | 0 | 0 | 0 | 0 | 0 | 0 | 0 | 0 | Embrittlement of beta-brass alloys by liquid metals and aqueous ammonia - Shea and Stoloff
Brass | 1173 | 1.505548 | Gallium | 302.76 | 3 | 424 | 498 | 461 | 74 | 0.3930094 | 0.00012 | 0.02 | Gamma Cu | cubic | 1.522658 | 50 | 0.4944524 | 48 | 0.4884486 | 0 | 0 | 2 | 0.01709894 | 0 | 0 | 0 | 0 | 0 | 0 | 0 | 0 | 0 | 0 | 0 | 0 | 0 | 0 | 0 | 0 | 0 | 0 | 0 | 0 | 0 | 0 | 0 | 0 | 0 | 0 | 0 | 0 | 0 | 0 | 0 | 0 | 0 | 0 | 0 | 0 | 100 | 1 | 0 | 0 | 0 | 0 | 0 | 0 | 0 | 0 | 0 | 0 | 0 | 0 | 0 | 0 | 0 | 0 | 0 | 0 | Embrittlement of beta-brass alloys by liquid metals and aqueous ammonia - Shea and Stoloff
Brass | 1173 | 1.503123 | Gallium | 302.76 | 3 | 465 | 526 | 495.5 | 61 | 0.4224211 | 0.00012 | 0.02 | Gamma Cu | cubic | 1.63661 | 50 | 0.496877 | 45 | 0.460166 | 0 | 0 | 5 | 0.04295696 | 0 | 0 | 0 | 0 | 0 | 0 | 0 | 0 | 0 | 0 | 0 | 0 | 0 | 0 | 0 | 0 | 0 | 0 | 0 | 0 | 0 | 0 | 0 | 0 | 0 | 0 | 0 | 0 | 0 | 0 | 0 | 0 | 0 | 0 | 0 | 0 | 100 | 1 | 0 | 0 | 0 | 0 | 0 | 0 | 0 | 0 | 0 | 0 | 0 | 0 | 0 | 0 | 0 | 0 | 0 | 0 | Embrittlement of beta-brass alloys by liquid metals and aqueous ammonia - Shea and Stoloff |  | Mass Fe | Valence Fe | Mass C | Valence C | Mass P | Valence P | Mass S | Valence S
Aluminum | 933.47 | 3 | Mercury | 234.32 | 2 | 253 | 307 | 280 | 54 | 0.2999561 | 0.001 | 0.2 | Aluminum | cF | 1.194947 | 0 | 0 | 0 | 0 | 0 | 0 | 0 | 0 | 0 | 0 | 100 | 1 | 0 | 0 | 0 | 0 | 0 | 0 | 0 | 0 | 0 | 0 | 0 | 0 | 0 | 0 | 0 | 0 | 0 | 0 | 0 | 0 | 0 | 0 | 0 | 0 | 0 | 0 | 0 | 0 | 0 | 0 | 0 | 0 | 0 | 0 | 0 | 0 | 100 | 1 | 0 | 0 | 0 | 0 | 0 | 0 | 0 | 0 | 0 | 0 | 0 | 0 | 0 | 0 | Temperature sensitive embrittlement of FCC metals by liquid metal solutions - Preece and Westwood |  | 55.845 | 2 | 12.01 | 4 | 30.97 | 5 | 32.066 | 6
Aluminum | 933.47 | 3 | Hg-Ga Soln | 256 | 2.01 | 271 | 397 | 334 | 126 | 0.3578048 | 0.001 | 0.2 | Aluminum | cF | 1.3046875 | 0 | 0 | 0 | 0 | 0 | 0 | 0 | 0 | 0 | 0 | 100 | 1 | 0 | 0 | 0 | 0 | 0 | 0 | 0 | 0 | 0 | 0 | 0 | 0 | 0 | 0 | 0 | 0 | 0 | 0 | 0 | 0 | 0 | 0 | 0 | 0 | 0 | 0 | 0 | 0 | 0 | 0 | 0 | 0 | 0.3498722 | 0.01 | 0 | 0 | 99.65013 | 0.99 | 0 | 0 | 0 | 0 | 0 | 0 | 0 | 0 | 0 | 0 | 0 | 0 | 0 | 0 | Temperature sensitive embrittlement of FCC metals by liquid metal solutions - Preece and Westwood
Aluminum | 933.47 | 3 | Hg-Ga Soln | 281 | 2.02 | 297 | 452 | 374.5 | 155 | 0.4011913 | 0.001 | 0.2 | Aluminum | cF | 1.33274 | 0 | 0 | 0 | 0 | 0 | 0 | 0 | 0 | 0 | 0 | 100 | 1 | 0 | 0 | 0 | 0 | 0 | 0 | 0 | 0 | 0 | 0 | 0 | 0 | 0 | 0 | 0 | 0 | 0 | 0 | 0 | 0 | 0 | 0 | 0 | 0 | 0 | 0 | 0 | 0 | 0 | 0 | 0 | 0 | 0.70437 | 0.02 | 0 | 0 | 99.29563 | 0.98 | 0 | 0 | 0 | 0 | 0 | 0 | 0 | 0 | 0 | 0 | 0 | 0 | 0 | 0 | Temperature sensitive embrittlement of FCC metals by liquid metal solutions - Preece and Westwood
Aluminum | 933.47 | 3 | Hg-Ga Soln | 293 | 2.03 | 330 | 478 | 404 | 148 | 0.4327938 | 0.001 | 0.2 | Aluminum | cF | 1.37884 | 0 | 0 | 0 | 0 | 0 | 0 | 0 | 0 | 0 | 0 | 100 | 1 | 0 | 0 | 0 | 0 | 0 | 0 | 0 | 0 | 0 | 0 | 0 | 0 | 0 | 0 | 0 | 0 | 0 | 0 | 0 | 0 | 0 | 0 | 0 | 0 | 0 | 0 | 0 | 0 | 0 | 0 | 0 | 0 | 1.063586 | 0.03 | 0 | 0 | 98.93641 | 0.97 | 0 | 0 | 0 | 0 | 0 | 0 | 0 | 0 | 0 | 0 | 0 | 0 | 0 | 0 | Temperature sensitive embrittlement of FCC metals by liquid metal solutions - Preece and Westwood |  | Mass Si | Valence Si | Mass Cr | Valence Cr | Mass Mo | Valence Mo | Mass Pb | Valence Pb
Aluminum | 933.47 | 3 | Hg-Ga Soln | 311 | 2.04 | 360 | 500 | 430 | 140 | 0.4606468 | 0.001 | 0.2 | Aluminum | cF | 1.382637 | 0 | 0 | 0 | 0 | 0 | 0 | 0 | 0 | 0 | 0 | 100 | 1 | 0 | 0 | 0 | 0 | 0 | 0 | 0 | 0 | 0 | 0 | 0 | 0 | 0 | 0 | 0 | 0 | 0 | 0 | 0 | 0 | 0 | 0 | 0 | 0 | 0 | 0 | 0 | 0 | 0 | 0 | 0 | 0 | 1.427614 | 0.04 | 0 | 0 | 98.57239 | 0.96 | 0 | 0 | 0 | 0 | 0 | 0 | 0 | 0 | 0 | 0 | 0 | 0 | 0 | 0 | Temperature sensitive embrittlement of FCC metals by liquid metal solutions - Preece and Westwood |  | 28.0855 | 4 | 51.9961 | 1 | 95.94 | 1 | 207.2 | 4
Silver | 1234.93 | 1 | Gallium | 302.76 | 3 | 331 | 397 | 364 | 66 | 0.2947535 | 0.000125 | 0.2 | silver | cF | 1.202272 | 0 | 0 | 0 | 0 | 0 | 0 | 0 | 0 | 100 | 1 | 0 | 0 | 0 | 0 | 0 | 0 | 0 | 0 | 0 | 0 | 0 | 0 | 0 | 0 | 0 | 0 | 0 | 0 | 0 | 0 | 0 | 0 | 0 | 0 | 0 | 0 | 0 | 0 | 0 | 0 | 0 | 0 | 0 | 0 | 100 | 1 | 0 | 0 | 0 | 0 | 0 | 0 | 0 | 0 | 0 | 0 | 0 | 0 | 0 | 0 | 0 | 0 | 0 | 0 | Temperature sensitive embrittlement of FCC metals by liquid metal solutions - Preece and Westwood
Silver | 1234.93 | 1 | Mercury | 234.32 | 2 | 263 | 342 | 302.5 | 79 | 0.2449532 | 0.000125 | 0.2 | silver | cF | 1.29097 | 0 | 0 | 0 | 0 | 0 | 0 | 0 | 0 | 100 | 1 | 0 | 0 | 0 | 0 | 0 | 0 | 0 | 0 | 0 | 0 | 0 | 0 | 0 | 0 | 0 | 0 | 0 | 0 | 0 | 0 | 0 | 0 | 0 | 0 | 0 | 0 | 0 | 0 | 0 | 0 | 0 | 0 | 0 | 0 | 0 | 0 | 0 | 0 | 100 | 1 | 0 | 0 | 0 | 0 | 0 | 0 | 0 | 0 | 0 | 0 | 0 | 0 | 0 | 0 | Temperature sensitive embrittlement of FCC metals by liquid metal solutions - Preece and Westwood |  | Mass Sn | Valence Sn | Mass Sb | Valence Sb | Mass Bi | Valence Bi | Mass Cd | Valence Cd
Silver | 1234.93 | 1 | Hg-In Soln | 253 | 2.2 | 261 | 333 | 297 | 72 | 0.2404995 | 0.000125 | 0.2 | silver | cF | 1.173913 | 0 | 0 | 0 | 0 | 0 | 0 | 0 | 0 | 100 | 1 | 0 | 0 | 0 | 0 | 0 | 0 | 0 | 0 | 0 | 0 | 0 | 0 | 0 | 0 | 0 | 0 | 0 | 0 | 0 | 0 | 0 | 0 | 0 | 0 | 0 | 0 | 0 | 0 | 0 | 0 | 0 | 0 | 0 | 0 | 0 | 0 | 12.51862 | 0.2 | 87.48138 | 0.8 | 0 | 0 | 0 | 0 | 0 | 0 | 0 | 0 | 0 | 0 | 0 | 0 | 0 | 0 | Temperature sensitive embrittlement of FCC metals by liquid metal solutions - Preece and Westwood |  | 118.71 | 4 | 121.76 | 5 | 208.98 | 5 | 112.411 | 2
Silver | 1234.93 | 1 | Hg-In Soln | 238 | 2.4 | 254 | 313 | 283.5 | 59 | 0.2295677 | 0.000125 | 0.2 | silver | cF | 1.191176 | 0 | 0 | 0 | 0 | 0 | 0 | 0 | 0 | 100 | 1 | 0 | 0 | 0 | 0 | 0 | 0 | 0 | 0 | 0 | 0 | 0 | 0 | 0 | 0 | 0 | 0 | 0 | 0 | 0 | 0 | 0 | 0 | 0 | 0 | 0 | 0 | 0 | 0 | 0 | 0 | 0 | 0 | 0 | 0 | 0 | 0 | 27.6202 | 0.4 | 72.3798 | 0.6 | 0 | 0 | 0 | 0 | 0 | 0 | 0 | 0 | 0 | 0 | 0 | 0 | 0 | 0 | Temperature sensitive embrittlement of FCC metals by liquid metal solutions - Preece and Westwood
Silver | 1234.93 | 1 | Hg-In Soln | 243 | 2.6 | 248 | 273 | 260.5 | 25 | 0.2109431 | 0.000125 | 0.2 | silver | cF | 1.072016 | 0 | 0 | 0 | 0 | 0 | 0 | 0 | 0 | 100 | 1 | 0 | 0 | 0 | 0 | 0 | 0 | 0 | 0 | 0 | 0 | 0 | 0 | 0 | 0 | 0 | 0 | 0 | 0 | 0 | 0 | 0 | 0 | 0 | 0 | 0 | 0 | 0 | 0 | 0 | 0 | 0 | 0 | 0 | 0 | 0 | 0 | 46.19612 | 0.6 | 53.80388 | 0.4 | 0 | 0 | 0 | 0 | 0 | 0 | 0 | 0 | 0 | 0 | 0 | 0 | 0 | 0 | Temperature sensitive embrittlement of FCC metals by liquid metal solutions - Preece and Westwood |  | Mass Ti | Valence Ti | Mass O | Valence O | Mass H | Valence H | Mass N | Valence N
Silver | 1234.93 | 1 | Gallium | 302.76 | 3 | 335 | 397 | 366 | 62 | 0.2963731 | 0.000125 | 0.2 | silver | cF | 1.208878 | 0 | 0 | 0 | 0 | 0 | 0 | 0 | 0 | 100 | 1 | 0 | 0 | 0 | 0 | 0 | 0 | 0 | 0 | 0 | 0 | 0 | 0 | 0 | 0 | 0 | 0 | 0 | 0 | 0 | 0 | 0 | 0 | 0 | 0 | 0 | 0 | 0 | 0 | 0 | 0 | 0 | 0 | 0 | 0 | 100 | 1 | 0 | 0 | 0 | 0 | 0 | 0 | 0 | 0 | 0 | 0 | 0 | 0 | 0 | 0 | 0 | 0 | 0 | 0 | Temperature sensitive embrittlement of FCC metals by liquid metal solutions - Preece and Westwood |  | 47.867 | 2 | 16 | 6 | 1.01 | 1 | 14.01 | 5
Silver | 1234.93 | 1 | Gallium | 302.76 | 3 | 334 | 377 | 355.5 | 43 | 0.2878706 | 1.5e-05 | 0.2 | silver | cF | 1.174197 | 0 | 0 | 0 | 0 | 0 | 0 | 0 | 0 | 100 | 1 | 0 | 0 | 0 | 0 | 0 | 0 | 0 | 0 | 0 | 0 | 0 | 0 | 0 | 0 | 0 | 0 | 0 | 0 | 0 | 0 | 0 | 0 | 0 | 0 | 0 | 0 | 0 | 0 | 0 | 0 | 0 | 0 | 0 | 0 | 100 | 1 | 0 | 0 | 0 | 0 | 0 | 0 | 0 | 0 | 0 | 0 | 0 | 0 | 0 | 0 | 0 | 0 | 0 | 0 | Temperature sensitive embrittlement of FCC metals by liquid metal solutions - Preece and Westwood
Silver | 1234.93 | 1 | Gallium | 302.76 | 3 | 331 | 374 | 352.5 | 43 | 0.2854413 | 5e-06 | 0.2 | silver | cF | 1.164289 | 0 | 0 | 0 | 0 | 0 | 0 | 0 | 0 | 100 | 1 | 0 | 0 | 0 | 0 | 0 | 0 | 0 | 0 | 0 | 0 | 0 | 0 | 0 | 0 | 0 | 0 | 0 | 0 | 0 | 0 | 0 | 0 | 0 | 0 | 0 | 0 | 0 | 0 | 0 | 0 | 0 | 0 | 0 | 0 | 100 | 1 | 0 | 0 | 0 | 0 | 0 | 0 | 0 | 0 | 0 | 0 | 0 | 0 | 0 | 0 | 0 | 0 | 0 | 0 | Temperature sensitive embrittlement of FCC metals by liquid metal solutions - Preece and Westwood |  | Mass Nb | Valence Nb | Mass V | Valence V | Mass Co | Valence Co
Silver | 1234.93 | 1 | Mercury | 234.32 | 2 | 285 | 340 | 312.5 | 55 | 0.2530508 | 0.000125 | 0.2 | silver | cF | 1.333646 | 0 | 0 | 0 | 0 | 0 | 0 | 0 | 0 | 100 | 1 | 0 | 0 | 0 | 0 | 0 | 0 | 0 | 0 | 0 | 0 | 0 | 0 | 0 | 0 | 0 | 0 | 0 | 0 | 0 | 0 | 0 | 0 | 0 | 0 | 0 | 0 | 0 | 0 | 0 | 0 | 0 | 0 | 0 | 0 | 0 | 0 | 0 | 0 | 100 | 1 | 0 | 0 | 0 | 0 | 0 | 0 | 0 | 0 | 0 | 0 | 0 | 0 | 0 | 0 | Temperature sensitive embrittlement of FCC metals by liquid metal solutions - Preece and Westwood |  | 92.91 | 5 | 50.94 | 5 | 58.93 | 1
Silver | 1234.93 | 1 | Mercury | 234.32 | 2 | 285 | 326 | 305.5 | 41 | 0.2473824 | 1.5e-05 | 0.2 | silver | cF | 1.303773 | 0 | 0 | 0 | 0 | 0 | 0 | 0 | 0 | 100 | 1 | 0 | 0 | 0 | 0 | 0 | 0 | 0 | 0 | 0 | 0 | 0 | 0 | 0 | 0 | 0 | 0 | 0 | 0 | 0 | 0 | 0 | 0 | 0 | 0 | 0 | 0 | 0 | 0 | 0 | 0 | 0 | 0 | 0 | 0 | 0 | 0 | 0 | 0 | 100 | 1 | 0 | 0 | 0 | 0 | 0 | 0 | 0 | 0 | 0 | 0 | 0 | 0 | 0 | 0 | Temperature sensitive embrittlement of FCC metals by liquid metal solutions - Preece and Westwood
Silver | 1234.93 | 1 | Mercury | 234.32 | 2 | 266 | 306 | 286 | 40 | 0.2315921 | 5e-06 | 0.2 | silver | cF | 1.220553 | 0 | 0 | 0 | 0 | 0 | 0 | 0 | 0 | 100 | 1 | 0 | 0 | 0 | 0 | 0 | 0 | 0 | 0 | 0 | 0 | 0 | 0 | 0 | 0 | 0 | 0 | 0 | 0 | 0 | 0 | 0 | 0 | 0 | 0 | 0 | 0 | 0 | 0 | 0 | 0 | 0 | 0 | 0 | 0 | 0 | 0 | 0 | 0 | 100 | 1 | 0 | 0 | 0 | 0 | 0 | 0 | 0 | 0 | 0 | 0 | 0 | 0 | 0 | 0 | Temperature sensitive embrittlement of FCC metals by liquid metal solutions - Preece and Westwood
Brass | 1273 | 1.306041 | Mercury | 234.32 | 2 | 535 | 614 | 574.5 | 79 | 0.4512962 | 5e-05 | 0.2 | Alpha Cu | cF | 2.451775 | 70 | 0.6939587 | 30 | 0.3060413 | 0 | 0 | 0 | 0 | 0 | 0 | 0 | 0 | 0 | 0 | 0 | 0 | 0 | 0 | 0 | 0 | 0 | 0 | 0 | 0 | 0 | 0 | 0 | 0 | 0 | 0 | 0 | 0 | 0 | 0 | 0 | 0 | 0 | 0 | 0 | 0 | 0 | 0 | 0 | 0 | 0 | 0 | 0 | 0 | 100 | 1 | 0 | 0 | 0 | 0 | 0 | 0 | 0 | 0 | 0 | 0 | 0 | 0 | 0 | 0 | Temperature sensitive embrittlement of FCC metals by liquid metal solutions - Preece and Westwood
Brass | 1273 | 1.306041 | Hg-In Soln | 238 | 2.3 | 537 | 584 | 560.5 | 47 | 0.4402985 | 5e-05 | 0.2 | Alpha Cu | cF | 2.355042 | 70 | 0.6939587 | 30 | 0.3060413 | 0 | 0 | 0 | 0 | 0 | 0 | 0 | 0 | 0 | 0 | 0 | 0 | 0 | 0 | 0 | 0 | 0 | 0 | 0 | 0 | 0 | 0 | 0 | 0 | 0 | 0 | 0 | 0 | 0 | 0 | 0 | 0 | 0 | 0 | 0 | 0 | 0 | 0 | 0 | 0 | 0 | 0 | 19.69903 | 0.3 | 80.30097 | 0.7 | 0 | 0 | 0 | 0 | 0 | 0 | 0 | 0 | 0 | 0 | 0 | 0 | 0 | 0 | Temperature sensitive embrittlement of FCC metals by liquid metal solutions - Preece and Westwood
Brass | 1273 | 1.306041 | Hg-In Soln | 243 | 2.4 | 533 | 567 | 550 | 34 | 0.4320503 | 5e-05 | 0.2 | Alpha Cu | cF | 2.263374 | 70 | 0.6939587 | 30 | 0.3060413 | 0 | 0 | 0 | 0 | 0 | 0 | 0 | 0 | 0 | 0 | 0 | 0 | 0 | 0 | 0 | 0 | 0 | 0 | 0 | 0 | 0 | 0 | 0 | 0 | 0 | 0 | 0 | 0 | 0 | 0 | 0 | 0 | 0 | 0 | 0 | 0 | 0 | 0 | 0 | 0 | 0 | 0 | 27.6202 | 0.4 | 72.3798 | 0.6 | 0 | 0 | 0 | 0 | 0 | 0 | 0 | 0 | 0 | 0 | 0 | 0 | 0 | 0 | Temperature sensitive embrittlement of FCC metals by liquid metal solutions - Preece and Westwood
Brass | 1273 | 1.306041 | Hg-In Soln | 253 | 2.5 | 383 | 470 | 426.5 | 87 | 0.3350353 | 5e-05 | 0.2 | Alpha Cu | cF | 1.685771 | 70 | 0.6939587 | 30 | 0.3060413 | 0 | 0 | 0 | 0 | 0 | 0 | 0 | 0 | 0 | 0 | 0 | 0 | 0 | 0 | 0 | 0 | 0 | 0 | 0 | 0 | 0 | 0 | 0 | 0 | 0 | 0 | 0 | 0 | 0 | 0 | 0 | 0 | 0 | 0 | 0 | 0 | 0 | 0 | 0 | 0 | 0 | 0 | 36.40301 | 0.5 | 63.59699 | 0.5 | 0 | 0 | 0 | 0 | 0 | 0 | 0 | 0 | 0 | 0 | 0 | 0 | 0 | 0 | Temperature sensitive embrittlement of FCC metals by liquid metal solutions - Preece and Westwood
Brass | 1273 | 1.306041 | Hg-In Soln | 243 | 2.6 | 331 | 412 | 371.5 | 81 | 0.2918303 | 5e-05 | 0.2 | Alpha Cu | cF | 1.528807 | 70 | 0.6939587 | 30 | 0.3060413 | 0 | 0 | 0 | 0 | 0 | 0 | 0 | 0 | 0 | 0 | 0 | 0 | 0 | 0 | 0 | 0 | 0 | 0 | 0 | 0 | 0 | 0 | 0 | 0 | 0 | 0 | 0 | 0 | 0 | 0 | 0 | 0 | 0 | 0 | 0 | 0 | 0 | 0 | 0 | 0 | 0 | 0 | 46.19612 | 0.6 | 53.80388 | 0.4 | 0 | 0 | 0 | 0 | 0 | 0 | 0 | 0 | 0 | 0 | 0 | 0 | 0 | 0 | Temperature sensitive embrittlement of FCC metals by liquid metal solutions - Preece and Westwood
Brass | 1273 | 1.306041 | Hg-In Soln | 303 | 2.7 | 315 | 361 | 338 | 46 | 0.2655145 | 5e-05 | 0.2 | Alpha Cu | cF | 1.115512 | 70 | 0.6939587 | 30 | 0.3060413 | 0 | 0 | 0 | 0 | 0 | 0 | 0 | 0 | 0 | 0 | 0 | 0 | 0 | 0 | 0 | 0 | 0 | 0 | 0 | 0 | 0 | 0 | 0 | 0 | 0 | 0 | 0 | 0 | 0 | 0 | 0 | 0 | 0 | 0 | 0 | 0 | 0 | 0 | 0 | 0 | 0 | 0 | 57.18451 | 0.7 | 42.81549 | 0.3 | 0 | 0 | 0 | 0 | 0 | 0 | 0 | 0 | 0 | 0 | 0 | 0 | 0 | 0 | Temperature sensitive embrittlement of FCC metals by liquid metal solutions - Preece and Westwood
Brass | 1273 | 1.306041 | Mercury | 234.32 | 2 | 383 | 473 | 428 | 90 | 0.3362137 | 3e-06 |  | Alpha Cu | cF | 1.826562 | 70 | 0.6939587 | 30 | 0.3060413 | 0 | 0 | 0 | 0 | 0 | 0 | 0 | 0 | 0 | 0 | 0 | 0 | 0 | 0 | 0 | 0 | 0 | 0 | 0 | 0 | 0 | 0 | 0 | 0 | 0 | 0 | 0 | 0 | 0 | 0 | 0 | 0 | 0 | 0 | 0 | 0 | 0 | 0 | 0 | 0 | 0 | 0 | 0 | 0 | 100 | 1 | 0 | 0 | 0 | 0 | 0 | 0 | 0 | 0 | 0 | 0 | 0 | 0 | 0 | 0 | Embrittlement by Liquid Metals -Rostoker, McCaughey, and Markus
Brass | 1273 | 1.306041 | Mercury | 234.32 | 2 | 433 | 503 | 468 | 70 | 0.3676355 | 7e-06 |  | Alpha Cu | cF | 1.997269 | 70 | 0.6939587 | 30 | 0.3060413 | 0 | 0 | 0 | 0 | 0 | 0 | 0 | 0 | 0 | 0 | 0 | 0 | 0 | 0 | 0 | 0 | 0 | 0 | 0 | 0 | 0 | 0 | 0 | 0 | 0 | 0 | 0 | 0 | 0 | 0 | 0 | 0 | 0 | 0 | 0 | 0 | 0 | 0 | 0 | 0 | 0 | 0 | 0 | 0 | 100 | 1 | 0 | 0 | 0 | 0 | 0 | 0 | 0 | 0 | 0 | 0 | 0 | 0 | 0 | 0 | Embrittlement by Liquid Metals -Rostoker, McCaughey, and Markus
Brass | 1273 | 1.306041 | Mercury | 234.32 | 2 | 513 | 548 | 530.5 | 35 | 0.4167321 | 1.7e-05 |  | Alpha Cu | cF | 2.263998 | 70 | 0.6939587 | 30 | 0.3060413 | 0 | 0 | 0 | 0 | 0 | 0 | 0 | 0 | 0 | 0 | 0 | 0 | 0 | 0 | 0 | 0 | 0 | 0 | 0 | 0 | 0 | 0 | 0 | 0 | 0 | 0 | 0 | 0 | 0 | 0 | 0 | 0 | 0 | 0 | 0 | 0 | 0 | 0 | 0 | 0 | 0 | 0 | 0 | 0 | 100 | 1 | 0 | 0 | 0 | 0 | 0 | 0 | 0 | 0 | 0 | 0 | 0 | 0 | 0 | 0 | Embrittlement by Liquid Metals -Rostoker, McCaughey, and Markus
Brass | 1273 | 1.306041 | Mercury | 234.32 | 2 | 553 | 573 | 563 | 20 | 0.4422624 | 2.9e-05 |  | Alpha Cu | cF | 2.402697 | 70 | 0.6939587 | 30 | 0.3060413 | 0 | 0 | 0 | 0 | 0 | 0 | 0 | 0 | 0 | 0 | 0 | 0 | 0 | 0 | 0 | 0 | 0 | 0 | 0 | 0 | 0 | 0 | 0 | 0 | 0 | 0 | 0 | 0 | 0 | 0 | 0 | 0 | 0 | 0 | 0 | 0 | 0 | 0 | 0 | 0 | 0 | 0 | 0 | 0 | 100 | 1 | 0 | 0 | 0 | 0 | 0 | 0 | 0 | 0 | 0 | 0 | 0 | 0 | 0 | 0 | Embrittlement by Liquid Metals -Rostoker, McCaughey, and Markus
Brass | 1273 | 1.306041 | Mercury | 234.32 | 2 | 593 | 613 | 603 | 20 | 0.4736842 | 5.5e-05 |  | Alpha Cu | cF | 2.573404 | 70 | 0.6939587 | 30 | 0.3060413 | 0 | 0 | 0 | 0 | 0 | 0 | 0 | 0 | 0 | 0 | 0 | 0 | 0 | 0 | 0 | 0 | 0 | 0 | 0 | 0 | 0 | 0 | 0 | 0 | 0 | 0 | 0 | 0 | 0 | 0 | 0 | 0 | 0 | 0 | 0 | 0 | 0 | 0 | 0 | 0 | 0 | 0 | 0 | 0 | 100 | 1 | 0 | 0 | 0 | 0 | 0 | 0 | 0 | 0 | 0 | 0 | 0 | 0 | 0 | 0 | Embrittlement by Liquid Metals -Rostoker, McCaughey, and Markus
Brass | 1273 | 1.306041 | Mercury | 234.32 | 2 | 773 | 773 | 773 | 0 | 0.607227 | 0.000265 |  | Alpha Cu | cF | 3.298907 | 70 | 0.6939587 | 30 | 0.3060413 | 0 | 0 | 0 | 0 | 0 | 0 | 0 | 0 | 0 | 0 | 0 | 0 | 0 | 0 | 0 | 0 | 0 | 0 | 0 | 0 | 0 | 0 | 0 | 0 | 0 | 0 | 0 | 0 | 0 | 0 | 0 | 0 | 0 | 0 | 0 | 0 | 0 | 0 | 0 | 0 | 0 | 0 | 0 | 0 | 100 | 1 | 0 | 0 | 0 | 0 | 0 | 0 | 0 | 0 | 0 | 0 | 0 | 0 | 0 | 0 | Embrittlement by Liquid Metals -Rostoker, McCaughey, and Markus
Zinc | 692.5 | 2 | Mercury | 234.32 | 2 | 413 | 443 | 428 | 30 | 0.6180505 | 1 | 0.15 | Zinc | hcp | 1.826562 | 0 | 0 | 100 | 1 | 0 | 0 | 0 | 0 | 0 | 0 | 0 | 0 | 0 | 0 | 0 | 0 | 0 | 0 | 0 | 0 | 0 | 0 | 0 | 0 | 0 | 0 | 0 | 0 | 0 | 0 | 0 | 0 | 0 | 0 | 0 | 0 | 0 | 0 | 0 | 0 | 0 | 0 | 0 | 0 | 0 | 0 | 0 | 0 | 100 | 1 | 0 | 0 | 0 | 0 | 0 | 0 | 0 | 0 | 0 | 0 | 0 | 0 | 0 | 0 | Influence of thin mercury coatings on the strength of zinc monocrystals - Rhozhanskii, Pertsov, Shchukin
Aluminum | 773 | 2.776966 | Mercury-Zinc | 293 | 2 | 398 | 498 | 448 | 100 | 0.5795602 |  | 0.002 | Aluminum | cF | 1.52901 | 4.5 | 0.09944614 | 0 | 0 | 0 | 0 | 0.6 | 0.01146334 | 0 | 0 | 93.4 | 0.8764118 | 1.5 | 0.01267868 | 0 | 0 | 0 | 0 | 0 | 0 | 0 | 0 | 0 | 0 | 0 | 0 | 0 | 0 | 0 | 0 | 0 | 0 | 0 | 0 | 0 | 0 | 0 | 0 | 0 | 0 | 0 | 0 | 0 | 0 | 0 | 0 | 0 | 0 | 97 | 0.9900185 | 3 | 0.009981479 | 0 | 0 | 0 | 0 | 0 | 0 | 0 | 0 | 0 | 0 | 0 | 0 | Embrittlement by Liquid Metals -Rostoker, McCaughey, and Markus
Aluminum | 773 | 2.776966 | Mercury-Zinc | 293 | 2 | 448 | 583 | 515.5 | 135 | 0.6668823 |  | 0.018 | Aluminum | cF | 1.759386 | 4.5 | 0.09944614 | 0 | 0 | 0 | 0 | 0.6 | 0.01146334 | 0 | 0 | 93.4 | 0.8764118 | 1.5 | 0.01267868 | 0 | 0 | 0 | 0 | 0 | 0 | 0 | 0 | 0 | 0 | 0 | 0 | 0 | 0 | 0 | 0 | 0 | 0 | 0 | 0 | 0 | 0 | 0 | 0 | 0 | 0 | 0 | 0 | 0 | 0 | 0 | 0 | 0 | 0 | 97 | 0.9900185 | 3 | 0.009981479 | 0 | 0 | 0 | 0 | 0 | 0 | 0 | 0 | 0 | 0 | 0 | 0 | Embrittlement by Liquid Metals -Rostoker, McCaughey, and Markus
Aluminum | 773 | 2.776966 | Mercury-Zinc | 293 | 2 | 473 | 623 | 548 | 150 | 0.7089263 |  | 0.286 | Aluminum | cF | 1.870307 | 4.5 | 0.09944614 | 0 | 0 | 0 | 0 | 0.6 | 0.01146334 | 0 | 0 | 93.4 | 0.8764118 | 1.5 | 0.01267868 | 0 | 0 | 0 | 0 | 0 | 0 | 0 | 0 | 0 | 0 | 0 | 0 | 0 | 0 | 0 | 0 | 0 | 0 | 0 | 0 | 0 | 0 | 0 | 0 | 0 | 0 | 0 | 0 | 0 | 0 | 0 | 0 | 0 | 0 | 97 | 0.9900185 | 3 | 0.009981479 | 0 | 0 | 0 | 0 | 0 | 0 | 0 | 0 | 0 | 0 | 0 | 0 | Embrittlement by Liquid Metals -Rostoker, McCaughey, and Markus
4145-I Steel | 1773 | 1.994328 | Lead | 600.5 | 4 | 689 | 739 | 714 | 50 | 0.4027073 |  |  | Tempered Martensite | bct and cL | 1.189009 | 0 | 0 | 0 | 0 | 0 | 0 | 0.87 | 0.008603015 | 0 | 0 | 0 | 0 | 0 | 0 | 0 | 0 | 97.173 | 0.9767615 | 0.46 | 0.0009943962 | 0.014 | 7.80419e-05 | 0.023 | 0.000132749 | 0.33 | 0.001668225 | 0.98 | 0.009171819 | 0.15 | 0.002590297 | 0 | 0 | 0 | 0 | 0 | 0 | 0 | 0 | 0 | 0 | 0 | 0 | 0 | 0 | 0 | 0 | 0 | 0 | 0 | 0 | 0 | 0 | 100 | 1 | 0 | 0 | 0 | 0 | 0 | 0 | 0 | 0 | 0 | 0 | Liquid Metal Embrittlement of Steel by Lead and Lead Alloys - WR Warke, KL Johnson, NN Breyer - 1970
4145-II Steel | 1773 | 1.993183 | Lead | 600.5 | 4 | 612 | 648 | 630 | 36 | 0.3553299 |  |  | Tempered Martensite | bct and cL | 1.049126 | 0 | 0 | 0 | 0 | 0 | 0 | 0.8 | 0.007904853 | 0 | 0 | 0 | 0 | 0 | 0 | 0 | 0 | 97.388 | 0.9781844 | 0.45 | 0.0009720453 | 0.012 | 6.684261e-05 | 0.02 | 0.0001153469 | 0.22 | 0.001111312 | 0.95 | 0.008884344 | 0.16 | 0.0027609 | 0 | 0 | 0 | 0 | 0 | 0 | 0 | 0 | 0 | 0 | 0 | 0 | 0 | 0 | 0 | 0 | 0 | 0 | 0 | 0 | 0 | 0 | 100 | 1 | 0 | 0 | 0 | 0 | 0 | 0 | 0 | 0 | 0 | 0 | Liquid Metal Embrittlement of Steel by Lead and Lead Alloys - WR Warke, KL Johnson, NN Breyer - 1971
4145-I Steel | 1773 | 1.994328 | Lead Tin | 578 | 4 | 687 | 733 | 710 | 46 | 0.4004512 |  |  | Tempered Martensite | bct and cL | 1.228374 | 0 | 0 | 0 | 0 | 0 | 0 | 0.87 | 0.008603015 | 0 | 0 | 0 | 0 | 0 | 0 | 0 | 0 | 97.173 | 0.9767615 | 0.46 | 0.0009943962 | 0.014 | 7.80419e-05 | 0.023 | 0.000132749 | 0.33 | 0.001668225 | 0.98 | 0.009171819 | 0.15 | 0.002590297 | 0 | 0 | 0 | 0 | 0 | 0 | 0 | 0 | 0 | 0 | 0 | 0 | 0 | 0 | 0 | 0 | 0 | 0 | 0 | 0 | 0 | 0 | 91 | 0.9463756 | 9 | 0.05362437 | 0 | 0 | 0 | 0 | 0 | 0 | 0 | 0 | Liquid Metal Embrittlement of Steel by Lead and Lead Alloys - WR Warke, KL Johnson, NN Breyer - 1972
4145-I Steel | 1773 | 1.994328 | Lead Antimony | 593 | 4.011851 | 810 | 855 | 832.5 | 45 | 0.4695431 |  |  | Tempered Martensite | bct and cL | 1.403879 | 0 | 0 | 0 | 0 | 0 | 0 | 0.87 | 0.008603015 | 0 | 0 | 0 | 0 | 0 | 0 | 0 | 0 | 97.173 | 0.9767615 | 0.46 | 0.0009943962 | 0.014 | 7.80419e-05 | 0.023 | 0.000132749 | 0.33 | 0.001668225 | 0.98 | 0.009171819 | 0.15 | 0.002590297 | 0 | 0 | 0 | 0 | 0 | 0 | 0 | 0 | 0 | 0 | 0 | 0 | 0 | 0 | 0 | 0 | 0 | 0 | 0 | 0 | 0 | 0 | 98 | 0.9881494 | 0 | 0 | 2 | 0.01185063 | 0 | 0 | 0 | 0 | 0 | 0 | Liquid Metal Embrittlement of Steel by Lead and Lead Alloys - WR Warke, KL Johnson, NN Breyer - 1973
4145-I Steel | 1773 | 1.994328 | Lead Zinc | 593 | 3.996833 | 677 | 707 | 692 | 30 | 0.3902989 |  |  | Tempered Martensite | bct and cL | 1.166948 | 0 | 0 | 0 | 0 | 0 | 0 | 0.87 | 0.008603015 | 0 | 0 | 0 | 0 | 0 | 0 | 0 | 0 | 97.173 | 0.9767615 | 0.46 | 0.0009943962 | 0.014 | 7.80419e-05 | 0.023 | 0.000132749 | 0.33 | 0.001668225 | 0.98 | 0.009171819 | 0.15 | 0.002590297 | 0 | 0 | 0 | 0 | 0 | 0 | 0 | 0 | 0 | 0 | 0 | 0 | 0 | 0 | 0 | 0 | 0 | 0 | 0 | 0 | 0.5 | 0.001583362 | 99.5 | 0.9984166 | 0 | 0 | 0 | 0 | 0 | 0 | 0 | 0 | 0 | 0 | Liquid Metal Embrittlement of Steel by Lead and Lead Alloys - WR Warke, KL Johnson, NN Breyer - 1974
4140 steel | 1773 | 1.978303 | tin | 505 | 4 | 700 | 710 | 705 | 10 | 0.3976311 |  | 0.01666667 | Tempered Martensite | bct and cL | 1.39604 | 0.1 | 0.001135494 | 0 | 0 | 0.11 | 0.001153662 | 0.86 | 0.008442438 | 0 | 0 | 0 | 0 | 0 | 0 | 0 | 0 | 96.57 | 0.9636585 | 0.39 | 0.0008369591 | 0.01 | 5.533983e-05 | 0.03 | 0.0001718948 | 0.25 | 0.001254639 | 0.92 | 0.008547817 | 0.86 | 0.0147433 | 0 | 0 | 0 | 0 | 0 | 0 | 0 | 0 | 0 | 0 | 0 | 0 | 0 | 0 | 0 | 0 | 0 | 0 | 0 | 0 | 0 | 0 | 0 | 0 | 100 | 1 | 0 | 0 | 0 | 0 | 0 | 0 | 0 | 0 | Effects of alloy additions to tin on the metal induced embrittlement of high strength steels - mucek and breyer
4140 steel | 1773 | 1.978303 | tin-bismuth 2.5 | 503 | 4.04319 | 700 | 710 | 705 | 10 | 0.3976311 |  | 0.01666667 | Tempered Martensite | bct and cL | 1.40159 | 0.1 | 0.001135494 | 0 | 0 | 0.11 | 0.001153662 | 0.86 | 0.008442438 | 0 | 0 | 0 | 0 | 0 | 0 | 0 | 0 | 96.57 | 0.9636585 | 0.39 | 0.0008369591 | 0.01 | 5.533983e-05 | 0.03 | 0.0001718948 | 0.25 | 0.001254639 | 0.92 | 0.008547817 | 0.86 | 0.0147433 | 0 | 0 | 0 | 0 | 0 | 0 | 0 | 0 | 0 | 0 | 0 | 0 | 0 | 0 | 0 | 0 | 0 | 0 | 0 | 0 | 0 | 0 | 0 | 0 | 97.5 | 0.9568104 | 0 | 0 | 2.5 | 0.04318955 | 0 | 0 | 0 | 0 | Effects of alloy additions to tin on the metal induced embrittlement of high strength steels - mucek and breyer
4140 steel | 1773 | 1.978303 | tin-bismuth 4.0 | 499 | 4.068338 | 715 | 723 | 719 | 8 | 0.4055274 |  | 0.01666667 | Tempered Martensite | bct and cL | 1.440882 | 0.1 | 0.001135494 | 0 | 0 | 0.11 | 0.001153662 | 0.86 | 0.008442438 | 0 | 0 | 0 | 0 | 0 | 0 | 0 | 0 | 96.57 | 0.9636585 | 0.39 | 0.0008369591 | 0.01 | 5.533983e-05 | 0.03 | 0.0001718948 | 0.25 | 0.001254639 | 0.92 | 0.008547817 | 0.86 | 0.0147433 | 0 | 0 | 0 | 0 | 0 | 0 | 0 | 0 | 0 | 0 | 0 | 0 | 0 | 0 | 0 | 0 | 0 | 0 | 0 | 0 | 0 | 0 | 0 | 0 | 96 | 0.9316617 | 0 | 0 | 4 | 0.06833834 | 0 | 0 | 0 | 0 | Effects of alloy additions to tin on the metal induced embrittlement of high strength steels - mucek and breyer
4140 steel | 1773 | 1.978303 | tin-bismuth 4.5 | 498 | 4.076598 | 711 | 723 | 717 | 12 | 0.4043993 |  | 0.01666667 | Tempered Martensite | bct and cL | 1.439759 | 0.1 | 0.001135494 | 0 | 0 | 0.11 | 0.001153662 | 0.86 | 0.008442438 | 0 | 0 | 0 | 0 | 0 | 0 | 0 | 0 | 96.57 | 0.9636585 | 0.39 | 0.0008369591 | 0.01 | 5.533983e-05 | 0.03 | 0.0001718948 | 0.25 | 0.001254639 | 0.92 | 0.008547817 | 0.86 | 0.0147433 | 0 | 0 | 0 | 0 | 0 | 0 | 0 | 0 | 0 | 0 | 0 | 0 | 0 | 0 | 0 | 0 | 0 | 0 | 0 | 0 | 0 | 0 | 0 | 0 | 95.5 | 0.923402 | 0 | 0 | 4.5 | 0.07659799 | 0 | 0 | 0 | 0 | Effects of alloy additions to tin on the metal induced embrittlement of high strength steels - mucek and breyer
4140 steel | 1773 | 1.978303 | tin-bismuth 5.0 | 498 | 4.084797 | 726 | 749 | 737.5 | 23 | 0.4159616 |  | 0.01666667 | Tempered Martensite | bct and cL | 1.480924 | 0.1 | 0.001135494 | 0 | 0 | 0.11 | 0.001153662 | 0.86 | 0.008442438 | 0 | 0 | 0 | 0 | 0 | 0 | 0 | 0 | 96.57 | 0.9636585 | 0.39 | 0.0008369591 | 0.01 | 5.533983e-05 | 0.03 | 0.0001718948 | 0.25 | 0.001254639 | 0.92 | 0.008547817 | 0.86 | 0.0147433 | 0 | 0 | 0 | 0 | 0 | 0 | 0 | 0 | 0 | 0 | 0 | 0 | 0 | 0 | 0 | 0 | 0 | 0 | 0 | 0 | 0 | 0 | 0 | 0 | 95 | 0.9152029 | 0 | 0 | 5 | 0.08479714 | 0 | 0 | 0 | 0 | Effects of alloy additions to tin on the metal induced embrittlement of high strength steels - mucek and breyer
4140 steel | 1773 | 1.978303 | tin-bismuth 10 | 489 | 4.163602 | 728 | 751 | 739.5 | 23 | 0.4170897 |  | 0.01666667 | Tempered Martensite | bct and cL | 1.51227 | 0.1 | 0.001135494 | 0 | 0 | 0.11 | 0.001153662 | 0.86 | 0.008442438 | 0 | 0 | 0 | 0 | 0 | 0 | 0 | 0 | 96.57 | 0.9636585 | 0.39 | 0.0008369591 | 0.01 | 5.533983e-05 | 0.03 | 0.0001718948 | 0.25 | 0.001254639 | 0.92 | 0.008547817 | 0.86 | 0.0147433 | 0 | 0 | 0 | 0 | 0 | 0 | 0 | 0 | 0 | 0 | 0 | 0 | 0 | 0 | 0 | 0 | 0 | 0 | 0 | 0 | 0 | 0 | 0 | 0 | 90 | 0.8363982 | 0 | 0 | 10 | 0.1636018 | 0 | 0 | 0 | 0 | Effects of alloy additions to tin on the metal induced embrittlement of high strength steels - mucek and breyer
4140 steel | 1773 | 1.978303 | tin-bismuth 12 | 486 | 4.193586 | 737 | 748 | 742.5 | 11 | 0.4187817 |  | 0.01666667 | Tempered Martensite | bct and cL | 1.527778 | 0.1 | 0.001135494 | 0 | 0 | 0.11 | 0.001153662 | 0.86 | 0.008442438 | 0 | 0 | 0 | 0 | 0 | 0 | 0 | 0 | 96.57 | 0.9636585 | 0.39 | 0.0008369591 | 0.01 | 5.533983e-05 | 0.03 | 0.0001718948 | 0.25 | 0.001254639 | 0.92 | 0.008547817 | 0.86 | 0.0147433 | 0 | 0 | 0 | 0 | 0 | 0 | 0 | 0 | 0 | 0 | 0 | 0 | 0 | 0 | 0 | 0 | 0 | 0 | 0 | 0 | 0 | 0 | 0 | 0 | 88 | 0.806414 | 0 | 0 | 12 | 0.193586 | 0 | 0 | 0 | 0 | Effects of alloy additions to tin on the metal induced embrittlement of high strength steels - mucek and breyer
4140 steel | 1773 | 1.978303 | tin-bismuth 15 | 482 | 4.237027 | 740 | 750 | 745 | 10 | 0.4201918 |  | 0.01666667 | Tempered Martensite | bct and cL | 1.545643 | 0.1 | 0.001135494 | 0 | 0 | 0.11 | 0.001153662 | 0.86 | 0.008442438 | 0 | 0 | 0 | 0 | 0 | 0 | 0 | 0 | 96.57 | 0.9636585 | 0.39 | 0.0008369591 | 0.01 | 5.533983e-05 | 0.03 | 0.0001718948 | 0.25 | 0.001254639 | 0.92 | 0.008547817 | 0.86 | 0.0147433 | 0 | 0 | 0 | 0 | 0 | 0 | 0 | 0 | 0 | 0 | 0 | 0 | 0 | 0 | 0 | 0 | 0 | 0 | 0 | 0 | 0 | 0 | 0 | 0 | 85 | 0.7629725 | 0 | 0 | 15 | 0.2370275 | 0 | 0 | 0 | 0 | Effects of alloy additions to tin on the metal induced embrittlement of high strength steels - mucek and breyer
4140 steel | 1773 | 1.978303 | tin-bismuth 20 | 474 | 4.305607 | 739 | 750 | 744.5 | 11 | 0.4199098 |  | 0.01666667 | Tempered Martensite | bct and cL | 1.570675 | 0.1 | 0.001135494 | 0 | 0 | 0.11 | 0.001153662 | 0.86 | 0.008442438 | 0 | 0 | 0 | 0 | 0 | 0 | 0 | 0 | 96.57 | 0.9636585 | 0.39 | 0.0008369591 | 0.01 | 5.533983e-05 | 0.03 | 0.0001718948 | 0.25 | 0.001254639 | 0.92 | 0.008547817 | 0.86 | 0.0147433 | 0 | 0 | 0 | 0 | 0 | 0 | 0 | 0 | 0 | 0 | 0 | 0 | 0 | 0 | 0 | 0 | 0 | 0 | 0 | 0 | 0 | 0 | 0 | 0 | 80 | 0.6943933 | 0 | 0 | 20 | 0.3056067 | 0 | 0 | 0 | 0 | Effects of alloy additions to tin on the metal induced embrittlement of high strength steels - mucek and breyer
4140 steel | 1773 | 1.978303 | tin-bismuth 30 | 457 | 4.430027 | 703 | 750 | 726.5 | 47 | 0.4097575 |  | 0.01666667 | Tempered Martensite | bct and cL | 1.589716 | 0.1 | 0.001135494 | 0 | 0 | 0.11 | 0.001153662 | 0.86 | 0.008442438 | 0 | 0 | 0 | 0 | 0 | 0 | 0 | 0 | 96.57 | 0.9636585 | 0.39 | 0.0008369591 | 0.01 | 5.533983e-05 | 0.03 | 0.0001718948 | 0.25 | 0.001254639 | 0.92 | 0.008547817 | 0.86 | 0.0147433 | 0 | 0 | 0 | 0 | 0 | 0 | 0 | 0 | 0 | 0 | 0 | 0 | 0 | 0 | 0 | 0 | 0 | 0 | 0 | 0 | 0 | 0 | 0 | 0 | 70 | 0.5699735 | 0 | 0 | 30 | 0.4300265 | 0 | 0 | 0 | 0 | Effects of alloy additions to tin on the metal induced embrittlement of high strength steels - mucek and breyer
4140 steel | 1773 | 1.978303 | tin-bismuth 50 | 417 | 4.637737 | 701 | 749 | 725 | 48 | 0.4089114 |  | 0.01666667 | Tempered Martensite | bct and cL | 1.738609 | 0.1 | 0.001135494 | 0 | 0 | 0.11 | 0.001153662 | 0.86 | 0.008442438 | 0 | 0 | 0 | 0 | 0 | 0 | 0 | 0 | 96.57 | 0.9636585 | 0.39 | 0.0008369591 | 0.01 | 5.533983e-05 | 0.03 | 0.0001718948 | 0.25 | 0.001254639 | 0.92 | 0.008547817 | 0.86 | 0.0147433 | 0 | 0 | 0 | 0 | 0 | 0 | 0 | 0 | 0 | 0 | 0 | 0 | 0 | 0 | 0 | 0 | 0 | 0 | 0 | 0 | 0 | 0 | 0 | 0 | 50 | 0.3622631 | 0 | 0 | 50 | 0.6377369 | 0 | 0 | 0 | 0 | Effects of alloy additions to tin on the metal induced embrittlement of high strength steels - mucek and breyer
4140 steel | 1773 | 1.978303 | tin - sb .1875 | 504 | 4.001923 | 715 | 730 | 722.5 | 15 | 0.4075014 |  | 0.01666667 | Tempered Martensite | bct and cL | 1.433532 | 0.1 | 0.001135494 | 0 | 0 | 0.11 | 0.001153662 | 0.86 | 0.008442438 | 0 | 0 | 0 | 0 | 0 | 0 | 0 | 0 | 96.57 | 0.9636585 | 0.39 | 0.0008369591 | 0.01 | 5.533983e-05 | 0.03 | 0.0001718948 | 0.25 | 0.001254639 | 0.92 | 0.008547817 | 0.86 | 0.0147433 | 0 | 0 | 0 | 0 | 0 | 0 | 0 | 0 | 0 | 0 | 0 | 0 | 0 | 0 | 0 | 0 | 0 | 0 | 0 | 0 | 0 | 0 | 0 | 0 | 99.8125 | 0.9980769 | 0.1875 | 0.001923081 | 0 | 0 | 0 | 0 | 0 | 0 | Effects of alloy additions to tin on the metal induced embrittlement of high strength steels - mucek and breyer
4140 steel | 1773 | 1.978303 | tin - sb .375 | 504 | 4.003846 | 713 | 731 | 722 | 18 | 0.4072194 |  | 0.01666667 | Tempered Martensite | bct and cL | 1.43254 | 0.1 | 0.001135494 | 0 | 0 | 0.11 | 0.001153662 | 0.86 | 0.008442438 | 0 | 0 | 0 | 0 | 0 | 0 | 0 | 0 | 96.57 | 0.9636585 | 0.39 | 0.0008369591 | 0.01 | 5.533983e-05 | 0.03 | 0.0001718948 | 0.25 | 0.001254639 | 0.92 | 0.008547817 | 0.86 | 0.0147433 | 0 | 0 | 0 | 0 | 0 | 0 | 0 | 0 | 0 | 0 | 0 | 0 | 0 | 0 | 0 | 0 | 0 | 0 | 0 | 0 | 0 | 0 | 0 | 0 | 99.625 | 0.996154 | 0.375 | 0.003845978 | 0 | 0 | 0 | 0 | 0 | 0 | Effects of alloy additions to tin on the metal induced embrittlement of high strength steels - mucek and breyer
4140 steel | 1773 | 1.978303 | tin - sb .75 | 504 | 4.007691 | 730 | 738 | 734 | 8 | 0.4139876 |  | 0.01666667 | Tempered Martensite | bct and cL | 1.456349 | 0.1 | 0.001135494 | 0 | 0 | 0.11 | 0.001153662 | 0.86 | 0.008442438 | 0 | 0 | 0 | 0 | 0 | 0 | 0 | 0 | 96.57 | 0.9636585 | 0.39 | 0.0008369591 | 0.01 | 5.533983e-05 | 0.03 | 0.0001718948 | 0.25 | 0.001254639 | 0.92 | 0.008547817 | 0.86 | 0.0147433 | 0 | 0 | 0 | 0 | 0 | 0 | 0 | 0 | 0 | 0 | 0 | 0 | 0 | 0 | 0 | 0 | 0 | 0 | 0 | 0 | 0 | 0 | 0 | 0 | 99.25 | 0.9923088 | 0.75 | 0.007691214 | 0 | 0 | 0 | 0 | 0 | 0 | Effects of alloy additions to tin on the metal induced embrittlement of high strength steels - mucek and breyer
4140 steel | 1773 | 1.978303 | tin - sb 1.5 | 505 | 4.015379 | 740 | 767 | 753.5 | 27 | 0.4249859 |  | 0.01666667 | Tempered Martensite | bct and cL | 1.492079 | 0.1 | 0.001135494 | 0 | 0 | 0.11 | 0.001153662 | 0.86 | 0.008442438 | 0 | 0 | 0 | 0 | 0 | 0 | 0 | 0 | 96.57 | 0.9636585 | 0.39 | 0.0008369591 | 0.01 | 5.533983e-05 | 0.03 | 0.0001718948 | 0.25 | 0.001254639 | 0.92 | 0.008547817 | 0.86 | 0.0147433 | 0 | 0 | 0 | 0 | 0 | 0 | 0 | 0 | 0 | 0 | 0 | 0 | 0 | 0 | 0 | 0 | 0 | 0 | 0 | 0 | 0 | 0 | 0 | 0 | 98.5 | 0.9846205 | 1.5 | 0.01537947 | 0 | 0 | 0 | 0 | 0 | 0 | Effects of alloy additions to tin on the metal induced embrittlement of high strength steels - mucek and breyer
4140 steel | 1773 | 1.978303 | tin - sb 3 | 506 | 4.030747 | 752 | 765 | 758.5 | 13 | 0.427806 |  | 0.01666667 | Tempered Martensite | bct and cL | 1.499012 | 0.1 | 0.001135494 | 0 | 0 | 0.11 | 0.001153662 | 0.86 | 0.008442438 | 0 | 0 | 0 | 0 | 0 | 0 | 0 | 0 | 96.57 | 0.9636585 | 0.39 | 0.0008369591 | 0.01 | 5.533983e-05 | 0.03 | 0.0001718948 | 0.25 | 0.001254639 | 0.92 | 0.008547817 | 0.86 | 0.0147433 | 0 | 0 | 0 | 0 | 0 | 0 | 0 | 0 | 0 | 0 | 0 | 0 | 0 | 0 | 0 | 0 | 0 | 0 | 0 | 0 | 0 | 0 | 0 | 0 | 97 | 0.9692529 | 3 | 0.03074709 | 0 | 0 | 0 | 0 | 0 | 0 | Effects of alloy additions to tin on the metal induced embrittlement of high strength steels - mucek and breyer
4140 steel | 1773 | 1.978303 | tin - sb 5 | 508 | 4.051219 | 766 | 778 | 772 | 12 | 0.4354202 |  | 0.01666667 | Tempered Martensite | bct and cL | 1.519685 | 0.1 | 0.001135494 | 0 | 0 | 0.11 | 0.001153662 | 0.86 | 0.008442438 | 0 | 0 | 0 | 0 | 0 | 0 | 0 | 0 | 96.57 | 0.9636585 | 0.39 | 0.0008369591 | 0.01 | 5.533983e-05 | 0.03 | 0.0001718948 | 0.25 | 0.001254639 | 0.92 | 0.008547817 | 0.86 | 0.0147433 | 0 | 0 | 0 | 0 | 0 | 0 | 0 | 0 | 0 | 0 | 0 | 0 | 0 | 0 | 0 | 0 | 0 | 0 | 0 | 0 | 0 | 0 | 0 | 0 | 95 | 0.9487812 | 5 | 0.05121885 | 0 | 0 | 0 | 0 | 0 | 0 | Effects of alloy additions to tin on the metal induced embrittlement of high strength steels - mucek and breyer
Ti-55A | 1941 | 2.002272 | Cd | 594.1 | 2 | 723 | 833 | 778 | 110 | 0.4008243 | 1e-05 | 0.00011 | Alpha Ti | hcp | 1.309544 | 0 | 0 | 0 | 0 | 0 | 0 | 0 | 0 | 0 | 0 | 0 | 0 | 0 | 0 | 0 | 0 | 0.09 | 0.001051138 | 0 | 0 | 0 | 0 | 0 | 0 | 0 | 0 | 0 | 0 | 0 | 0 | 99.729 | 0.9983683 | 0.16 | 0.0005353934 | 0.006 | 1.267377e-06 | 0.015 | 4.395036e-05 | 0 | 0 | 0 | 0 | 0 | 0 | 0 | 0 | 0 | 0 | 0 | 0 | 0 | 0 | 0 | 0 | 0 | 0 | 0 | 0 | 0 | 0 | 100 | 1 | 0 | 0 | Embrittlement of titantium by liquid cadmium Robertson
Ti-55A | 1941 | 2.002272 | Cd | 594.1 | 2 | 823 | 873 | 848 | 50 | 0.4368882 | 1e-05 | 0.0011 | Alpha Ti | hcp | 1.427369 | 0 | 0 | 0 | 0 | 0 | 0 | 0 | 0 | 0 | 0 | 0 | 0 | 0 | 0 | 0 | 0 | 0.09 | 0.001051138 | 0 | 0 | 0 | 0 | 0 | 0 | 0 | 0 | 0 | 0 | 0 | 0 | 99.729 | 0.9983683 | 0.16 | 0.0005353934 | 0.006 | 1.267377e-06 | 0.015 | 4.395036e-05 | 0 | 0 | 0 | 0 | 0 | 0 | 0 | 0 | 0 | 0 | 0 | 0 | 0 | 0 | 0 | 0 | 0 | 0 | 0 | 0 | 0 | 0 | 100 | 1 | 0 | 0 | Embrittlement of titantium by liquid cadmium Robertson
Mild Steel | 1773 | 2.003866 | Tin | 504.9 | 4 | 619 | 732 | 675.5 | 113 | 0.3809927 |  | 0.001 | Pearlite | cL | 1.337889 | 0 | 0 | 0 | 0 | 0 | 0 | 0.49 | 0.004834184 | 0 | 0 | 0 | 0 | 0 | 0 | 0 | 0 | 99.058 | 0.9934089 | 0.19 | 0.0004097801 | 0.022 | 0.000122354 | 0.02 | 0.0001151672 | 0.22 | 0.001109581 | 0 | 0 | 0 | 0 | 0 | 0 | 0 | 0 | 0 | 0 | 0 | 0 | 0 | 0 | 0 | 0 | 0 | 0 | 0 | 0 | 0 | 0 | 0 | 0 | 0 | 0 | 0 | 0 | 100 | 1 | 0 | 0 | 0 | 0 | 0 | 0 | 0 | 0 | On the Embrittlement of Mild Steel in Liquid Metals Tanaka Fukunaga 1968 | held in environment for 30 min before testing
4145 steel | 1773 | 1.991773 | lead | 600.5 | 4 | 642 | 646 | 644 | 4 | 0.3632262 |  | 0.003306878 | Tempered Martensite | bct and cL | 1.07244 | 0.15 | 0.001694873 | 0 | 0 | 0.16 | 0.001669809 | 0.88 | 0.008596332 | 0 | 0 | 0 | 0 | 0 | 0 | 0 | 0 | 98.283 | 0.9759338 | 0.47 | 0.001003688 | 0.015 | 8.260192e-05 | 0.022 | 0.0001254368 | 0.33 | 0.001647987 | 1 | 0.009245458 | 0 | 0 | 0 | 0 | 0 | 0 | 0 | 0 | 0 | 0 | 0 | 0 | 0 | 0 | 0 | 0 | 0 | 0 | 0 | 0 | 0 | 0 | 0 | 0 | 100 | 1 | 0 | 0 | 0 | 0 | 0 | 0 | 0 | 0 | 0 | 0 | Liquid metal embrittlement of 4145 steel by lead-tin and lead-antimony alloys Breyer Johnson 1974
4145 steel | 1773 | 1.991773 | lead-tin | 600 | 4 | 598 | 610 | 604 | 12 | 0.3406655 |  | 0.003306878 | Tempered Martensite | bct and cL | 1.006667 | 0.15 | 0.001694873 | 0 | 0 | 0.16 | 0.001669809 | 0.88 | 0.008596332 | 0 | 0 | 0 | 0 | 0 | 0 | 0 | 0 | 98.283 | 0.9759338 | 0.47 | 0.001003688 | 0.015 | 8.260192e-05 | 0.022 | 0.0001254368 | 0.33 | 0.001647987 | 1 | 0.009245458 | 0 | 0 | 0 | 0 | 0 | 0 | 0 | 0 | 0 | 0 | 0 | 0 | 0 | 0 | 0 | 0 | 0 | 0 | 0 | 0 | 0 | 0 | 0 | 0 | 99.9 | 0.9994268 | 0.1 | 0.0005731695 | 0 | 0 | 0 | 0 | 0 | 0 | 0 | 0 | Liquid metal embrittlement of 4145 steel by lead-tin and lead-antimony alloys Breyer Johnson 1975
4145 steel | 1773 | 1.991773 | lead-tin | 600 | 4 | 616 | 662 | 639 | 46 | 0.3604061 |  | 0.003306878 | Tempered Martensite | bct and cL | 1.065 | 0.15 | 0.001694873 | 0 | 0 | 0.16 | 0.001669809 | 0.88 | 0.008596332 | 0 | 0 | 0 | 0 | 0 | 0 | 0 | 0 | 98.283 | 0.9759338 | 0.47 | 0.001003688 | 0.015 | 8.260192e-05 | 0.022 | 0.0001254368 | 0.33 | 0.001647987 | 1 | 0.009245458 | 0 | 0 | 0 | 0 | 0 | 0 | 0 | 0 | 0 | 0 | 0 | 0 | 0 | 0 | 0 | 0 | 0 | 0 | 0 | 0 | 0 | 0 | 0 | 0 | 99.5 | 0.9971292 | 0.5 | 0.002870754 | 0 | 0 | 0 | 0 | 0 | 0 | 0 | 0 | Liquid metal embrittlement of 4145 steel by lead-tin and lead-antimony alloys Breyer Johnson 1976
4145 steel | 1773 | 1.991773 | lead-tin | 600 | 4 | 662 | 679 | 670.5 | 17 | 0.3781726 |  | 0.003306878 | Tempered Martensite | bct and cL | 1.1175 | 0.15 | 0.001694873 | 0 | 0 | 0.16 | 0.001669809 | 0.88 | 0.008596332 | 0 | 0 | 0 | 0 | 0 | 0 | 0 | 0 | 98.283 | 0.9759338 | 0.47 | 0.001003688 | 0.015 | 8.260192e-05 | 0.022 | 0.0001254368 | 0.33 | 0.001647987 | 1 | 0.009245458 | 0 | 0 | 0 | 0 | 0 | 0 | 0 | 0 | 0 | 0 | 0 | 0 | 0 | 0 | 0 | 0 | 0 | 0 | 0 | 0 | 0 | 0 | 0 | 0 | 99 | 0.9942462 | 1 | 0.00575382 | 0 | 0 | 0 | 0 | 0 | 0 | 0 | 0 | Liquid metal embrittlement of 4145 steel by lead-tin and lead-antimony alloys Breyer Johnson 1977
4145 steel | 1773 | 1.991773 | lead-tin | 593 | 4 | 687 | 695 | 691 | 8 | 0.3897349 |  | 0.003306878 | Tempered Martensite | bct and cL | 1.165261 | 0.15 | 0.001694873 | 0 | 0 | 0.16 | 0.001669809 | 0.88 | 0.008596332 | 0 | 0 | 0 | 0 | 0 | 0 | 0 | 0 | 98.283 | 0.9759338 | 0.47 | 0.001003688 | 0.015 | 8.260192e-05 | 0.022 | 0.0001254368 | 0.33 | 0.001647987 | 1 | 0.009245458 | 0 | 0 | 0 | 0 | 0 | 0 | 0 | 0 | 0 | 0 | 0 | 0 | 0 | 0 | 0 | 0 | 0 | 0 | 0 | 0 | 0 | 0 | 0 | 0 | 96 | 0.9766847 | 4 | 0.02331528 | 0 | 0 | 0 | 0 | 0 | 0 | 0 | 0 | Liquid metal embrittlement of 4145 steel by lead-tin and lead-antimony alloys Breyer Johnson 1978
4145 steel | 1773 | 1.991773 | lead-tin | 583 | 4 | 725 | 734 | 729.5 | 9 | 0.4114495 |  | 0.003306878 | Tempered Martensite | bct and cL | 1.251286 | 0.15 | 0.001694873 | 0 | 0 | 0.16 | 0.001669809 | 0.88 | 0.008596332 | 0 | 0 | 0 | 0 | 0 | 0 | 0 | 0 | 98.283 | 0.9759338 | 0.47 | 0.001003688 | 0.015 | 8.260192e-05 | 0.022 | 0.0001254368 | 0.33 | 0.001647987 | 1 | 0.009245458 | 0 | 0 | 0 | 0 | 0 | 0 | 0 | 0 | 0 | 0 | 0 | 0 | 0 | 0 | 0 | 0 | 0 | 0 | 0 | 0 | 0 | 0 | 0 | 0 | 91 | 0.9463756 | 9 | 0.05362437 | 0 | 0 | 0 | 0 | 0 | 0 | 0 | 0 | Liquid metal embrittlement of 4145 steel by lead-tin and lead-antimony alloys Breyer Johnson 1979
4145 steel | 1773 | 1.991773 | Lead Antimony | 600 | 4.000024 | 600 | 613 | 606.5 | 13 | 0.3420756 |  | 0.003306878 | Tempered Martensite | bct and cL | 1.010833 | 0.15 | 0.001694873 | 0 | 0 | 0.16 | 0.001669809 | 0.88 | 0.008596332 | 0 | 0 | 0 | 0 | 0 | 0 | 0 | 0 | 98.283 | 0.9759338 | 0.47 | 0.001003688 | 0.015 | 8.260192e-05 | 0.022 | 0.0001254368 | 0.33 | 0.001647987 | 1 | 0.009245458 | 0 | 0 | 0 | 0 | 0 | 0 | 0 | 0 | 0 | 0 | 0 | 0 | 0 | 0 | 0 | 0 | 0 | 0 | 0 | 0 | 0 | 0 | 0 | 0 | 99.996 | 0.9999765 | 0 | 0 | 0.004 | 2.350618e-05 | 0 | 0 | 0 | 0 | 0 | 0 | Liquid metal embrittlement of 4145 steel by lead-tin and lead-antimony alloys Breyer Johnson 1980
4145 steel | 1773 | 1.991773 | Lead Antimony | 600 | 4.000059 | 623 | 643 | 633 | 20 | 0.357022 |  | 0.003306878 | Tempered Martensite | bct and cL | 1.055 | 0.15 | 0.001694873 | 0 | 0 | 0.16 | 0.001669809 | 0.88 | 0.008596332 | 0 | 0 | 0 | 0 | 0 | 0 | 0 | 0 | 98.283 | 0.9759338 | 0.47 | 0.001003688 | 0.015 | 8.260192e-05 | 0.022 | 0.0001254368 | 0.33 | 0.001647987 | 1 | 0.009245458 | 0 | 0 | 0 | 0 | 0 | 0 | 0 | 0 | 0 | 0 | 0 | 0 | 0 | 0 | 0 | 0 | 0 | 0 | 0 | 0 | 0 | 0 | 0 | 0 | 99.99 | 0.9999412 | 0 | 0 | 0.01 | 5.87669e-05 | 0 | 0 | 0 | 0 | 0 | 0 | Liquid metal embrittlement of 4145 steel by lead-tin and lead-antimony alloys Breyer Johnson 1981
4145 steel | 1773 | 1.991773 | Lead Antimony | 600 | 4.000588 | 625 | 681 | 653 | 56 | 0.3683023 |  | 0.003306878 | Tempered Martensite | bct and cL | 1.088333 | 0.15 | 0.001694873 | 0 | 0 | 0.16 | 0.001669809 | 0.88 | 0.008596332 | 0 | 0 | 0 | 0 | 0 | 0 | 0 | 0 | 98.283 | 0.9759338 | 0.47 | 0.001003688 | 0.015 | 8.260192e-05 | 0.022 | 0.0001254368 | 0.33 | 0.001647987 | 1 | 0.009245458 | 0 | 0 | 0 | 0 | 0 | 0 | 0 | 0 | 0 | 0 | 0 | 0 | 0 | 0 | 0 | 0 | 0 | 0 | 0 | 0 | 0 | 0 | 0 | 0 | 99.9 | 0.9994121 | 0 | 0 | 0.1 | 0.0005878872 | 0 | 0 | 0 | 0 | 0 | 0 | Liquid metal embrittlement of 4145 steel by lead-tin and lead-antimony alloys Breyer Johnson 1982
4145 steel | 1773 | 1.991773 | Lead Antimony | 600 | 4.001765 | 633 | 712 | 672.5 | 79 | 0.3793006 |  | 0.003306878 | Tempered Martensite | bct and cL | 1.120833 | 0.15 | 0.001694873 | 0 | 0 | 0.16 | 0.001669809 | 0.88 | 0.008596332 | 0 | 0 | 0 | 0 | 0 | 0 | 0 | 0 | 98.283 | 0.9759338 | 0.47 | 0.001003688 | 0.015 | 8.260192e-05 | 0.022 | 0.0001254368 | 0.33 | 0.001647987 | 1 | 0.009245458 | 0 | 0 | 0 | 0 | 0 | 0 | 0 | 0 | 0 | 0 | 0 | 0 | 0 | 0 | 0 | 0 | 0 | 0 | 0 | 0 | 0 | 0 | 0 | 0 | 99.7 | 0.9982349 | 0 | 0 | 0.3 | 0.001765118 | 0 | 0 | 0 | 0 | 0 | 0 | Liquid metal embrittlement of 4145 steel by lead-tin and lead-antimony alloys Breyer Johnson 1983
T91 Steel | 1773 | 1.912157 | Lead Bismuth | 396.5 | 4.551622 | 573 | 673 | 623 | 100 | 0.3513818 |  |  | Tempered Martensite | bct and cL | 1.571248 | 0.054 | 0.0006156453 | 0 | 0 | 0.099 | 0.001042493 | 0.597 | 0.005884313 | 0 | 0 | 0 | 0 | 0 | 0 | 0 | 0 | 88.816 | 0.8898649 | 0.088 | 0.0001896157 | 0.019 | 0.0001055707 | 0 | 0 | 0.317 | 0.001597313 | 8.87 | 0.08274523 | 0.862 | 0.01483732 | 0 | 0 | 0 | 0 | 0 | 0 | 0 | 0 | 0.073 | 0.001216841 | 0.186 | 0.001699889 | 0.019 | 0.0002008809 | 0 | 0 | 0 | 0 | 0 | 0 | 0 | 0 | 45.5 | 0.4483784 | 0 | 0 | 0 | 0 | 55.5 | 0.5516216 | 0 | 0 | 0 | 0 | Long, B., & Dai, Y. (2008). Investigation of LBE embrittlement effects on the fracture properties of T91. Journal of Nuclear Materials, 376(3), 341–345. https://doi.org/10.1016/j.jnucmat.2008.02.022 | Tempered Martensite 500C 2 hrs Precracked
Armco Iron | 1773 | 2.000159 | Indium | 429.6 | 3 | 652 | 672 | 662 | 20 | 0.3733785 | 4.2e-05 | 0.00083 | Ferrite | cL | 1.540968 | 0 | 0 | 0 | 0 | 0 | 0 | 0 | 0 | 0 | 0 | 0 | 0 | 0 | 0 | 0 | 0 | 99.963 | 0.9999204 | 0.037 | 7.959515e-05 | 0 | 0 | 0 | 0 | 0 | 0 | 0 | 0 | 0 | 0 | 0 | 0 | 0 | 0 | 0 | 0 | 0 | 0 | 0 | 0 | 0 | 0 | 0 | 0 | 0 | 0 | 100 | 1 | 0 | 0 | 0 | 0 | 0 | 0 | 0 | 0 | 0 | 0 | 0 | 0 | 0 | 0 | 0 | 0 | Popovich, V. V., Kalyandruk, V. I., Dmukhovskaya, I. G., & Peresichanskaya, M. A. (1984). Influence of the Residual Gases of a Vacuum on the Liquid Metal Embrittlement of Armco Iron. Fiziko-Khimicheskaya Mekhanika Materialov, 20(5), 84–88.
Armco Iron | 1773 | 2.000159 | LBE | 397 | 4.557112 | 826 | 873 | 849.5 | 47 | 0.4791314 | 4.2e-05 | 0.00083 | Ferrite | cL | 2.139798 | 0 | 0 | 0 | 0 | 0 | 0 | 0 | 0 | 0 | 0 | 0 | 0 | 0 | 0 | 0 | 0 | 99.963 | 0.9999204 | 0.037 | 7.959515e-05 | 0 | 0 | 0 | 0 | 0 | 0 | 0 | 0 | 0 | 0 | 0 | 0 | 0 | 0 | 0 | 0 | 0 | 0 | 0 | 0 | 0 | 0 | 0 | 0 | 0 | 0 | 0 | 0 | 0 | 0 | 0 | 0 | 44.5 | 0.4428884 | 0 | 0 | 0 | 0 | 55.5 | 0.5571116 | 0 | 0 | 0 | 0 | Popovich, V. V., Kalyandruk, V. I., Dmukhovskaya, I. G., & Peresichanskaya, M. A. (1984). Influence of the Residual Gases of a Vacuum on the Liquid Metal Embrittlement of Armco Iron. Fiziko-Khimicheskaya Mekhanika Materialov, 20(5), 84–88.
Armco Iron | 1773 | 2.000159 | Lead | 600.5 | 4 | 749 | 775 | 762 | 26 | 0.42978 | 4.2e-05 | 0.00083 | Ferrite | cL | 1.268943 | 0 | 0 | 0 | 0 | 0 | 0 | 0 | 0 | 0 | 0 | 0 | 0 | 0 | 0 | 0 | 0 | 99.963 | 0.9999204 | 0.037 | 7.959515e-05 | 0 | 0 | 0 | 0 | 0 | 0 | 0 | 0 | 0 | 0 | 0 | 0 | 0 | 0 | 0 | 0 | 0 | 0 | 0 | 0 | 0 | 0 | 0 | 0 | 0 | 0 | 0 | 0 | 0 | 0 | 0 | 0 | 100 | 1 | 0 | 0 | 0 | 0 | 0 | 0 | 0 | 0 | 0 | 0 | Popovich, V. V., Kalyandruk, V. I., Dmukhovskaya, I. G., & Peresichanskaya, M. A. (1984). Influence of the Residual Gases of a Vacuum on the Liquid Metal Embrittlement of Armco Iron. Fiziko-Khimicheskaya Mekhanika Materialov, 20(5), 84–88.
Armco Iron | 1773 | 2.000159 | Bismuth | 544.4 | 5 | 873 | 923 | 898 | 50 | 0.5064862 | 4.2e-05 | 0.00083 | Ferrite | cL | 1.649522 | 0 | 0 | 0 | 0 | 0 | 0 | 0 | 0 | 0 | 0 | 0 | 0 | 0 | 0 | 0 | 0 | 99.963 | 0.9999204 | 0.037 | 7.959515e-05 | 0 | 0 | 0 | 0 | 0 | 0 | 0 | 0 | 0 | 0 | 0 | 0 | 0 | 0 | 0 | 0 | 0 | 0 | 0 | 0 | 0 | 0 | 0 | 0 | 0 | 0 | 0 | 0 | 0 | 0 | 0 | 0 | 0 | 0 | 0 | 0 | 0 | 0 | 100 | 1 | 0 | 0 | 0 | 0 | Popovich, V. V., Kalyandruk, V. I., Dmukhovskaya, I. G., & Peresichanskaya, M. A. (1984). Influence of the Residual Gases of a Vacuum on the Liquid Metal Embrittlement of Armco Iron. Fiziko-Khimicheskaya Mekhanika Materialov, 20(5), 84–88.
Fe-36Ni | 1723 | 1.261815 | Cu | 1357 | 1 | 1425 | 1500 | 1462.5 | 75 | 0.8488102 |  | 5 | austenitic | cF | 1.077745 | 0 | 0 | 0 | 0 | 35.8 | 0.3698357 | 0.2 | 0.001933924 | 0 | 0 | 0 | 0 | 0 | 0 | 0 | 0 | 63.8391 | 0.6274911 | 0.02 | 4.227752e-05 | 0.0004 | 2.180408e-06 | 0.0005 | 2.821963e-06 | 0.14 | 0.0006920647 | 0 | 0 | 0 | 0 | 0 | 0 | 0 | 0 | 0 | 0 | 0 | 0 | 0 | 0 | 0 | 0 | 0 | 0 | 0 | 0 | 0 | 0 | 0 | 0 | 0 | 0 | 0 | 0 | 0 | 0 | 0 | 0 | 0 | 0 | 0 | 0 | 100 | 1 | \cite{Suzuki1997}
T91 Steel | 1773 | 1.917165 | Lead | 600.5 | 4 | 648 | 723 | 685.5 | 75 | 0.3866328 |  | 0.0001 | Tempered Martensite | bct and cL | 1.141549 | 0 | 0 | 0 | 0 | 0.17 | 0.001788235 | 0.38 | 0.003741475 | 0 | 0 | 0 | 0 | 0 | 0 | 0 | 0 | 88.71 | 0.8878574 | 0.11 | 0.0002367675 | 0 | 0 | 0 | 0 | 0.41 | 0.002063728 | 8.8 | 0.0820049 | 1 | 0.01719436 | 0 | 0 | 0 | 0 | 0 | 0 | 0 | 0 | 0.17 | 0.002830725 | 0.25 | 0.002282366 | 0 | 0 | 0 | 0 | 0 | 0 | 0 | 0 | 0 | 0 | 100 | 1 | 0 | 0 | 0 | 0 | 0 | 0 | 0 | 0 | 0 | 0 | \cite{VandenBosch2006}

## SST Data
Alloy | Condition | Strain rate /sec | Initial Yield | eGaIn Yield | Initial Elong% | eGaIn Elong% | Initial UTS | eGaIn UTS | Initial E%*UTS | eGaIn E%*UTS | Reduction
1100Al | As Rolled | E-2 | 161 | 156 | 2.3 | 1.7 | 198 | 156 | 455.4 | 265.2 | 0.4176548
1100Al | As Rolled | E-3 | 163 | 156 | 3.1 | 1.9 | 226 | 156 | 700.6 | 296.4 | 0.5769341
1100Al | As Rolled | E-4 | 144 | 99 | 2.3 | 0.7 | 176 | 99 | 404.8 | 69.3 | 0.8288043
3003Al | As Rolled | E-2 | 237 | 214 | 4 | 2.3 | 242 | 214 | 968 | 492.2 | 0.4915289
3003Al | As Rolled | E-3 | 218 | 110 | 3 | 1.2 | 263 | 110 | 789 | 132 | 0.8326996
3003Al | As Rolled | E-4 | 193 | 1 | 2.8 | 0 | 226 | 1 | 632.8 | 0 | 1 | eGaIn test broke with 1lb preload
C110 | As Annealed | E-2 | 116 | 127 | 13.4 | 23.8 | 185 | 217 | 2479 | 5164.6 | -1.08334
C110 | As Annealed | E-3 | 109 | 116 | 16.3 | 14.9 | 199 | 206 | 3243.7 | 3069.4 | 0.05373493
C110 | As Annealed | E-4 | [6 empty] | 0 | 0 | #DIV/0!
C688 | As Rolled | E-2 | 792 | 843 | 6.1 | 6.5 | 866 | 879 | 5282.6 | 5713.5 | -0.08156968
C688 | As Rolled | E-3 | 916 | 934 | 8.8 | 5.3 | 960 | 971 | 8448 | 5146.3 | 0.3908262
C688 | As Rolled | E-4 | 831 | 854 | 4.2 | 5.2 | 856 | 868 | 3595.2 | 4513.6 | -0.2554517
C260 | Half-Hard | E-2 | 348 | 337 | 19.6 | 17.7 | 420 | 403 | 8232 | 7133.1 | 0.1334913
C260 | Half-Hard | E-3 | 380 | 369 | 23.2 | 25.4 | 439 | 433 | 10184.8 | 10998.2 | -0.07986411
C260 | Half-Hard | E-4 | 331 | 323 | 20.6 | 18.1 | 386 | 364 | 7951.6 | 6588.4 | 0.1714372
C260 | Overcooked' | E-2 | 91 | 103 | 36 | 30.5 | 202 | 203 | 7272 | 6191.5 | 0.1485836
C260 | Overcooked' | E-3 | 112 | 114 | 39.2 | 40.5 | 245 | 249 | 9604 | 10084.5 | -0.05003124
C260 | Overcooked' | E-4 | [6 empty] | 0 | 0 | #DIV/0!
C220 | as rolled | E-2 | 504 | 525 | 5.5 | 5 | 504 | 537 | 2772 | 2685 | 0.03138528
C220 | as rolled | E-3 | 582 | 525 | 4.6 | 5.2 | 592 | 532 | 2723.2 | 2766.4 | -0.01586369
C220 | as rolled | E-4 | 491 | 463 | 4.35 | 4.2 | 509 | 471 | 2214.15 | 1978.2 | 0.1065646
C510 | as rolled | E-2 | 839 | 879 | 3.9 | 5.8 | 839 | 925 | 3272.1 | 5365 | -0.6396198
C510 | as rolled | E-3 | 1079 | 1031 | 7.9 | 6.7 | 1102 | 1085 | 8705.8 | 7269.5 | 0.164982
C510 | as rolled | E-4 | 945 | 754 | 5.3 | 4.8 | 951 | 762 | 5040.3 | 3657.6 | 0.2743289
Be-Cu | as rolled | E-2 | [6 empty] | 0 | 0 | #DIV/0!
Be-Cu | as rolled | E-3 | [6 empty] | 0 | 0 | #DIV/0!
Be-Cu | as rolled | E-4 | [6 empty] | 0 | 0 | #DIV/0!
302SS | Full Hard | E-2 | 1331 | 1371 | 7.3 | 8.3 | 1410 | 1405 | 10293 | 11661.5 | -0.1329544
302SS | Full Hard | E-3 | 1356 | 1376 | 8.6 | 10 | 1433 | 1439 | 12323.8 | 14390 | -0.1676593
302SS | Full Hard | E-4 | 1328 | 1342 | 6.5 | 6.6 | 1362 | 1379 | 8853 | 9101.4 | -0.02805829
1010 Steel | Full Hard | E-2 | 754 | 789 | 12 | 10.7 | 794 | 806 | 9528 | 8624.2 | 0.09485726
1010 Steel | Full Hard | E-3 | 796 | 778 | 14.2 | 9.7 | 823 | 807 | 11686.6 | 7827.9 | 0.3301816
1010 Steel | Full Hard | E-4 | 774 | 762 | 7.8 | 9.4 | 786 | 790 | 6130.8 | 7426 | -0.2112612
1010 Steel | softened | E-2
1010 Steel | softened | E-3
1010 Steel | softened | E-4
17-4ph | softened | E-2 | 1207 | 1260 | 4.5 | 5.6 | 1222 | 1283 | 5499 | 7184.8 | -0.3065648
17-4ph | softened | E-3 | 1241 | 1192 | 4.2 | 4.8 | 1294 | 1214 | 5434.8 | 5827.2 | -0.07220137
17-4ph | softened | E-4 | 1195 | 1237 | 4.8 | 5.1 | 1203 | 1287 | 5774.4 | 6563.7 | -0.1366895
Ti6242 | as rolled | E-2 | [6 empty] | 0 | 0 | #DIV/0!
Ti6242 | as rolled | E-3 | [6 empty] | 0 | 0 | #DIV/0!
Ti6242 | as rolled | E-4 | [6 empty] | 0 | 0 | #DIV/0!
Ti 21S | as rolled | E-2 | 928 | 879 | 7 | 8 | 946 | 905 | 6622 | 7240 | -0.09332528
Ti 21S | as rolled | E-3 | 832 | 835 | 8.1 | 9.2 | 850 | 867 | 6885 | 7976.4 | -0.1585185
Ti 21S | as rolled | E-4 | [6 empty] | 0 | 0 | #DIV/0!
Zn | as rolled | E-2 | 189 | 86 | 33.4 | 0.9 | 214 | 86 | 7147.6 | 77.4 | 0.9891712
Zn | as rolled | E-3 | 184 | 121 | 42.2 | 0.7 | 195 | 121 | 8229 | 84.7 | 0.9897071
Zn | as rolled | E-4 | 104 | 57 | 39.9 | 0.4 | 124 | 57 | 4947.6 | 22.8 | 0.9953917
Havar | as rolled | E-2 | [7 empty] | 0 | #DIV/0!
Havar | as rolled | E-3 | 1885 | 1805 | 6.5 | 5.9 | 1970 | 1965 | 12805 | 11593.5 | 0.09461148
Havar | as rolled | E-4 | [6 empty] | 0 | 0 | #DIV/0!
Ni270 | as rolled | E-2 | [6 empty] | 0 | 0 | #DIV/0!
Ni270 | as rolled | E-3 | [6 empty] | 0 | 0 | #DIV/0!
Ni270 | as rolled | E-4 | [6 empty] | 0 | 0 | #DIV/0!
AZ31B | as rolled | E-2 | [6 empty] | 0 | 0 | #DIV/0!
AZ31B | as rolled | E-3 | [6 empty] | 0 | 0 | #DIV/0!
AZ31B | as rolled | E-4 | [6 empty] | 0 | 0 | #DIV/0!
W | as rolled | E-2 | [6 empty] | 0 | 0 | #DIV/0!
W | as rolled | E-3 | [6 empty] | 0 | 0 | #DIV/0!
W | as rolled | E-4 | [6 empty] | 0 | 0 | #DIV/0!
Zr | as rolled | E-2 | [6 empty] | 0 | 0 | #DIV/0!
Zr | as rolled | E-3 | [6 empty] | 0 | 0 | #DIV/0!
Zr | as rolled | E-4 | [6 empty] | 0 | 0 | #DIV/0!
Ti Grade 2 | Softened | E-2 | [6 empty] | 0 | 0 | #DIV/0!
Ti Grade 2 | Softened | E-3 | 422 | 361 | 11.8 | 12.1 | 507 | 457 | 5982.6 | 5529.7 | 0.07570287
Ti Grade 2 | Softened | E-4