## Sheet1
new ID | ID Number (old) | Base Metal | Liquid Metal | Alloy Designation | Alloy Notes | Mechanism (guess) | Tm of liquid | Tm of solid metal | test temperature | Test temp/Tm solid | Strain Rate /s | Crystal structure | Cu wt%(s) | Cu a%(s) | Zn wt%(s) | Zn a%(s) | Ni wt%(s) | Ni a%(s) | Mn wt%(s) | Mn a%(s) | Ag wt%(s) | Ag a%(s) | Al wt%(s) | Al a%(s) | Mg wt%(s) | Mg a%(s) | Cd wt%(s) | Cd a%(s) | Fe wt%(s) | Fe a%(s) | C wt%(s) | C a%(s) | P wt%(s) | P a%(s) | S wt%(s) | S a%(s) | Si wt%(s) | Si a%(s) | Cr wt%(s) | Cr a%(s) | Mo wt%(s) | Mo a%(s) | Ti wt%(s) | Ti a%(s) | O wt%(s) | O a% (s) | H wt% (s) | H a%(s) | N wt%(s) | N a%(s) | Nb wt%(s) | Nb a%(s) | V wt%(s) | V a%(s) | Co wt%(s) | Co at%(s) | W wt%(s) | W a%(s) | Re wt%(s) | Re a%(s) | Ta wt%(s) | Ta a%(s) | Sn wt%(s) | Sn a%(s) | Pb wt%(s) | Pb a%(s) | B wt%(s) | B a%(s) | Zr wt%(s) | Zr a%(s) | Be Wt%(s) | Be a%(s) | Y Wt%(s) | Y a%(s) | Pd Wt%(s) | Pd a%(s) | Bi Wt%(s) | Bi a%(s) | Au Wt%(s) | Au a%(s) | Ge Wt%(s) | Ge a%(s) | In Wt%(s) | In a%(s) | La Wt%(s) | La a%(s) | Li Wt%(s) | Li a%(s) | Lu Wt%(s) | Lu a%(s) | Pt Wt%(s) | Pt a%(s) | Ir Wt%(s) | Ir a%(s) | Rh Wt%(s) | Rh a%(s) | Pr Wt%(s) | Pr a%(s) | Ru Wt%(s) | Ru a%(s) | Sm Wt%(s) | Sm a%(s) | Sc Wt%(s) | Sc a%(s) | Se Wt%(s) | Se a%(s) | Ga wt%(l) | Ga a%(l) | In wt%(l) | In a%(l) | Hg wt%(l) | Hg a%(l) | Zn wt%(l) | Zn a%(l) | Pb wt%(l) | Pb a%(l) | Sn wt%(l) | Sn a%(l) | Sb wt%(l) | Sb a%(l) | Bi wt%(l) | Bi a%(l) | Cd wt%(l) | Cd a%(l) | Na wt%(l) | Na a%(l) | Cu (wt%(l) | Cu a% (l) | Ag wt%(l) | Ag at%(l) | Mn wt%(l) | Mn a%(l) | Au wt%(l) | Au a%(l) | Pd wt%(l) | Pd a%(l) | Al wt%(l) | Al a%(l) | Fe wt%(l) | Fe at%(l) | Si wt%(l) | Si a%(l) | Tl wt%(l) | Tl at%(l) | Pu wt%(l) | Pu a%(l) | Li wt%(l) | Li a%(l) | Te Wt%(l) | Te a%(l) | Cs Wt%(l) | Cs a% (l) | K wt%(l) | K a%(l) | Rb wt%(l) | Rb a%(l) | U wt%(l) | U a%(l) | Mg wt%(l) | Mg a%l)
600 | 800 | Al 1100 | Bi |  |  | 0 | 544.7 | 933.5 | 673 | 0.7209427 |  | cF | 0 | 0 | 0 | 0 | 0 | 0 | 0 | 0 | 0 | 0 | 100 | 1 | 0 | 0 | 0 | 0 | 0 | 0 | 0 | 0 | 0 | 0 | 0 | 0 | 0 | 0 | 0 | 0 | 0 | 0 | 0 | 0 | 0 | 0 | 0 | 0 | 0 | 0 | 0 | 0 | 0 | 0 | 0 | 0 | 0 | 0 | 0 | 0 | 0 | 0 | 0 | 0 | 0 | 0 | 0 | 0 | 0 | 0 | 0 | 0 | 0 | 0 | 0 | 0 | 0 | 0 | 0 | 0 | 0 | 0 | 0 | 0 | 0 | 0 | 0 | 0 | 0 | 0 | 0 | 0 | 0 | 0 | 0 | 0 | 0 | 0 | 0 | 0 | 0 | 0 | 0 | 0 | 0 | 0 | 0 | 0 | 0 | 0 | 0 | 0 | 0 | 0 | 0 | 0 | 0 | 0 | 0 | 0 | 100 | 1 | 0 | 0 | 0 | 0 | 0 | 0 | 0 | 0 | 0 | 0 | 0 | 0 | 0 | 0 | 0 | 0 | 0 | 0 | 0 | 0 | 0 | 0 | 0 | 0 | 0 | 0 | 0 | 0 | 0 | 0 | 0 | 0 | 0 | 0 | 0 | 0 | 0 | 0
601 | 801 | Zr | Bi |  |  | 0 | 544.7 | 2128 | 673 | 0.3162594 |  | hP | 0 | 0 | 0 | 0 | 0 | 0 | 0 | 0 | 0 | 0 | 0 | 0 | 0 | 0 | 0 | 0 | 0 | 0 | 0 | 0 | 0 | 0 | 0 | 0 | 0 | 0 | 0 | 0 | 0 | 0 | 0 | 0 | 0 | 0 | 0 | 0 | 0 | 0 | 0 | 0 | 0 | 0 | 0 | 0 | 0 | 0 | 0 | 0 | 0 | 0 | 0 | 0 | 0 | 0 | 0 | 0 | 100 | 1 | 0 | 0 | 0 | 0 | 0 | 0 | 0 | 0 | 0 | 0 | 0 | 0 | 0 | 0 | 0 | 0 | 0 | 0 | 0 | 0 | 0 | 0 | 0 | 0 | 0 | 0 | 0 | 0 | 0 | 0 | 0 | 0 | 0 | 0 | 0 | 0 | 0 | 0 | 0 | 0 | 0 | 0 | 0 | 0 | 0 | 0 | 0 | 0 | 0 | 0 | 100 | 1 | 0 | 0 | 0 | 0 | 0 | 0 | 0 | 0 | 0 | 0 | 0 | 0 | 0 | 0 | 0 | 0 | 0 | 0 | 0 | 0 | 0 | 0 | 0 | 0 | 0 | 0 | 0 | 0 | 0 | 0 | 0 | 0 | 0 | 0 | 0 | 0 | 0 | 0
602 | 802 | Cu | Bi |  |  | 0 | 544.7 | 1357 | 673 | 0.4959469 |  | cF | 100 | 1 | 0 | 0 | 0 | 0 | 0 | 0 | 0 | 0 | 0 | 0 | 0 | 0 | 0 | 0 | 0 | 0 | 0 | 0 | 0 | 0 | 0 | 0 | 0 | 0 | 0 | 0 | 0 | 0 | 0 | 0 | 0 | 0 | 0 | 0 | 0 | 0 | 0 | 0 | 0 | 0 | 0 | 0 | 0 | 0 | 0 | 0 | 0 | 0 | 0 | 0 | 0 | 0 | 0 | 0 | 0 | 0 | 0 | 0 | 0 | 0 | 0 | 0 | 0 | 0 | 0 | 0 | 0 | 0 | 0 | 0 | 0 | 0 | 0 | 0 | 0 | 0 | 0 | 0 | 0 | 0 | 0 | 0 | 0 | 0 | 0 | 0 | 0 | 0 | 0 | 0 | 0 | 0 | 0 | 0 | 0 | 0 | 0 | 0 | 0 | 0 | 0 | 0 | 0 | 0 | 0 | 0 | 100 | 1 | 0 | 0 | 0 | 0 | 0 | 0 | 0 | 0 | 0 | 0 | 0 | 0 | 0 | 0 | 0 | 0 | 0 | 0 | 0 | 0 | 0 | 0 | 0 | 0 | 0 | 0 | 0 | 0 | 0 | 0 | 0 | 0 | 0 | 0 | 0 | 0 | 0 | 0
603 | 803 | Phosphor Bronze | Bi |  |  | 0 | 544.7 | 1323 | 673 | 0.5086924 |  | cF | 94.8 | 0.9684647 | 0 | 0 | 0 | 0 | 0 | 0 | 0 | 0 | 0 | 0 | 0 | 0 | 0 | 0 | 0 | 0 | 0 | 0 | 0.2 | 0.004192301 | 0 | 0 | 0 | 0 | 0 | 0 | 0 | 0 | 0 | 0 | 0 | 0 | 0 | 0 | 0 | 0 | 0 | 0 | 0 | 0 | 0 | 0 | 0 | 0 | 0 | 0 | 0 | 0 | 5 | 0.02734301 | 0 | 0 | 0 | 0 | 0 | 0 | 0 | 0 | 0 | 0 | 0 | 0 | 0 | 0 | 0 | 0 | 0 | 0 | 0 | 0 | 0 | 0 | 0 | 0 | 0 | 0 | 0 | 0 | 0 | 0 | 0 | 0 | 0 | 0 | 0 | 0 | 0 | 0 | 0 | 0 | 0 | 0 | 0 | 0 | 0 | 0 | 0 | 0 | 0 | 0 | 0 | 0 | 0 | 0 | 0 | 0 | 100 | 1 | 0 | 0 | 0 | 0 | 0 | 0 | 0 | 0 | 0 | 0 | 0 | 0 | 0 | 0 | 0 | 0 | 0 | 0 | 0 | 0 | 0 | 0 | 0 | 0 | 0 | 0 | 0 | 0 | 0 | 0 | 0 | 0 | 0 | 0 | 0 | 0 | 0 | 0
604 | 804 | Cu688 | Bi |  |  | 0 | 544.7 | 1273 | 673 | 0.5286724 |  | cF | 73.3 | 0.7057941 | 23 | 0.2152181 | 0 | 0 | 0 | 0 | 0 | 0 | 3.3 | 0.07483454 | 0 | 0 | 0 | 0 | 0 | 0 | 0 | 0 | 0 | 0 | 0 | 0 | 0 | 0 | 0 | 0 | 0 | 0 | 0 | 0 | 0 | 0 | 0 | 0 | 0 | 0 | 0 | 0 | 0 | 0 | 0.4 | 0.004153229 | 0 | 0 | 0 | 0 | 0 | 0 | 0 | 0 | 0 | 0 | 0 | 0 | 0 | 0 | 0 | 0 | 0 | 0 | 0 | 0 | 0 | 0 | 0 | 0 | 0 | 0 | 0 | 0 | 0 | 0 | 0 | 0 | 0 | 0 | 0 | 0 | 0 | 0 | 0 | 0 | 0 | 0 | 0 | 0 | 0 | 0 | 0 | 0 | 0 | 0 | 0 | 0 | 0 | 0 | 0 | 0 | 0 | 0 | 0 | 0 | 0 | 0 | 0 | 0 | 100 | 1 | 0 | 0 | 0 | 0 | 0 | 0 | 0 | 0 | 0 | 0 | 0 | 0 | 0 | 0 | 0 | 0 | 0 | 0 | 0 | 0 | 0 | 0 | 0 | 0 | 0 | 0 | 0 | 0 | 0 | 0 | 0 | 0 | 0 | 0 | 0 | 0 | 0 | 0
605 | 805 | 70/30 Brass | Bi |  |  | 0 | 544.7 | 1223 | 673 | 0.5502862 |  | cF | 70 | 0.7059725 | 30 | 0.2940275 | 0 | 0 | 0 | 0 | 0 | 0 | 0 | 0 | 0 | 0 | 0 | 0 | 0 | 0 | 0 | 0 | 0 | 0 | 0 | 0 | 0 | 0 | 0 | 0 | 0 | 0 | 0 | 0 | 0 | 0 | 0 | 0 | 0 | 0 | 0 | 0 | 0 | 0 | 0 | 0 | 0 | 0 | 0 | 0 | 0 | 0 | 0 | 0 | 0 | 0 | 0 | 0 | 0 | 0 | 0 | 0 | 0 | 0 | 0 | 0 | 0 | 0 | 0 | 0 | 0 | 0 | 0 | 0 | 0 | 0 | 0 | 0 | 0 | 0 | 0 | 0 | 0 | 0 | 0 | 0 | 0 | 0 | 0 | 0 | 0 | 0 | 0 | 0 | 0 | 0 | 0 | 0 | 0 | 0 | 0 | 0 | 0 | 0 | 0 | 0 | 0 | 0 | 0 | 0 | 100 | 1 | 0 | 0 | 0 | 0 | 0 | 0 | 0 | 0 | 0 | 0 | 0 | 0 | 0 | 0 | 0 | 0 | 0 | 0 | 0 | 0 | 0 | 0 | 0 | 0 | 0 | 0 | 0 | 0 | 0 | 0 | 0 | 0 | 0 | 0 | 0 | 0 | 0 | 0
606 | 806 | 1075 Steel | Bi |  |  | 0 | 544.7 | 1789 | 673 | 0.3761878 |  | cI | 0 | 0 | 0 | 0 | 0 | 0 | 0.4 | 0.003957445 | 0 | 0 | 0 | 0 | 0 | 0 | 0 | 0 | 98.85 | 0.9620999 | 0.75 | 0.03394267 | 0 | 0 | 0 | 0 | 0 | 0 | 0 | 0 | 0 | 0 | 0 | 0 | 0 | 0 | 0 | 0 | 0 | 0 | 0 | 0 | 0 | 0 | 0 | 0 | 0 | 0 | 0 | 0 | 0 | 0 | 0 | 0 | 0 | 0 | 0 | 0 | 0 | 0 | 0 | 0 | 0 | 0 | 0 | 0 | 0 | 0 | 0 | 0 | 0 | 0 | 0 | 0 | 0 | 0 | 0 | 0 | 0 | 0 | 0 | 0 | 0 | 0 | 0 | 0 | 0 | 0 | 0 | 0 | 0 | 0 | 0 | 0 | 0 | 0 | 0 | 0 | 0 | 0 | 0 | 0 | 0 | 0 | 0 | 0 | 0 | 0 | 0 | 0 | 100 | 1 | 0 | 0 | 0 | 0 | 0 | 0 | 0 | 0 | 0 | 0 | 0 | 0 | 0 | 0 | 0 | 0 | 0 | 0 | 0 | 0 | 0 | 0 | 0 | 0 | 0 | 0 | 0 | 0 | 0 | 0 | 0 | 0 | 0 | 0 | 0 | 0 | 0 | 0
607 | 807 | Fe | Bi |  |  | 0 | 544.7 | 1711 | 673 | 0.3933372 |  | cI | 0 | 0 | 0 | 0 | 0 | 0 | 0 | 0 | 0 | 0 | 0 | 0 | 0 | 0 | 0 | 0 | 100 | 1 | 0 | 0 | 0 | 0 | 0 | 0 | 0 | 0 | 0 | 0 | 0 | 0 | 0 | 0 | 0 | 0 | 0 | 0 | 0 | 0 | 0 | 0 | 0 | 0 | 0 | 0 | 0 | 0 | 0 | 0 | 0 | 0 | 0 | 0 | 0 | 0 | 0 | 0 | 0 | 0 | 0 | 0 | 0 | 0 | 0 | 0 | 0 | 0 | 0 | 0 | 0 | 0 | 0 | 0 | 0 | 0 | 0 | 0 | 0 | 0 | 0 | 0 | 0 | 0 | 0 | 0 | 0 | 0 | 0 | 0 | 0 | 0 | 0 | 0 | 0 | 0 | 0 | 0 | 0 | 0 | 0 | 0 | 0 | 0 | 0 | 0 | 0 | 0 | 0 | 0 | 100 | 1 | 0 | 0 | 0 | 0 | 0 | 0 | 0 | 0 | 0 | 0 | 0 | 0 | 0 | 0 | 0 | 0 | 0 | 0 | 0 | 0 | 0 | 0 | 0 | 0 | 0 | 0 | 0 | 0 | 0 | 0 | 0 | 0 | 0 | 0 | 0 | 0 | 0 | 0
608 | 808 | Cr | Bi |  |  | 0 | 544.7 | 2180 | 673 | 0.3087156 |  | cI | 0 | 0 | 0 | 0 | 0 | 0 | 0 | 0 | 0 | 0 | 0 | 0 | 0 | 0 | 0 | 0 | 0 | 0 | 0 | 0 | 0 | 0 | 0 | 0 | 0 | 0 | 100 | 1 | 0 | 0 | 0 | 0 | 0 | 0 | 0 | 0 | 0 | 0 | 0 | 0 | 0 | 0 | 0 | 0 | 0 | 0 | 0 | 0 | 0 | 0 | 0 | 0 | 0 | 0 | 0 | 0 | 0 | 0 | 0 | 0 | 0 | 0 | 0 | 0 | 0 | 0 | 0 | 0 | 0 | 0 | 0 | 0 | 0 | 0 | 0 | 0 | 0 | 0 | 0 | 0 | 0 | 0 | 0 | 0 | 0 | 0 | 0 | 0 | 0 | 0 | 0 | 0 | 0 | 0 | 0 | 0 | 0 | 0 | 0 | 0 | 0 | 0 | 0 | 0 | 0 | 0 | 0 | 0 | 100 | 1 | 0 | 0 | 0 | 0 | 0 | 0 | 0 | 0 | 0 | 0 | 0 | 0 | 0 | 0 | 0 | 0 | 0 | 0 | 0 | 0 | 0 | 0 | 0 | 0 | 0 | 0 | 0 | 0 | 0 | 0 | 0 | 0 | 0 | 0 | 0 | 0 | 0 | 0
609 | 809 | Cu | Bi-Cu |  |  | 0 | 544.7 | 1357 | 673 | 0.4959469 |  | cF | 100 | 1 | 0 | 0 | 0 | 0 | 0 | 0 | 0 | 0 | 0 | 0 | 0 | 0 | 0 | 0 | 0 | 0 | 0 | 0 | 0 | 0 | 0 | 0 | 0 | 0 | 0 | 0 | 0 | 0 | 0 | 0 | 0 | 0 | 0 | 0 | 0 | 0 | 0 | 0 | 0 | 0 | 0 | 0 | 0 | 0 | 0 | 0 | 0 | 0 | 0 | 0 | 0 | 0 | 0 | 0 | 0 | 0 | 0 | 0 | 0 | 0 | 0 | 0 | 0 | 0 | 0 | 0 | 0 | 0 | 0 | 0 | 0 | 0 | 0 | 0 | 0 | 0 | 0 | 0 | 0 | 0 | 0 | 0 | 0 | 0 | 0 | 0 | 0 | 0 | 0 | 0 | 0 | 0 | 0 | 0 | 0 | 0 | 0 | 0 | 0 | 0 | 0 | 0 | 0 | 0 | 0 | 0 | 98 | 0.9938326 | 0 | 0 | 0 | 0 | 2 | 0.006167379 | 0 | 0 | 0 | 0 | 0 | 0 | 0 | 0 | 0 | 0 | 0 | 0 | 0 | 0 | 0 | 0 | 0 | 0 | 0 | 0 | 0 | 0 | 0 | 0 | 0 | 0 | 0 | 0 | 0 | 0 | 0 | 0
610 | 810 | Phosphor Bronze | Bi-Cu |  |  | 0 | 544.7 | 1323 | 673 | 0.5086924 |  | cF | 94.8 | 0.9684647 | 0 | 0 | 0 | 0 | 0 | 0 | 0 | 0 | 0 | 0 | 0 | 0 | 0 | 0 | 0 | 0 | 0 | 0 | 0.2 | 0.004192301 | 0 | 0 | 0 | 0 | 0 | 0 | 0 | 0 | 0 | 0 | 0 | 0 | 0 | 0 | 0 | 0 | 0 | 0 | 0 | 0 | 0 | 0 | 0 | 0 | 0 | 0 | 0 | 0 | 5 | 0.02734301 | 0 | 0 | 0 | 0 | 0 | 0 | 0 | 0 | 0 | 0 | 0 | 0 | 0 | 0 | 0 | 0 | 0 | 0 | 0 | 0 | 0 | 0 | 0 | 0 | 0 | 0 | 0 | 0 | 0 | 0 | 0 | 0 | 0 | 0 | 0 | 0 | 0 | 0 | 0 | 0 | 0 | 0 | 0 | 0 | 0 | 0 | 0 | 0 | 0 | 0 | 0 | 0 | 0 | 0 | 0 | 0 | 98 | 0.9938326 | 0 | 0 | 0 | 0 | 2 | 0.006167379 | 0 | 0 | 0 | 0 | 0 | 0 | 0 | 0 | 0 | 0 | 0 | 0 | 0 | 0 | 0 | 0 | 0 | 0 | 0 | 0 | 0 | 0 | 0 | 0 | 0 | 0 | 0 | 0 | 0 | 0 | 0 | 0
611 | 811 | 70/30 Brass | Bi-Cu |  |  | 0 | 544.7 | 1223 | 673 | 0.5502862 |  | cF | 70 | 0.7059725 | 30 | 0.2940275 | 0 | 0 | 0 | 0 | 0 | 0 | 0 | 0 | 0 | 0 | 0 | 0 | 0 | 0 | 0 | 0 | 0 | 0 | 0 | 0 | 0 | 0 | 0 | 0 | 0 | 0 | 0 | 0 | 0 | 0 | 0 | 0 | 0 | 0 | 0 | 0 | 0 | 0 | 0 | 0 | 0 | 0 | 0 | 0 | 0 | 0 | 0 | 0 | 0 | 0 | 0 | 0 | 0 | 0 | 0 | 0 | 0 | 0 | 0 | 0 | 0 | 0 | 0 | 0 | 0 | 0 | 0 | 0 | 0 | 0 | 0 | 0 | 0 | 0 | 0 | 0 | 0 | 0 | 0 | 0 | 0 | 0 | 0 | 0 | 0 | 0 | 0 | 0 | 0 | 0 | 0 | 0 | 0 | 0 | 0 | 0 | 0 | 0 | 0 | 0 | 0 | 0 | 0 | 0 | 98 | 0.9938326 | 0 | 0 | 0 | 0 | 2 | 0.006167379 | 0 | 0 | 0 | 0 | 0 | 0 | 0 | 0 | 0 | 0 | 0 | 0 | 0 | 0 | 0 | 0 | 0 | 0 | 0 | 0 | 0 | 0 | 0 | 0 | 0 | 0 | 0 | 0 | 0 | 0 | 0 | 0
612 | 812 | Cu-688 | Bi-Cu |  |  | 0 | 544.7 | 1273 | 673 | 0.5286724 |  | cF | 73.3 | 0.7057941 | 23 | 0.2152181 | 0 | 0 | 0 | 0 | 0 | 0 | 3.3 | 0.07483454 | 0 | 0 | 0 | 0 | 0 | 0 | 0 | 0 | 0 | 0 | 0 | 0 | 0 | 0 | 0 | 0 | 0 | 0 | 0 | 0 | 0 | 0 | 0 | 0 | 0 | 0 | 0 | 0 | 0 | 0 | 0.4 | 0.004153229 | 0 | 0 | 0 | 0 | 0 | 0 | 0 | 0 | 0 | 0 | 0 | 0 | 0 | 0 | 0 | 0 | 0 | 0 | 0 | 0 | 0 | 0 | 0 | 0 | 0 | 0 | 0 | 0 | 0 | 0 | 0 | 0 | 0 | 0 | 0 | 0 | 0 | 0 | 0 | 0 | 0 | 0 | 0 | 0 | 0 | 0 | 0 | 0 | 0 | 0 | 0 | 0 | 0 | 0 | 0 | 0 | 0 | 0 | 0 | 0 | 0 | 0 | 0 | 0 | 98 | 0.9938326 | 0 | 0 | 0 | 0 | 2 | 0.006167379 | 0 | 0 | 0 | 0 | 0 | 0 | 0 | 0 | 0 | 0 | 0 | 0 | 0 | 0 | 0 | 0 | 0 | 0 | 0 | 0 | 0 | 0 | 0 | 0 | 0 | 0 | 0 | 0 | 0 | 0 | 0 | 0
613 | 813 | 302 Stainless | In |  |  | 0 | 429.75 | 1773 | 673 | 0.3795826 |  | cF | 0 | 0 | 0 | 0 | 9 | 0.08485825 | 1 | 0.01007321 | 0 | 0 | 0 | 0 | 0 | 0 | 0 | 0 | 72 | 0.7134919 | 0 | 0 | 0 | 0 | 0 | 0 | 0 | 0 | 18 | 0.1915766 | 0 | 0 | 0 | 0 | 0 | 0 | 0 | 0 | 0 | 0 | 0 | 0 | 0 | 0 | 0 | 0 | 0 | 0 | 0 | 0 | 0 | 0 | 0 | 0 | 0 | 0 | 0 | 0 | 0 | 0 | 0 | 0 | 0 | 0 | 0 | 0 | 0 | 0 | 0 | 0 | 0 | 0 | 0 | 0 | 0 | 0 | 0 | 0 | 0 | 0 | 0 | 0 | 0 | 0 | 0 | 0 | 0 | 0 | 0 | 0 | 0 | 0 | 0 | 0 | 0 | 0 | 0 | 0 | 100 | 1 | 0 | 0 | 0 | 0 | 0 | 0 | 0 | 0 | 0 | 0 | 0 | 0 | 0 | 0 | 0 | 0 | 0 | 0 | 0 | 0 | 0 | 0 | 0 | 0 | 0 | 0 | 0 | 0 | 0 | 0 | 0 | 0 | 0 | 0 | 0 | 0 | 0 | 0 | 0 | 0 | 0 | 0 | 0 | 0 | 0 | 0 | 0 | 0 | 0 | 0
614 | 814 | 1010 Steel | In |  |  | 0 | 429.75 | 1773 | 673 | 0.3795826 |  | cI | 0 | 0 | 0 | 0 | 0 | 0 | 0.45 | 0.004557321 | 0 | 0 | 0 | 0 | 0 | 0 | 0 | 0 | 99.45 | 0.9908101 | 0.1 | 0.004632622 | 0 | 0 | 0 | 0 | 0 | 0 | 0 | 0 | 0 | 0 | 0 | 0 | 0 | 0 | 0 | 0 | 0 | 0 | 0 | 0 | 0 | 0 | 0 | 0 | 0 | 0 | 0 | 0 | 0 | 0 | 0 | 0 | 0 | 0 | 0 | 0 | 0 | 0 | 0 | 0 | 0 | 0 | 0 | 0 | 0 | 0 | 0 | 0 | 0 | 0 | 0 | 0 | 0 | 0 | 0 | 0 | 0 | 0 | 0 | 0 | 0 | 0 | 0 | 0 | 0 | 0 | 0 | 0 | 0 | 0 | 0 | 0 | 0 | 0 | 0 | 0 | 100 | 1 | 0 | 0 | 0 | 0 | 0 | 0 | 0 | 0 | 0 | 0 | 0 | 0 | 0 | 0 | 0 | 0 | 0 | 0 | 0 | 0 | 0 | 0 | 0 | 0 | 0 | 0 | 0 | 0 | 0 | 0 | 0 | 0 | 0 | 0 | 0 | 0 | 0 | 0 | 0 | 0 | 0 | 0 | 0 | 0 | 0 | 0 | 0 | 0 | 0 | 0
615 | 815 | 70/30 Brass | In |  |  | 0 | 429.75 | 1223 | 673 | 0.5502862 |  | cF | 70 | 0.7059725 | 30 | 0.2940275 | 0 | 0 | 0 | 0 | 0 | 0 | 0 | 0 | 0 | 0 | 0 | 0 | 0 | 0 | 0 | 0 | 0 | 0 | 0 | 0 | 0 | 0 | 0 | 0 | 0 | 0 | 0 | 0 | 0 | 0 | 0 | 0 | 0 | 0 | 0 | 0 | 0 | 0 | 0 | 0 | 0 | 0 | 0 | 0 | 0 | 0 | 0 | 0 | 0 | 0 | 0 | 0 | 0 | 0 | 0 | 0 | 0 | 0 | 0 | 0 | 0 | 0 | 0 | 0 | 0 | 0 | 0 | 0 | 0 | 0 | 0 | 0 | 0 | 0 | 0 | 0 | 0 | 0 | 0 | 0 | 0 | 0 | 0 | 0 | 0 | 0 | 0 | 0 | 0 | 0 | 0 | 0 | 100 | 1 | 0 | 0 | 0 | 0 | 0 | 0 | 0 | 0 | 0 | 0 | 0 | 0 | 0 | 0 | 0 | 0 | 0 | 0 | 0 | 0 | 0 | 0 | 0 | 0 | 0 | 0 | 0 | 0 | 0 | 0 | 0 | 0 | 0 | 0 | 0 | 0 | 0 | 0 | 0 | 0 | 0 | 0 | 0 | 0 | 0 | 0 | 0 | 0 | 0 | 0
616 | 816 | Phosphor Bronze | In |  |  | 0 | 429.75 | 1323 | 673 | 0.5086924 |  | cF | 94.8 | 0.9684647 | 0 | 0 | 0 | 0 | 0 | 0 | 0 | 0 | 0 | 0 | 0 | 0 | 0 | 0 | 0 | 0 | 0 | 0 | 0.2 | 0.004192301 | 0 | 0 | 0 | 0 | 0 | 0 | 0 | 0 | 0 | 0 | 0 | 0 | 0 | 0 | 0 | 0 | 0 | 0 | 0 | 0 | 0 | 0 | 0 | 0 | 0 | 0 | 0 | 0 | 5 | 0.02734301 | 0 | 0 | 0 | 0 | 0 | 0 | 0 | 0 | 0 | 0 | 0 | 0 | 0 | 0 | 0 | 0 | 0 | 0 | 0 | 0 | 0 | 0 | 0 | 0 | 0 | 0 | 0 | 0 | 0 | 0 | 0 | 0 | 0 | 0 | 0 | 0 | 0 | 0 | 0 | 0 | 0 | 0 | 0 | 0 | 100 | 1 | 0 | 0 | 0 | 0 | 0 | 0 | 0 | 0 | 0 | 0 | 0 | 0 | 0 | 0 | 0 | 0 | 0 | 0 | 0 | 0 | 0 | 0 | 0 | 0 | 0 | 0 | 0 | 0 | 0 | 0 | 0 | 0 | 0 | 0 | 0 | 0 | 0 | 0 | 0 | 0 | 0 | 0 | 0 | 0 | 0 | 0 | 0 | 0 | 0 | 0
617 | 817 | Al 1100 | In |  |  | 0 | 429.75 | 933.5 | 673 | 0.7209427 |  | cF | 0 | 0 | 0 | 0 | 0 | 0 | 0 | 0 | 0 | 0 | 100 | 1 | 0 | 0 | 0 | 0 | 0 | 0 | 0 | 0 | 0 | 0 | 0 | 0 | 0 | 0 | 0 | 0 | 0 | 0 | 0 | 0 | 0 | 0 | 0 | 0 | 0 | 0 | 0 | 0 | 0 | 0 | 0 | 0 | 0 | 0 | 0 | 0 | 0 | 0 | 0 | 0 | 0 | 0 | 0 | 0 | 0 | 0 | 0 | 0 | 0 | 0 | 0 | 0 | 0 | 0 | 0 | 0 | 0 | 0 | 0 | 0 | 0 | 0 | 0 | 0 | 0 | 0 | 0 | 0 | 0 | 0 | 0 | 0 | 0 | 0 | 0 | 0 | 0 | 0 | 0 | 0 | 0 | 0 | 0 | 0 | 100 | 1 | 0 | 0 | 0 | 0 | 0 | 0 | 0 | 0 | 0 | 0 | 0 | 0 | 0 | 0 | 0 | 0 | 0 | 0 | 0 | 0 | 0 | 0 | 0 | 0 | 0 | 0 | 0 | 0 | 0 | 0 | 0 | 0 | 0 | 0 | 0 | 0 | 0 | 0 | 0 | 0 | 0 | 0 | 0 | 0 | 0 | 0 | 0 | 0 | 0 | 0
618 | 818 | Fe-32%Ni | In |  |  | 0 | 429.75 | 1773 | 673 | 0.3795826 |  | cI and cF | 0 | 0 | 0 | 0 | 32.5 | 0.269274 | 0.6 | 0.00531103 | 0 | 0 | 0 | 0 | 0 | 0 | 0 | 0 | 66.53 | 0.5793401 | 0.12 | 0.004858907 | 0 | 0 | 0 | 0 | 0.25 | 0.004328707 | 0 | 0 | 0 | 0 | 0 | 0 | 0 | 0 | 0 | 0 | 0 | 0 | 0 | 0 | 0 | 0 | 0 | 0 | 0 | 0 | 0 | 0 | 0 | 0 | 0 | 0 | 0 | 0 | 0 | 0 | 0 | 0 | 0 | 0 | 0 | 0 | 0 | 0 | 0 | 0 | 0 | 0 | 0 | 0 | 0 | 0 | 0 | 0 | 0 | 0 | 0 | 0 | 0 | 0 | 0 | 0 | 0 | 0 | 0 | 0 | 0 | 0 | 0 | 0 | 0 | 0 | 0 | 0 | 0 | 0 | 100 | 1 | 0 | 0 | 0 | 0 | 0 | 0 | 0 | 0 | 0 | 0 | 0 | 0 | 0 | 0 | 0 | 0 | 0 | 0 | 0 | 0 | 0 | 0 | 0 | 0 | 0 | 0 | 0 | 0 | 0 | 0 | 0 | 0 | 0 | 0 | 0 | 0 | 0 | 0 | 0 | 0 | 0 | 0 | 0 | 0 | 0 | 0 | 0 | 0 | 0 | 0
619 | 819 | Cu | In |  |  | 0 | 429.75 | 1357 | 673 | 0.4959469 |  | cF | 100 | 1 | 0 | 0 | 0 | 0 | 0 | 0 | 0 | 0 | 0 | 0 | 0 | 0 | 0 | 0 | 0 | 0 | 0 | 0 | 0 | 0 | 0 | 0 | 0 | 0 | 0 | 0 | 0 | 0 | 0 | 0 | 0 | 0 | 0 | 0 | 0 | 0 | 0 | 0 | 0 | 0 | 0 | 0 | 0 | 0 | 0 | 0 | 0 | 0 | 0 | 0 | 0 | 0 | 0 | 0 | 0 | 0 | 0 | 0 | 0 | 0 | 0 | 0 | 0 | 0 | 0 | 0 | 0 | 0 | 0 | 0 | 0 | 0 | 0 | 0 | 0 | 0 | 0 | 0 | 0 | 0 | 0 | 0 | 0 | 0 | 0 | 0 | 0 | 0 | 0 | 0 | 0 | 0 | 0 | 0 | 100 | 1 | 0 | 0 | 0 | 0 | 0 | 0 | 0 | 0 | 0 | 0 | 0 | 0 | 0 | 0 | 0 | 0 | 0 | 0 | 0 | 0 | 0 | 0 | 0 | 0 | 0 | 0 | 0 | 0 | 0 | 0 | 0 | 0 | 0 | 0 | 0 | 0 | 0 | 0 | 0 | 0 | 0 | 0 | 0 | 0 | 0 | 0 | 0 | 0 | 0 | 0
620 | 820 | Fe | In |  |  | 0 | 429.75 | 1711 | 673 | 0.3933372 |  | cI | 0 | 0 | 0 | 0 | 0 | 0 | 0 | 0 | 0 | 0 | 0 | 0 | 0 | 0 | 0 | 0 | 100 | 1 | 0 | 0 | 0 | 0 | 0 | 0 | 0 | 0 | 0 | 0 | 0 | 0 | 0 | 0 | 0 | 0 | 0 | 0 | 0 | 0 | 0 | 0 | 0 | 0 | 0 | 0 | 0 | 0 | 0 | 0 | 0 | 0 | 0 | 0 | 0 | 0 | 0 | 0 | 0 | 0 | 0 | 0 | 0 | 0 | 0 | 0 | 0 | 0 | 0 | 0 | 0 | 0 | 0 | 0 | 0 | 0 | 0 | 0 | 0 | 0 | 0 | 0 | 0 | 0 | 0 | 0 | 0 | 0 | 0 | 0 | 0 | 0 | 0 | 0 | 0 | 0 | 0 | 0 | 100 | 1 | 0 | 0 | 0 | 0 | 0 | 0 | 0 | 0 | 0 | 0 | 0 | 0 | 0 | 0 | 0 | 0 | 0 | 0 | 0 | 0 | 0 | 0 | 0 | 0 | 0 | 0 | 0 | 0 | 0 | 0 | 0 | 0 | 0 | 0 | 0 | 0 | 0 | 0 | 0 | 0 | 0 | 0 | 0 | 0 | 0 | 0 | 0 | 0 | 0 | 0
621 | 821 | Mg | In |  |  | 0 | 429.75 | 923 | 673 | 0.7291441 |  | hP | 0 | 0 | 0 | 0 | 0 | 0 | 0 | 0 | 0 | 0 | 0 | 0 | 100 | 1 | 0 | 0 | 0 | 0 | 0 | 0 | 0 | 0 | 0 | 0 | 0 | 0 | 0 | 0 | 0 | 0 | 0 | 0 | 0 | 0 | 0 | 0 | 0 | 0 | 0 | 0 | 0 | 0 | 0 | 0 | 0 | 0 | 0 | 0 | 0 | 0 | 0 | 0 | 0 | 0 | 0 | 0 | 0 | 0 | 0 | 0 | 0 | 0 | 0 | 0 | 0 | 0 | 0 | 0 | 0 | 0 | 0 | 0 | 0 | 0 | 0 | 0 | 0 | 0 | 0 | 0 | 0 | 0 | 0 | 0 | 0 | 0 | 0 | 0 | 0 | 0 | 0 | 0 | 0 | 0 | 0 | 0 | 100 | 1 | 0 | 0 | 0 | 0 | 0 | 0 | 0 | 0 | 0 | 0 | 0 | 0 | 0 | 0 | 0 | 0 | 0 | 0 | 0 | 0 | 0 | 0 | 0 | 0 | 0 | 0 | 0 | 0 | 0 | 0 | 0 | 0 | 0 | 0 | 0 | 0 | 0 | 0 | 0 | 0 | 0 | 0 | 0 | 0 | 0 | 0 | 0 | 0 | 0 | 0
622 | 822 | Nb | In |  |  | 0 | 429.75 | 2750 | 673 | 0.2447273 |  | cF | 0 | 0 | 0 | 0 | 0 | 0 | 0 | 0 | 0 | 0 | 0 | 0 | 0 | 0 | 0 | 0 | 0 | 0 | 0 | 0 | 0 | 0 | 0 | 0 | 0 | 0 | 0 | 0 | 0 | 0 | 0 | 0 | 0 | 0 | 0 | 0 | 0 | 0 | 100 | 1 | 0 | 0 | 0 | 0 | 0 | 0 | 0 | 0 | 0 | 0 | 0 | 0 | 0 | 0 | 0 | 0 | 0 | 0 | 0 | 0 | 0 | 0 | 0 | 0 | 0 | 0 | 0 | 0 | 0 | 0 | 0 | 0 | 0 | 0 | 0 | 0 | 0 | 0 | 0 | 0 | 0 | 0 | 0 | 0 | 0 | 0 | 0 | 0 | 0 | 0 | 0 | 0 | 0 | 0 | 0 | 0 | 100 | 1 | 0 | 0 | 0 | 0 | 0 | 0 | 0 | 0 | 0 | 0 | 0 | 0 | 0 | 0 | 0 | 0 | 0 | 0 | 0 | 0 | 0 | 0 | 0 | 0 | 0 | 0 | 0 | 0 | 0 | 0 | 0 | 0 | 0 | 0 | 0 | 0 | 0 | 0 | 0 | 0 | 0 | 0 | 0 | 0 | 0 | 0 | 0 | 0 | 0 | 0
623 | 823 | Ni 200 | In |  |  | 0 | 429.75 | 1728 | 673 | 0.3894676 |  | cF | 0.01 | 9.207585e-05 | 0 | 0 | 99.64 | 0.9932954 | 0.25 | 0.002662571 | 0 | 0 | 0 | 0 | 0 | 0 | 0 | 0 | 0.01 | 0.0001047731 | 0.07 | 0.003410272 | 0 | 0 | 0.001 | 1.82469e-05 | 0.02 | 0.00041666 | 0 | 0 | 0 | 0 | 0 | 0 | 0 | 0 | 0 | 0 | 0 | 0 | 0 | 0 | 0 | 0 | 0 | 0 | 0 | 0 | 0 | 0 | 0 | 0 | 0 | 0 | 0 | 0 | 0 | 0 | 0 | 0 | 0 | 0 | 0 | 0 | 0 | 0 | 0 | 0 | 0 | 0 | 0 | 0 | 0 | 0 | 0 | 0 | 0 | 0 | 0 | 0 | 0 | 0 | 0 | 0 | 0 | 0 | 0 | 0 | 0 | 0 | 0 | 0 | 0 | 0 | 0 | 0 | 0 | 0 | 100 | 1 | 0 | 0 | 0 | 0 | 0 | 0 | 0 | 0 | 0 | 0 | 0 | 0 | 0 | 0 | 0 | 0 | 0 | 0 | 0 | 0 | 0 | 0 | 0 | 0 | 0 | 0 | 0 | 0 | 0 | 0 | 0 | 0 | 0 | 0 | 0 | 0 | 0 | 0 | 0 | 0 | 0 | 0 | 0 | 0 | 0 | 0 | 0 | 0 | 0 | 0
624 | 824 | Zn | In |  |  | 0 | 429.75 | 693 | 673 | 0.97114 |  | hP | 0 | 0 | 100 | 1 | 0 | 0 | 0 | 0 | 0 | 0 | 0 | 0 | 0 | 0 | 0 | 0 | 0 | 0 | 0 | 0 | 0 | 0 | 0 | 0 | 0 | 0 | 0 | 0 | 0 | 0 | 0 | 0 | 0 | 0 | 0 | 0 | 0 | 0 | 0 | 0 | 0 | 0 | 0 | 0 | 0 | 0 | 0 | 0 | 0 | 0 | 0 | 0 | 0 | 0 | 0 | 0 | 0 | 0 | 0 | 0 | 0 | 0 | 0 | 0 | 0 | 0 | 0 | 0 | 0 | 0 | 0 | 0 | 0 | 0 | 0 | 0 | 0 | 0 | 0 | 0 | 0 | 0 | 0 | 0 | 0 | 0 | 0 | 0 | 0 | 0 | 0 | 0 | 0 | 0 | 0 | 0 | 100 | 1 | 0 | 0 | 0 | 0 | 0 | 0 | 0 | 0 | 0 | 0 | 0 | 0 | 0 | 0 | 0 | 0 | 0 | 0 | 0 | 0 | 0 | 0 | 0 | 0 | 0 | 0 | 0 | 0 | 0 | 0 | 0 | 0 | 0 | 0 | 0 | 0 | 0 | 0 | 0 | 0 | 0 | 0 | 0 | 0 | 0 | 0 | 0 | 0 | 0 | 0
625 | 825 | Zr | In |  |  | 0 | 429.75 | 2128 | 673 | 0.3162594 |  | hP | 0 | 0 | 0 | 0 | 0 | 0 | 0 | 0 | 0 | 0 | 0 | 0 | 0 | 0 | 0 | 0 | 0 | 0 | 0 | 0 | 0 | 0 | 0 | 0 | 0 | 0 | 0 | 0 | 0 | 0 | 0 | 0 | 0 | 0 | 0 | 0 | 0 | 0 | 0 | 0 | 0 | 0 | 0 | 0 | 0 | 0 | 0 | 0 | 0 | 0 | 0 | 0 | 0 | 0 | 0 | 0 | 100 | 1 | 0 | 0 | 0 | 0 | 0 | 0 | 0 | 0 | 0 | 0 | 0 | 0 | 0 | 0 | 0 | 0 | 0 | 0 | 0 | 0 | 0 | 0 | 0 | 0 | 0 | 0 | 0 | 0 | 0 | 0 | 0 | 0 | 0 | 0 | 0 | 0 | 0 | 0 | 100 | 1 | 0 | 0 | 0 | 0 | 0 | 0 | 0 | 0 | 0 | 0 | 0 | 0 | 0 | 0 | 0 | 0 | 0 | 0 | 0 | 0 | 0 | 0 | 0 | 0 | 0 | 0 | 0 | 0 | 0 | 0 | 0 | 0 | 0 | 0 | 0 | 0 | 0 | 0 | 0 | 0 | 0 | 0 | 0 | 0 | 0 | 0 | 0 | 0 | 0 | 0
626 | 826 | Ductile Iron | In |  |  | 0 | 429.75 | 1523 | 673 | 0.441891 |  | cI | 0.1 | 0.0007647506 | 0 | 0 | 1 | 0.00827978 | 0.25 | 0.00221144 | 0 | 0 | 0 | 0 | 0.07 | 0.001399621 | 0 | 0 | 92.68 | 0.8065101 | 3.4 | 0.1375764 | 0 | 0 | 0 | 0 | 2.5 | 0.04325795 | 0 | 0 | 0 | 0 | 0 | 0 | 0 | 0 | 0 | 0 | 0 | 0 | 0 | 0 | 0 | 0 | 0 | 0 | 0 | 0 | 0 | 0 | 0 | 0 | 0 | 0 | 0 | 0 | 0 | 0 | 0 | 0 | 0 | 0 | 0 | 0 | 0 | 0 | 0 | 0 | 0 | 0 | 0 | 0 | 0 | 0 | 0 | 0 | 0 | 0 | 0 | 0 | 0 | 0 | 0 | 0 | 0 | 0 | 0 | 0 | 0 | 0 | 0 | 0 | 0 | 0 | 0 | 0 | 0 | 0 | 100 | 1 | 0 | 0 | 0 | 0 | 0 | 0 | 0 | 0 | 0 | 0 | 0 | 0 | 0 | 0 | 0 | 0 | 0 | 0 | 0 | 0 | 0 | 0 | 0 | 0 | 0 | 0 | 0 | 0 | 0 | 0 | 0 | 0 | 0 | 0 | 0 | 0 | 0 | 0 | 0 | 0 | 0 | 0 | 0 | 0 | 0 | 0 | 0 | 0 | 0 | 0
627 | 827 | 17-4PH Stainless | In |  |  | 0 | 429.75 | 1773 | 673 | 0.3795826 |  | cI and tI | 0 | 0 | 0 | 0 | 0 | 0 | 4 | 0.03505821 | 0 | 0 | 4 | 0.03795672 | 1 | 0.01013783 | 0 | 0 | 0 | 0 | 0 | 0 | 0 | 0 | 73.4 | 0.7320313 | 0 | 0 | 0 | 0 | 0 | 0 | 0 | 0 | 17 | 0.1820942 | 0 | 0 | 0 | 0 | 0 | 0 | 0 | 0 | 0 | 0 | 0.3 | 0.00179836 | 0 | 0 | 0 | 0 | 0 | 0 | 0 | 0 | 0.3 | 0.0009233802 | 0 | 0 | 0 | 0 | 0 | 0 | 0 | 0 | 0 | 0 | 0 | 0 | 0 | 0 | 0 | 0 | 0 | 0 | 0 | 0 | 0 | 0 | 0 | 0 | 0 | 0 | 0 | 0 | 0 | 0 | 0 | 0 | 0 | 0 | 0 | 0 | 0 | 0 | 0 | 0 | 100 | 1 | 0 | 0 | 0 | 0 | 0 | 0 | 0 | 0 | 0 | 0 | 0 | 0 | 0 | 0 | 0 | 0 | 0 | 0 | 0 | 0 | 0 | 0 | 0 | 0 | 0 | 0 | 0 | 0 | 0 | 0 | 0 | 0 | 0 | 0 | 0 | 0 | 0 | 0 | 0 | 0 | 0 | 0 | 0 | 0 | 0 | 0 | 0 | 0 | 0 | 0
628 | 828 | 1095 Steel | In |  |  | 0 | 429.75 | 1773 | 673 | 0.3795826 |  | cI | 0 | 0 | 0 | 0 | 0 | 0 | 0 | 0 | 0 | 0 | 0 | 0 | 0 | 0 | 0 | 0 | 98.65 | 0.9533797 | 0.95 | 0.04269074 | 0 | 0 | 0 | 0 | 0 | 0 | 0 | 0 | 0 | 0 | 0 | 0 | 0 | 0 | 0 | 0 | 0 | 0 | 0 | 0 | 0 | 0 | 0 | 0 | 0 | 0 | 0 | 0 | 0 | 0 | 0 | 0 | 0 | 0 | 0 | 0 | 0 | 0 | 0 | 0 | 0 | 0 | 0 | 0 | 0 | 0 | 0 | 0 | 0 | 0 | 0 | 0 | 0 | 0 | 0 | 0 | 0 | 0 | 0 | 0 | 0 | 0 | 0 | 0 | 0 | 0 | 0 | 0 | 0 | 0 | 0 | 0 | 0 | 0 | 0 | 0 | 100 | 1 | 0 | 0 | 0 | 0 | 0 | 0 | 0 | 0 | 0 | 0 | 0 | 0 | 0 | 0 | 0 | 0 | 0 | 0 | 0 | 0 | 0 | 0 | 0 | 0 | 0 | 0 | 0 | 0 | 0 | 0 | 0 | 0 | 0 | 0 | 0 | 0 | 0 | 0 | 0 | 0 | 0 | 0 | 0 | 0 | 0 | 0 | 0 | 0 | 0 | 0
630 | 830 | CP Ti | In |  |  | 0 | 429.75 | 1941 | 673 | 0.3467285 |  | hP | 0 | 0 | 0 | 0 | 0 | 0 | 0 | 0 | 0 | 0 | 0 | 0 | 0 | 0 | 0 | 0 | 0 | 0 | 0 | 0 | 0 | 0 | 0 | 0 | 0 | 0 | 0 | 0 | 0 | 0 | 100 | 1 | 0 | 0 | 0 | 0 | 0 | 0 | 0 | 0 | 0 | 0 | 0 | 0 | 0 | 0 | 0 | 0 | 0 | 0 | 0 | 0 | 0 | 0 | 0 | 0 | 0 | 0 | 0 | 0 | 0 | 0 | 0 | 0 | 0 | 0 | 0 | 0 | 0 | 0 | 0 | 0 | 0 | 0 | 0 | 0 | 0 | 0 | 0 | 0 | 0 | 0 | 0 | 0 | 0 | 0 | 0 | 0 | 0 | 0 | 0 | 0 | 0 | 0 | 0 | 0 | 100 | 1 | 0 | 0 | 0 | 0 | 0 | 0 | 0 | 0 | 0 | 0 | 0 | 0 | 0 | 0 | 0 | 0 | 0 | 0 | 0 | 0 | 0 | 0 | 0 | 0 | 0 | 0 | 0 | 0 | 0 | 0 | 0 | 0 | 0 | 0 | 0 | 0 | 0 | 0 | 0 | 0 | 0 | 0 | 0 | 0 | 0 | 0 | 0 | 0 | 0 | 0
631 | 831 | V | Sn |  |  | 0 | 504.9 | 2183 | 673 | 0.3082913 |  | cI | 0 | 0 | 0 | 0 | 0 | 0 | 0 | 0 | 0 | 0 | 0 | 0 | 0 | 0 | 0 | 0 | 0 | 0 | 0 | 0 | 0 | 0 | 0 | 0 | 0 | 0 | 0 | 0 | 0 | 0 | 0 | 0 | 0 | 0 | 0 | 0 | 0 | 0 | 0 | 0 | 100 | 1 | 0 | 0 | 0 | 0 | 0 | 0 | 0 | 0 | 0 | 0 | 0 | 0 | 0 | 0 | 0 | 0 | 0 | 0 | 0 | 0 | 0 | 0 | 0 | 0 | 0 | 0 | 0 | 0 | 0 | 0 | 0 | 0 | 0 | 0 | 0 | 0 | 0 | 0 | 0 | 0 | 0 | 0 | 0 | 0 | 0 | 0 | 0 | 0 | 0 | 0 | 0 | 0 | 0 | 0 | 0 | 0 | 0 | 0 | 0 | 0 | 0 | 0 | 100 | 1 | 0 | 0 | 0 | 0 | 0 | 0 | 0 | 0 | 0 | 0 | 0 | 0 | 0 | 0 | 0 | 0 | 0 | 0 | 0 | 0 | 0 | 0 | 0 | 0 | 0 | 0 | 0 | 0 | 0 | 0 | 0 | 0 | 0 | 0 | 0 | 0 | 0 | 0 | 0 | 0 | 0 | 0
632 | 832 | W | Sn |  |  | 0 | 504.9 | 3695 | 673 | 0.182138 |  | cI | 0 | 0 | 0 | 0 | 0 | 0 | 0 | 0 | 0 | 0 | 0 | 0 | 0 | 0 | 0 | 0 | 0 | 0 | 0 | 0 | 0 | 0 | 0 | 0 | 0 | 0 | 0 | 0 | 0 | 0 | 0 | 0 | 0 | 0 | 0 | 0 | 0 | 0 | 0 | 0 | 0 | 0 | 0 | 0 | 100 | 1 | 0 | 0 | 0 | 0 | 0 | 0 | 0 | 0 | 0 | 0 | 0 | 0 | 0 | 0 | 0 | 0 | 0 | 0 | 0 | 0 | 0 | 0 | 0 | 0 | 0 | 0 | 0 | 0 | 0 | 0 | 0 | 0 | 0 | 0 | 0 | 0 | 0 | 0 | 0 | 0 | 0 | 0 | 0 | 0 | 0 | 0 | 0 | 0 | 0 | 0 | 0 | 0 | 0 | 0 | 0 | 0 | 0 | 0 | 100 | 1 | 0 | 0 | 0 | 0 | 0 | 0 | 0 | 0 | 0 | 0 | 0 | 0 | 0 | 0 | 0 | 0 | 0 | 0 | 0 | 0 | 0 | 0 | 0 | 0 | 0 | 0 | 0 | 0 | 0 | 0 | 0 | 0 | 0 | 0 | 0 | 0 | 0 | 0 | 0 | 0 | 0 | 0
633 | 833 | Mo | Sn |  |  | 0 | 504.9 | 2896 | 673 | 0.2323895 |  | cI | 0 | 0 | 0 | 0 | 0 | 0 | 0 | 0 | 0 | 0 | 0 | 0 | 0 | 0 | 0 | 0 | 0 | 0 | 0 | 0 | 0 | 0 | 0 | 0 | 0 | 0 | 0 | 0 | 100 | 1 | 0 | 0 | 0 | 0 | 0 | 0 | 0 | 0 | 0 | 0 | 0 | 0 | 0 | 0 | 0 | 0 | 0 | 0 | 0 | 0 | 0 | 0 | 0 | 0 | 0 | 0 | 0 | 0 | 0 | 0 | 0 | 0 | 0 | 0 | 0 | 0 | 0 | 0 | 0 | 0 | 0 | 0 | 0 | 0 | 0 | 0 | 0 | 0 | 0 | 0 | 0 | 0 | 0 | 0 | 0 | 0 | 0 | 0 | 0 | 0 | 0 | 0 | 0 | 0 | 0 | 0 | 0 | 0 | 0 | 0 | 0 | 0 | 0 | 0 | 100 | 1 | 0 | 0 | 0 | 0 | 0 | 0 | 0 | 0 | 0 | 0 | 0 | 0 | 0 | 0 | 0 | 0 | 0 | 0 | 0 | 0 | 0 | 0 | 0 | 0 | 0 | 0 | 0 | 0 | 0 | 0 | 0 | 0 | 0 | 0 | 0 | 0 | 0 | 0 | 0 | 0 | 0 | 0
634 | 834 | Zr | Sn |  |  | 0 | 504.9 | 2128 | 673 | 0.3162594 |  | hP | 0 | 0 | 0 | 0 | 0 | 0 | 0 | 0 | 0 | 0 | 0 | 0 | 0 | 0 | 0 | 0 | 0 | 0 | 0 | 0 | 0 | 0 | 0 | 0 | 0 | 0 | 0 | 0 | 0 | 0 | 0 | 0 | 0 | 0 | 0 | 0 | 0 | 0 | 0 | 0 | 0 | 0 | 0 | 0 | 0 | 0 | 0 | 0 | 0 | 0 | 0 | 0 | 0 | 0 | 0 | 0 | 100 | 1 | 0 | 0 | 0 | 0 | 0 | 0 | 0 | 0 | 0 | 0 | 0 | 0 | 0 | 0 | 0 | 0 | 0 | 0 | 0 | 0 | 0 | 0 | 0 | 0 | 0 | 0 | 0 | 0 | 0 | 0 | 0 | 0 | 0 | 0 | 0 | 0 | 0 | 0 | 0 | 0 | 0 | 0 | 0 | 0 | 0 | 0 | 100 | 1 | 0 | 0 | 0 | 0 | 0 | 0 | 0 | 0 | 0 | 0 | 0 | 0 | 0 | 0 | 0 | 0 | 0 | 0 | 0 | 0 | 0 | 0 | 0 | 0 | 0 | 0 | 0 | 0 | 0 | 0 | 0 | 0 | 0 | 0 | 0 | 0 | 0 | 0 | 0 | 0 | 0 | 0
635 | 835 | 70/30 Brass | Sn |  |  | 0 | 504.9 | 1223 | 673 | 0.5502862 |  | cF | 70 | 0.7059725 | 30 | 0.2940275 | 0 | 0 | 0 | 0 | 0 | 0 | 0 | 0 | 0 | 0 | 0 | 0 | 0 | 0 | 0 | 0 | 0 | 0 | 0 | 0 | 0 | 0 | 0 | 0 | 0 | 0 | 0 | 0 | 0 | 0 | 0 | 0 | 0 | 0 | 0 | 0 | 0 | 0 | 0 | 0 | 0 | 0 | 0 | 0 | 0 | 0 | 0 | 0 | 0 | 0 | 0 | 0 | 0 | 0 | 0 | 0 | 0 | 0 | 0 | 0 | 0 | 0 | 0 | 0 | 0 | 0 | 0 | 0 | 0 | 0 | 0 | 0 | 0 | 0 | 0 | 0 | 0 | 0 | 0 | 0 | 0 | 0 | 0 | 0 | 0 | 0 | 0 | 0 | 0 | 0 | 0 | 0 | 0 | 0 | 0 | 0 | 0 | 0 | 0 | 0 | 100 | 1 | 0 | 0 | 0 | 0 | 0 | 0 | 0 | 0 | 0 | 0 | 0 | 0 | 0 | 0 | 0 | 0 | 0 | 0 | 0 | 0 | 0 | 0 | 0 | 0 | 0 | 0 | 0 | 0 | 0 | 0 | 0 | 0 | 0 | 0 | 0 | 0 | 0 | 0 | 0 | 0 | 0 | 0
636 | 836 | Ductile Iron | Sn |  |  | 0 | 504.9 | 1523 | 673 | 0.441891 |  | cI | 0.1 | 0.0007647506 | 0 | 0 | 1 | 0.00827978 | 0.25 | 0.00221144 | 0 | 0 | 0 | 0 | 0.07 | 0.001399621 | 0 | 0 | 92.68 | 0.8065101 | 3.4 | 0.1375764 | 0 | 0 | 0 | 0 | 2.5 | 0.04325795 | 0 | 0 | 0 | 0 | 0 | 0 | 0 | 0 | 0 | 0 | 0 | 0 | 0 | 0 | 0 | 0 | 0 | 0 | 0 | 0 | 0 | 0 | 0 | 0 | 0 | 0 | 0 | 0 | 0 | 0 | 0 | 0 | 0 | 0 | 0 | 0 | 0 | 0 | 0 | 0 | 0 | 0 | 0 | 0 | 0 | 0 | 0 | 0 | 0 | 0 | 0 | 0 | 0 | 0 | 0 | 0 | 0 | 0 | 0 | 0 | 0 | 0 | 0 | 0 | 0 | 0 | 0 | 0 | 0 | 0 | 0 | 0 | 0 | 0 | 0 | 0 | 0 | 0 | 100 | 1 | 0 | 0 | 0 | 0 | 0 | 0 | 0 | 0 | 0 | 0 | 0 | 0 | 0 | 0 | 0 | 0 | 0 | 0 | 0 | 0 | 0 | 0 | 0 | 0 | 0 | 0 | 0 | 0 | 0 | 0 | 0 | 0 | 0 | 0 | 0 | 0 | 0 | 0 | 0 | 0 | 0 | 0
637 | 837 | 302 Stainless | Sn |  |  | 0 | 504.9 | 1773 | 673 | 0.3795826 |  | cF | 0 | 0 | 0 | 0 | 9 | 0.08485825 | 1 | 0.01007321 | 0 | 0 | 0 | 0 | 0 | 0 | 0 | 0 | 72 | 0.7134919 |  |  | 0 | 0 | 0 | 0 | 0 | 0 | 18 | 0.1915766 | 0 | 0 | 0 | 0 | 0 | 0 | 0 | 0 | 0 | 0 | 0 | 0 | 0 | 0 | 0 | 0 | 0 | 0 | 0 | 0 | 0 | 0 | 0 | 0 | 0 | 0 | 0 | 0 | 0 | 0 | 0 | 0 | 0 | 0 | 0 | 0 | 0 | 0 | 0 | 0 | 0 | 0 | 0 | 0 | 0 | 0 | 0 | 0 | 0 | 0 | 0 | 0 | 0 | 0 | 0 | 0 | 0 | 0 | 0 | 0 | 0 | 0 | 0 | 0 | 0 | 0 | 0 | 0 | 0 | 0 | 0 | 0 | 0 | 0 | 0 | 0 | 100 | 1 | 0 | 0 | 0 | 0 | 0 | 0 | 0 | 0 | 0 | 0 | 0 | 0 | 0 | 0 | 0 | 0 | 0 | 0 | 0 | 0 | 0 | 0 | 0 | 0 | 0 | 0 | 0 | 0 | 0 | 0 | 0 | 0 | 0 | 0 | 0 | 0 | 0 | 0 | 0 | 0 | 0 | 0
638 | 838 | 17-4PH Stainless | Sn |  |  | 0 | 504.9 | 1773 | 673 | 0.3795826 |  | cI and tI | 0 | 0 | 0 | 0 | 0 | 0 | 4 | 0.03505821 | 0 | 0 | 4 | 0.03795672 | 1 | 0.01013783 | 0 | 0 | 0 | 0 | 0 | 0 | 0 | 0 | 73.4 | 0.7320313 | 0 | 0 | 0 | 0 | 0 | 0 | 0 | 0 | 17 | 0.1820942 | 0 | 0 | 0 | 0 | 0 | 0 | 0 | 0 | 0 | 0 | 0.3 | 0.00179836 | 0 | 0 | 0 | 0 | 0 | 0 | 0 | 0 | 0.3 | 0.0009233802 | 0 | 0 | 0 | 0 | 0 | 0 | 0 | 0 | 0 | 0 | 0 | 0 | 0 | 0 | 0 | 0 | 0 | 0 | 0 | 0 | 0 | 0 | 0 | 0 | 0 | 0 | 0 | 0 | 0 | 0 | 0 | 0 | 0 | 0 | 0 | 0 | 0 | 0 | 0 | 0 | 0 | 0 | 0 | 0 | 0 | 0 | 0 | 0 | 100 | 1 | 0 | 0 | 0 | 0 | 0 | 0 | 0 | 0 | 0 | 0 | 0 | 0 | 0 | 0 | 0 | 0 | 0 | 0 | 0 | 0 | 0 | 0 | 0 | 0 | 0 | 0 | 0 | 0 | 0 | 0 | 0 | 0 | 0 | 0 | 0 | 0 | 0 | 0 | 0 | 0 | 0 | 0
639 | 839 | 1095 Steel | Sn |  |  | 0 | 504.9 | 1773 | 673 | 0.3795826 |  | cI | 0 | 0 | 0 | 0 | 0 | 0 | 0.4 | 0.003929527 | 0 | 0 | 0 | 0 | 0 | 0 | 0 | 0 | 98.65 | 0.9533797 | 0.95 | 0.04269074 | 0 | 0 | 0 | 0 | 0 | 0 | 0 | 0 | 0 | 0 | 0 | 0 | 0 | 0 | 0 | 0 | 0 | 0 | 0 | 0 | 0 | 0 | 0 | 0 | 0 | 0 | 0 | 0 | 0 | 0 | 0 | 0 | 0 | 0 | 0 | 0 | 0 | 0 | 0 | 0 | 0 | 0 | 0 | 0 | 0 | 0 | 0 | 0 | 0 | 0 | 0 | 0 | 0 | 0 | 0 | 0 | 0 | 0 | 0 | 0 | 0 | 0 | 0 | 0 | 0 | 0 | 0 | 0 | 0 | 0 | 0 | 0 | 0 | 0 | 0 | 0 | 0 | 0 | 0 | 0 | 0 | 0 | 0 | 0 | 100 | 1 | 0 | 0 | 0 | 0 | 0 | 0 | 0 | 0 | 0 | 0 | 0 | 0 | 0 | 0 | 0 | 0 | 0 | 0 | 0 | 0 | 0 | 0 | 0 | 0 | 0 | 0 | 0 | 0 | 0 | 0 | 0 | 0 | 0 | 0 | 0 | 0 | 0 | 0 | 0 | 0 | 0 | 0
640 | 840 | 1010 Steel | Sn |  |  | 0 | 504.9 | 1773 | 673 | 0.3795826 |  | cI | 0 | 0 | 0 | 0 | 0 | 0 | 0.45 | 0.004557321 | 0 | 0 | 0 | 0 | 0 | 0 | 0 | 0 | 99.45 | 0.9908101 | 0.1 | 0.004632622 | 0 | 0 | 0 | 0 | 0 | 0 | 0 | 0 | 0 | 0 | 0 | 0 | 0 | 0 | 0 | 0 | 0 | 0 | 0 | 0 | 0 | 0 | 0 | 0 | 0 | 0 | 0 | 0 | 0 | 0 | 0 | 0 | 0 | 0 | 0 | 0 | 0 | 0 | 0 | 0 | 0 | 0 | 0 | 0 | 0 | 0 | 0 | 0 | 0 | 0 | 0 | 0 | 0 | 0 | 0 | 0 | 0 | 0 | 0 | 0 | 0 | 0 | 0 | 0 | 0 | 0 | 0 | 0 | 0 | 0 | 0 | 0 | 0 | 0 | 0 | 0 | 0 | 0 | 0 | 0 | 0 | 0 | 0 | 0 | 100 | 1 | 0 | 0 | 0 | 0 | 0 | 0 | 0 | 0 | 0 | 0 | 0 | 0 | 0 | 0 | 0 | 0 | 0 | 0 | 0 | 0 | 0 | 0 | 0 | 0 | 0 | 0 | 0 | 0 | 0 | 0 | 0 | 0 | 0 | 0 | 0 | 0 | 0 | 0 | 0 | 0 | 0 | 0
641 | 841 | Fe | Sn |  |  | 0 | 504.9 | 1711 | 673 | 0.3933372 |  | cI | 0 | 0 | 0 | 0 | 0 | 0 | 0 | 0 | 0 | 0 | 0 | 0 | 0 | 0 | 0 | 0 | 100 | 1 | 0 | 0 | 0 | 0 | 0 | 0 | 0 | 0 | 0 | 0 | 0 | 0 | 0 | 0 | 0 | 0 | 0 | 0 | 0 | 0 | 0 | 0 | 0 | 0 | 0 | 0 | 0 | 0 | 0 | 0 | 0 | 0 | 0 | 0 | 0 | 0 | 0 | 0 | 0 | 0 | 0 | 0 | 0 | 0 | 0 | 0 | 0 | 0 | 0 | 0 | 0 | 0 | 0 | 0 | 0 | 0 | 0 | 0 | 0 | 0 | 0 | 0 | 0 | 0 | 0 | 0 | 0 | 0 | 0 | 0 | 0 | 0 | 0 | 0 | 0 | 0 | 0 | 0 | 0 | 0 | 0 | 0 | 0 | 0 | 0 | 0 | 100 | 1 | 0 | 0 | 0 | 0 | 0 | 0 | 0 | 0 | 0 | 0 | 0 | 0 | 0 | 0 | 0 | 0 | 0 | 0 | 0 | 0 | 0 | 0 | 0 | 0 | 0 | 0 | 0 | 0 | 0 | 0 | 0 | 0 | 0 | 0 | 0 | 0 | 0 | 0 | 0 | 0 | 0 | 0
642 | 842 | Fe-32%Ni | Sn |  |  | 0 | 504.9 | 1773 | 673 | 0.3795826 |  | cI and cF | 0 | 0 | 0 | 0 | 32.5 | 0.3119801 | 0.6 | 0.006153344 | 0 | 0 | 0 | 0 | 0 | 0 | 0 | 0 | 66.53 | 0.6712218 | 0.12 | 0.005629516 | 0 | 0 | 0 | 0 | 0.25 | 0.005015228 | 0 | 0 | 0 | 0 | 0 | 0 | 0 | 0 | 0 | 0 | 0 | 0 | 0 | 0 | 0 | 0 | 0 | 0 | 0 | 0 | 0 | 0 | 0 | 0 | 0 | 0 | 0 | 0 | 0 | 0 | 0 | 0 | 0 | 0 | 0 | 0 | 0 | 0 | 0 | 0 | 0 | 0 | 0 | 0 | 0 | 0 | 0 | 0 | 0 | 0 | 0 | 0 | 0 | 0 | 0 | 0 | 0 | 0 | 0 | 0 | 0 | 0 | 0 | 0 | 0 | 0 | 0 | 0 | 0 | 0 | 0 | 0 | 0 | 0 | 0 | 0 | 0 | 0 | 100 | 1 | 0 | 0 | 0 | 0 | 0 | 0 | 0 | 0 | 0 | 0 | 0 | 0 | 0 | 0 | 0 | 0 | 0 | 0 | 0 | 0 | 0 | 0 | 0 | 0 | 0 | 0 | 0 | 0 | 0 | 0 | 0 | 0 | 0 | 0 | 0 | 0 | 0 | 0 | 0 | 0 | 0 | 0
643 | 843 | Phosphor Bronze | Sn |  |  | 0 | 504.9 | 1323 | 673 | 0.5086924 |  | cF | 94.8 | 0.9684647 | 0 | 0 | 0 | 0 | 0 | 0 | 0 | 0 | 0 | 0 | 0 | 0 | 0 | 0 | 0 | 0 | 0 | 0 | 0.2 | 0.004192301 | 0 | 0 | 0 | 0 | 0 | 0 | 0 | 0 | 0 | 0 | 0 | 0 | 0 | 0 | 0 | 0 | 0 | 0 | 0 | 0 | 0 | 0 | 0 | 0 | 0 | 0 | 0 | 0 | 5 | 0.02734301 | 0 | 0 | 0 | 0 | 0 | 0 | 0 | 0 | 0 | 0 | 0 | 0 | 0 | 0 | 0 | 0 | 0 | 0 | 0 | 0 | 0 | 0 | 0 | 0 | 0 | 0 | 0 | 0 | 0 | 0 | 0 | 0 | 0 | 0 | 0 | 0 | 0 | 0 | 0 | 0 | 0 | 0 | 0 | 0 | 0 | 0 | 0 | 0 | 0 | 0 | 0 | 0 | 100 | 1 | 0 | 0 | 0 | 0 | 0 | 0 | 0 | 0 | 0 | 0 | 0 | 0 | 0 | 0 | 0 | 0 | 0 | 0 | 0 | 0 | 0 | 0 | 0 | 0 | 0 | 0 | 0 | 0 | 0 | 0 | 0 | 0 | 0 | 0 | 0 | 0 | 0 | 0 | 0 | 0 | 0 | 0
644 | 844 | Cu688 | Sn |  |  | 0 | 504.9 | 1273 | 673 | 0.5286724 |  | cF | 73.3 | 0.7057941 | 23 | 0.2152181 | 0 | 0 | 0 | 0 | 0 | 0 | 3.3 | 0.07483454 | 0 | 0 | 0 | 0 | 0 | 0 | 0 | 0 | 0 | 0 | 0 | 0 | 0 | 0 | 0 | 0 | 0 | 0 | 0 | 0 | 0 | 0 | 0 | 0 | 0 | 0 | 0 | 0 | 0 | 0 | 0.4 | 0.004153229 | 0 | 0 | 0 | 0 | 0 | 0 | 0 | 0 | 0 | 0 | 0 | 0 | 0 | 0 | 0 | 0 | 0 | 0 | 0 | 0 | 0 | 0 | 0 | 0 | 0 | 0 | 0 | 0 | 0 | 0 | 0 | 0 | 0 | 0 | 0 | 0 | 0 | 0 | 0 | 0 | 0 | 0 | 0 | 0 | 0 | 0 | 0 | 0 | 0 | 0 | 0 | 0 | 0 | 0 | 0 | 0 | 0 | 0 | 0 | 0 | 100 | 1 | 0 | 0 | 0 | 0 | 0 | 0 | 0 | 0 | 0 | 0 | 0 | 0 | 0 | 0 | 0 | 0 | 0 | 0 | 0 | 0 | 0 | 0 | 0 | 0 | 0 | 0 | 0 | 0 | 0 | 0 | 0 | 0 | 0 | 0 | 0 | 0 | 0 | 0 | 0 | 0 | 0 | 0
645 | 845 | Cu | Sn |  |  | 0 | 504.9 | 1357 | 673 | 0.4959469 |  | cF | 100 | 1 | 0 | 0 | 0 | 0 | 0 | 0 | 0 | 0 | 0 | 0 | 0 | 0 | 0 | 0 | 0 | 0 | 0 | 0 | 0 | 0 | 0 | 0 | 0 | 0 | 0 | 0 | 0 | 0 | 0 | 0 | 0 | 0 | 0 | 0 | 0 | 0 | 0 | 0 | 0 | 0 | 0 | 0 | 0 | 0 | 0 | 0 | 0 | 0 | 0 | 0 | 0 | 0 | 0 | 0 | 0 | 0 | 0 | 0 | 0 | 0 | 0 | 0 | 0 | 0 | 0 | 0 | 0 | 0 | 0 | 0 | 0 | 0 | 0 | 0 | 0 | 0 | 0 | 0 | 0 | 0 | 0 | 0 | 0 | 0 | 0 | 0 | 0 | 0 | 0 | 0 | 0 | 0 | 0 | 0 | 0 | 0 | 0 | 0 | 0 | 0 | 0 | 0 | 100 | 1 | 0 | 0 | 0 | 0 | 0 | 0 | 0 | 0 | 0 | 0 | 0 | 0 | 0 | 0 | 0 | 0 | 0 | 0 | 0 | 0 | 0 | 0 | 0 | 0 | 0 | 0 | 0 | 0 | 0 | 0 | 0 | 0 | 0 | 0 | 0 | 0 | 0 | 0 | 0 | 0 | 0 | 0
646 | 846 | Al 1100 | Sn |  |  | 0 | 504.9 | 933.5 | 673 | 0.7209427 |  | cF | 0 | 0 | 0 | 0 | 0 | 0 | 0 | 0 | 0 | 0 | 100 | 1 | 0 | 0 | 0 | 0 | 0 | 0 | 0 | 0 | 0 | 0 | 0 | 0 | 0 | 0 | 0 | 0 | 0 | 0 | 0 | 0 | 0 | 0 | 0 | 0 | 0 | 0 | 0 | 0 | 0 | 0 | 0 | 0 | 0 | 0 | 0 | 0 | 0 | 0 | 0 | 0 | 0 | 0 | 0 | 0 | 0 | 0 | 0 | 0 | 0 | 0 | 0 | 0 | 0 | 0 | 0 | 0 | 0 | 0 | 0 | 0 | 0 | 0 | 0 | 0 | 0 | 0 | 0 | 0 | 0 | 0 | 0 | 0 | 0 | 0 | 0 | 0 | 0 | 0 | 0 | 0 | 0 | 0 | 0 | 0 | 0 | 0 | 0 | 0 | 0 | 0 | 0 | 0 | 100 | 1 | 0 | 0 | 0 | 0 | 0 | 0 | 0 | 0 | 0 | 0 | 0 | 0 | 0 | 0 | 0 | 0 | 0 | 0 | 0 | 0 | 0 | 0 | 0 | 0 | 0 | 0 | 0 | 0 | 0 | 0 | 0 | 0 | 0 | 0 | 0 | 0 | 0 | 0 | 0 | 0 | 0 | 0
647 | 847 | Al 6061 | Sn |  |  | 0 | 504.9 | 933.5 | 673 | 0.7209427 |  | cF | 0.13 | 0.0005526867 | 0 | 0 | 0 | 0 | 0 | 0 | 0 | 0 | 97.9 | 0.98024 | 1.1 | 0.01222703 | 0 | 0 | 0.15 | 0.0007256561 | 0 | 0 | 0 | 0 | 0 | 0 | 0.58 | 0.005579171 | 0.13 | 0.000675455 | 0 | 0 | 0 | 0 | 0 | 0 | 0 | 0 | 0 | 0 | 0 | 0 | 0 | 0 | 0 | 0 | 0 | 0 | 0 | 0 | 0 | 0 | 0 | 0 | 0 | 0 | 0 | 0 | 0 | 0 | 0 | 0 | 0 | 0 | 0 | 0 | 0 | 0 | 0 | 0 | 0 | 0 | 0 | 0 | 0 | 0 | 0 | 0 | 0 | 0 | 0 | 0 | 0 | 0 | 0 | 0 | 0 | 0 | 0 | 0 | 0 | 0 | 0 | 0 | 0 | 0 | 0 | 0 | 0 | 0 | 0 | 0 | 0 | 0 | 0 | 0 | 100 | 1 | 0 | 0 | 0 | 0 | 0 | 0 | 0 | 0 | 0 | 0 | 0 | 0 | 0 | 0 | 0 | 0 | 0 | 0 | 0 | 0 | 0 | 0 | 0 | 0 | 0 | 0 | 0 | 0 | 0 | 0 | 0 | 0 | 0 | 0 | 0 | 0 | 0 | 0 | 0 | 0 | 0 | 0
648 | 848 | Al 5052 | Sn |  |  | 0 | 504.9 | 933.5 | 673 | 0.7209427 |  | cF | 0.4 | 0.001692208 | 0.4 | 0.001644488 | 0 | 0 | 0.05 | 0.0002446691 | 0 | 0 | 96.5 | 0.9614687 | 2.8 | 0.03097022 | 0 | 0 | 0.19 | 0.0009146423 | 0 | 0 | 0 | 0 | 0 | 0 | 0.25 | 0.002392984 | 0.13 | 0.0006721319 | 0 | 0 | 0 | 0 | 0 | 0 | 0 | 0 | 0 | 0 | 0 | 0 | 0 | 0 | 0 | 0 | 0 | 0 | 0 | 0 | 0 | 0 | 0 | 0 | 0 | 0 | 0 | 0 | 0 | 0 | 0 | 0 | 0 | 0 | 0 | 0 | 0 | 0 | 0 | 0 | 0 | 0 | 0 | 0 | 0 | 0 | 0 | 0 | 0 | 0 | 0 | 0 | 0 | 0 | 0 | 0 | 0 | 0 | 0 | 0 | 0 | 0 | 0 | 0 | 0 | 0 | 0 | 0 | 0 | 0 | 0 | 0 | 0 | 0 | 0 | 0 | 100 | 1 | 0 | 0 | 0 | 0 | 0 | 0 | 0 | 0 | 0 | 0 | 0 | 0 | 0 | 0 | 0 | 0 | 0 | 0 | 0 | 0 | 0 | 0 | 0 | 0 | 0 | 0 | 0 | 0 | 0 | 0 | 0 | 0 | 0 | 0 | 0 | 0 | 0 | 0 | 0 | 0 | 0 | 0
649 | 849 | Mg | Sn |  |  | 0 | 504.9 | 923 | 673 | 0.7291441 |  | hP | 0 | 0 | 0 | 0 | 0 | 0 | 0 | 0 | 0 | 0 | 0 | 0 | 100 | 1 | 0 | 0 | 0 | 0 | 0 | 0 | 0 | 0 | 0 | 0 | 0 | 0 | 0 | 0 | 0 | 0 | 0 | 0 | 0 | 0 | 0 | 0 | 0 | 0 | 0 | 0 | 0 | 0 | 0 | 0 | 0 | 0 | 0 | 0 | 0 | 0 | 0 | 0 | 0 | 0 | 0 | 0 | 0 | 0 | 0 | 0 | 0 | 0 | 0 | 0 | 0 | 0 | 0 | 0 | 0 | 0 | 0 | 0 | 0 | 0 | 0 | 0 | 0 | 0 | 0 | 0 | 0 | 0 | 0 | 0 | 0 | 0 | 0 | 0 | 0 | 0 | 0 | 0 | 0 | 0 | 0 | 0 | 0 | 0 | 0 | 0 | 0 | 0 | 0 | 0 | 100 | 1 | 0 | 0 | 0 | 0 | 0 | 0 | 0 | 0 | 0 | 0 | 0 | 0 | 0 | 0 | 0 | 0 | 0 | 0 | 0 | 0 | 0 | 0 | 0 | 0 | 0 | 0 | 0 | 0 | 0 | 0 | 0 | 0 | 0 | 0 | 0 | 0 | 0 | 0 | 0 | 0 | 0 | 0
650 | 850 | W | eGaIn |  |  | 0 | 288.3 | 3695 | 298 | 0.08064953 |  | cI | 0 | 0 | 0 | 0 | 0 | 0 | 0 | 0 | 0 | 0 | 0 | 0 | 0 | 0 | 0 | 0 | 0 | 0 | 0 | 0 | 0 | 0 | 0 | 0 | 0 | 0 | 0 | 0 | 0 | 0 | 0 | 0 | 0 | 0 | 0 | 0 | 0 | 0 | 0 | 0 | 0 | 0 | 0 | 0 | 100 | 1 | 0 | 0 | 0 | 0 | 0 | 0 | 0 | 0 | 0 | 0 | 0 | 0 | 0 | 0 | 0 | 0 | 0 | 0 | 0 | 0 | 0 | 0 | 0 | 0 | 0 | 0 | 0 | 0 | 0 | 0 | 0 | 0 | 0 | 0 | 0 | 0 | 0 | 0 | 0 | 0 | 0 | 0 | 0 | 0 | 0 | 0 | 0 | 0 | 78.6 | 0.8581244 | 21.4 | 0.1418756 | 0 | 0 | 0 | 0 | 0 | 0 | 0 | 0 | 0 | 0 | 0 | 0 | 0 | 0 | 0 | 0 | 0 | 0 | 0 | 0 | 0 | 0 | 0 | 0 | 0 | 0 | 0 | 0 | 0 | 0 | 0 | 0 | 0 | 0 | 0 | 0 | 0 | 0 | 0 | 0 | 0 | 0 | 0 | 0 | 0 | 0 | 0 | 0 | 0 | 0
651 | 851 | Cr | eGaIn |  |  | 0 | 288.3 | 2180 | 298 | 0.1366972 |  | cI | 0 | 0 | 0 | 0 | 0 | 0 | 0 | 0 | 0 | 0 | 0 | 0 | 0 | 0 | 0 | 0 | 0 | 0 | 0 | 0 | 0 | 0 | 0 | 0 | 0 | 0 | 100 | 1 | 0 | 0 | 0 | 0 | 0 | 0 | 0 | 0 | 0 | 0 | 0 | 0 | 0 | 0 | 0 | 0 | 0 | 0 | 0 | 0 | 0 | 0 | 0 | 0 | 0 | 0 | 0 | 0 | 0 | 0 | 0 | 0 | 0 | 0 | 0 | 0 | 0 | 0 | 0 | 0 | 0 | 0 | 0 | 0 | 0 | 0 | 0 | 0 | 0 | 0 | 0 | 0 | 0 | 0 | 0 | 0 | 0 | 0 | 0 | 0 | 0 | 0 | 0 | 0 | 0 | 0 | 78.6 | 0.8581244 | 21.4 | 0.1418756 | 0 | 0 | 0 | 0 | 0 | 0 | 0 | 0 | 0 | 0 | 0 | 0 | 0 | 0 | 0 | 0 | 0 | 0 | 0 | 0 | 0 | 0 | 0 | 0 | 0 | 0 | 0 | 0 | 0 | 0 | 0 | 0 | 0 | 0 | 0 | 0 | 0 | 0 | 0 | 0 | 0 | 0 | 0 | 0 | 0 | 0 | 0 | 0 | 0 | 0
652 | 852 | Mg | eGaIn |  |  | 0 | 288.3 | 923 | 298 | 0.3228602 |  | hP | 0 | 0 | 0 | 0 | 0 | 0 | 0 | 0 | 0 | 0 | 0 | 0 | 100 | 1 | 0 | 0 | 0 | 0 | 0 | 0 | 0 | 0 | 0 | 0 | 0 | 0 | 0 | 0 | 0 | 0 | 0 | 0 | 0 | 0 | 0 | 0 | 0 | 0 | 0 | 0 | 0 | 0 | 0 | 0 | 0 | 0 | 0 | 0 | 0 | 0 | 0 | 0 | 0 | 0 | 0 | 0 | 0 | 0 | 0 | 0 | 0 | 0 | 0 | 0 | 0 | 0 | 0 | 0 | 0 | 0 | 0 | 0 | 0 | 0 | 0 | 0 | 0 | 0 | 0 | 0 | 0 | 0 | 0 | 0 | 0 | 0 | 0 | 0 | 0 | 0 | 0 | 0 | 0 | 0 | 78.6 | 0.8581244 | 21.4 | 0.1418756 | 0 | 0 | 0 | 0 | 0 | 0 | 0 | 0 | 0 | 0 | 0 | 0 | 0 | 0 | 0 | 0 | 0 | 0 | 0 | 0 | 0 | 0 | 0 | 0 | 0 | 0 | 0 | 0 | 0 | 0 | 0 | 0 | 0 | 0 | 0 | 0 | 0 | 0 | 0 | 0 | 0 | 0 | 0 | 0 | 0 | 0 | 0 | 0 | 0 | 0
653 | 853 | Au film | eGaIn |  |  | 0 | 288.3 | 1337 | 298 | 0.2228871 |  | cF | 0 | 0 | 0 | 0 | 0 | 0 | 0 | 0 | 0 | 0 | 0 | 0 | 0 | 0 | 0 | 0 | 0 | 0 | 0 | 0 | 0 | 0 | 0 | 0 | 0 | 0 | 0 | 0 | 0 | 0 | 0 | 0 | 0 | 0 | 0 | 0 | 0 | 0 | 0 | 0 | 0 | 0 | 0 | 0 | 0 | 0 | 0 | 0 | 0 | 0 | 0 | 0 | 0 | 0 | 0 | 0 | 0 | 0 | 0 | 0 | 0 | 0 | 0 | 0 | 0 | 0 | 100 | 1 | 0 | 0 | 0 | 0 | 0 | 0 | 0 | 0 | 0 | 0 | 0 | 0 | 0 | 0 | 0 | 0 | 0 | 0 | 0 | 0 | 0 | 0 | 0 | 0 | 0 | 0 | 78.6 | 0.8581244 | 21.4 | 0.1418756 | 0 | 0 | 0 | 0 | 0 | 0 | 0 | 0 | 0 | 0 | 0 | 0 | 0 | 0 | 0 | 0 | 0 | 0 | 0 | 0 | 0 | 0 | 0 | 0 | 0 | 0 | 0 | 0 | 0 | 0 | 0 | 0 | 0 | 0 | 0 | 0 | 0 | 0 | 0 | 0 | 0 | 0 | 0 | 0 | 0 | 0 | 0 | 0 | 0 | 0
Note on G1: Norkett,Justin Eugene: 1: Cracking 2: Wetting 3: Corrosion 0 no embrittle